## Dataset A
Article No. | Pubmed ID | Metal | Shape | Coating | CoreSize | Source core size | Core size Measurement method | HSize | Source Hydrodynamic size | Hydrodynamic Size Measurement method | Zeta | Source Surface Charge | Surface Charge Measurement method | SSA | Source Specific Surface Area | Specific Surface Area Measurement method | Cell_line | Cell_Tissue | Cancer | Species | Time | Assay | Dose | Cell Viability | Toxicity | Score Core size | Score Hydrodynamic Size | Score Surface charge | Score Specific surface area | PChem Score
1 | 19226599 | Au | Nanorod | CTAB | 12.2 | Experiment | TEM | 21.4286 | Experiment | DLS | 41.32 | Experiment | Zeta-potential | 75.82459 | Reference | Other (Estimated from core size) | HT-29 | Colon | 1 | Human | 96 | MTT | 2e-07 | 99.4796 | NON_TOXIC | 5 | 5 | 5 | 2 | 4.25
1 | 19226599 | Au | Nanorod | CTAB | 12.2 | Experiment | TEM | 21.4286 | Experiment | DLS | 41.32 | Experiment | Zeta-potential | 75.82459 | Reference | Other (Estimated from core size) | HT-29 | Colon | 1 | Human | 96 | MTT | 2e-06 | 96.3569 | NON_TOXIC | 5 | 5 | 5 | 2 | 4.25
1 | 19226599 | Au | Nanorod | CTAB | 12.2 | Experiment | TEM | 21.4286 | Experiment | DLS | 41.32 | Experiment | Zeta-potential | 75.82459 | Reference | Other (Estimated from core size) | HT-29 | Colon | 1 | Human | 96 | MTT | 6e-06 | 97.2491 | NON_TOXIC | 5 | 5 | 5 | 2 | 4.25
1 | 19226599 | Au | Nanorod | CTAB | 12.2 | Experiment | TEM | 21.4286 | Experiment | DLS | 41.32 | Experiment | Zeta-potential | 75.82459 | Reference | Other (Estimated from core size) | HT-29 | Colon | 1 | Human | 96 | MTT | 1e-05 | 97.2491 | NON_TOXIC | 5 | 5 | 5 | 2 | 4.25
1 | 19226599 | Au | Nanorod | CTAB | 12.2 | Experiment | TEM | 21.4286 | Experiment | DLS | 41.32 | Experiment | Zeta-potential | 75.82459 | Reference | Other (Estimated from core size) | HT-29 | Colon | 1 | Human | 96 | MTT | 2e-05 | 86.9888 | NON_TOXIC | 5 | 5 | 5 | 2 | 4.25
1 | 19226599 | Au | Nanorod | CTAB | 12.2 | Experiment | TEM | 21.4286 | Experiment | DLS | 41.32 | Experiment | Zeta-potential | 75.82459 | Reference | Other (Estimated from core size) | HT-29 | Colon | 1 | Human | 96 | MTT | 4e-05 | 82.974 | NON_TOXIC | 5 | 5 | 5 | 2 | 4.25
1 | 19226599 | Au | Nanorod | CTAB | 12.2 | Experiment | TEM | 21.4286 | Experiment | DLS | 41.32 | Experiment | Zeta-potential | 75.82459 | Reference | Other (Estimated from core size) | HT-29 | Colon | 1 | Human | 96 | MTT | 0.0001 | 37.4721 | TOXIC | 5 | 5 | 5 | 2 | 4.25
1 | 19226599 | Au | Nanorod | CTAB | 12.2 | Experiment | TEM | 21.4286 | Experiment | DLS | 41.32 | Experiment | Zeta-potential | 75.82459 | Reference | Other (Estimated from core size) | HT-29 | Colon | 1 | Human | 96 | MTT | 0.0004 | 12.4907 | TOXIC | 5 | 5 | 5 | 2 | 4.25
1 | 19226599 | Au | Nanorod | PAH | 12.2 | Experiment | TEM | 27.8061 | Experiment | DLS | 36.0104 | Experiment | Zeta-potential | 75.82459 | Reference | Other (Estimated from core size) | HT-29 | Colon | 1 | Human | 96 | MTT | 1e-06 | 97.2491 | NON_TOXIC | 5 | 5 | 5 | 2 | 4.25
1 | 19226599 | Au | Nanorod | PAH | 12.2 | Experiment | TEM | 27.8061 | Experiment | DLS | 36.0104 | Experiment | Zeta-potential | 75.82459 | Reference | Other (Estimated from core size) | HT-29 | Colon | 1 | Human | 96 | MTT | 1e-05 | 91.8959 | NON_TOXIC | 5 | 5 | 5 | 2 | 4.25
1 | 19226599 | Au | Nanorod | PAH | 12.2 | Experiment | TEM | 27.8061 | Experiment | DLS | 36.0104 | Experiment | Zeta-potential | 75.82459 | Reference | Other (Estimated from core size) | HT-29 | Colon | 1 | Human | 96 | MTT | 2e-05 | 82.974 | NON_TOXIC | 5 | 5 | 5 | 2 | 4.25
1 | 19226599 | Au | Nanorod | PAH | 12.2 | Experiment | TEM | 27.8061 | Experiment | DLS | 36.0104 | Experiment | Zeta-potential | 75.82459 | Reference | Other (Estimated from core size) | HT-29 | Colon | 1 | Human | 96 | MTT | 0.0001 | 78.9591 | NON_TOXIC | 5 | 5 | 5 | 2 | 4.25
1 | 19226599 | Au | Nanorod | PAH | 12.2 | Experiment | TEM | 27.8061 | Experiment | DLS | 36.0104 | Experiment | Zeta-potential | 75.82459 | Reference | Other (Estimated from core size) | HT-29 | Colon | 1 | Human | 96 | MTT | 0.0002 | 81.6357 | NON_TOXIC | 5 | 5 | 5 | 2 | 4.25
1 | 19226599 | Au | Nanorod | PAH | 12.2 | Experiment | TEM | 27.8061 | Experiment | DLS | 36.0104 | Experiment | Zeta-potential | 75.82459 | Reference | Other (Estimated from core size) | HT-29 | Colon | 1 | Human | 96 | MTT | 0.0004 | 73.1599 | NON_TOXIC | 5 | 5 | 5 | 2 | 4.25
1 | 19226599 | Au | Nanorod | PAH | 12.2 | Experiment | TEM | 27.8061 | Experiment | DLS | 36.0104 | Experiment | Zeta-potential | 75.82459 | Reference | Other (Estimated from core size) | HT-29 | Colon | 1 | Human | 96 | MTT | 0.0008 | 59.777 | NON_TOXIC | 5 | 5 | 5 | 2 | 4.25
1 | 19226599 | Au | Nanorod | PAA | 12.2 | Experiment | TEM | 25.5102 | Experiment | DLS | -41.32 | Experiment | Zeta-potential | 75.82459 | Reference | Other (Estimated from core size) | HT-29 | Colon | 1 | Human | 96 | MTT | 1e-06 | 96.803 | NON_TOXIC | 5 | 5 | 5 | 2 | 4.25
1 | 19226599 | Au | Nanorod | PAA | 12.2 | Experiment | TEM | 25.5102 | Experiment | DLS | -41.32 | Experiment | Zeta-potential | 75.82459 | Reference | Other (Estimated from core size) | HT-29 | Colon | 1 | Human | 96 | MTT | 1e-05 | 94.5725 | NON_TOXIC | 5 | 5 | 5 | 2 | 4.25
1 | 19226599 | Au | Nanorod | PAA | 12.2 | Experiment | TEM | 25.5102 | Experiment | DLS | -41.32 | Experiment | Zeta-potential | 75.82459 | Reference | Other (Estimated from core size) | HT-29 | Colon | 1 | Human | 96 | MTT | 2e-05 | 86.9888 | NON_TOXIC | 5 | 5 | 5 | 2 | 4.25
1 | 19226599 | Au | Nanorod | PAA | 12.2 | Experiment | TEM | 25.5102 | Experiment | DLS | -41.32 | Experiment | Zeta-potential | 75.82459 | Reference | Other (Estimated from core size) | HT-29 | Colon | 1 | Human | 96 | MTT | 4e-05 | 81.6357 | NON_TOXIC | 5 | 5 | 5 | 2 | 4.25
1 | 19226599 | Au | Nanorod | PAA | 12.2 | Experiment | TEM | 25.5102 | Experiment | DLS | -41.32 | Experiment | Zeta-potential | 75.82459 | Reference | Other (Estimated from core size) | HT-29 | Colon | 1 | Human | 96 | MTT | 8e-05 | 83.4201 | NON_TOXIC | 5 | 5 | 5 | 2 | 4.25
1 | 19226599 | Au | Nanorod | PAA | 12.2 | Experiment | TEM | 25.5102 | Experiment | DLS | -41.32 | Experiment | Zeta-potential | 75.82459 | Reference | Other (Estimated from core size) | HT-29 | Colon | 1 | Human | 96 | MTT | 0.00016 | 79.4052 | NON_TOXIC | 5 | 5 | 5 | 2 | 4.25
1 | 19226599 | Au | Nanorod | PAA | 12.2 | Experiment | TEM | 25.5102 | Experiment | DLS | -41.32 | Experiment | Zeta-potential | 75.82459 | Reference | Other (Estimated from core size) | HT-29 | Colon | 1 | Human | 96 | MTT | 0.0004 | 55.316 | NON_TOXIC | 5 | 5 | 5 | 2 | 4.25
1 | 19226599 | Au | Nanorod | PAA | 12.2 | Experiment | TEM | 25.5102 | Experiment | DLS | -41.32 | Experiment | Zeta-potential | 75.82459 | Reference | Other (Estimated from core size) | HT-29 | Colon | 1 | Human | 96 | MTT | 0.0008 | 27.658 | TOXIC | 5 | 5 | 5 | 2 | 4.25
2 | 19607894 | Ag | Sphere | PVP | 69 | Experiment | TEM | 118 | Experiment | DLS | -21.8 | Experiment | Zeta-potential | 7.5 | Manufacturer | Other | THP-1 | Blood | 0 | Human | 24 | PI | 0 | 78.2516 | NON_TOXIC | 5 | 5 | 5 | 3 | 4.5
2 | 19607894 | Ag | Sphere | PVP | 69 | Experiment | TEM | 118 | Experiment | DLS | -21.8 | Experiment | Zeta-potential | 7.5 | Manufacturer | Other | THP-1 | Blood | 0 | Human | 24 | PI | 0.625 | 77.82 | NON_TOXIC | 5 | 5 | 5 | 3 | 4.5
2 | 19607894 | Ag | Sphere | PVP | 69 | Experiment | TEM | 118 | Experiment | DLS | -21.8 | Experiment | Zeta-potential | 7.5 | Manufacturer | Other | THP-1 | Blood | 0 | Human | 24 | PI | 1.25 | 71.85 | NON_TOXIC | 5 | 5 | 5 | 3 | 4.5
2 | 19607894 | Ag | Sphere | PVP | 69 | Experiment | TEM | 118 | Experiment | DLS | -21.8 | Experiment | Zeta-potential | 7.5 | Manufacturer | Other | THP-1 | Blood | 0 | Human | 24 | PI | 2.5 | 37.95 | TOXIC | 5 | 5 | 5 | 3 | 4.5
2 | 19607894 | Ag | Sphere | PVP | 69 | Experiment | TEM | 118 | Experiment | DLS | -21.8 | Experiment | Zeta-potential | 7.5 | Manufacturer | Other | THP-1 | Blood | 0 | Human | 24 | PI | 5 | 4.69 | TOXIC | 5 | 5 | 5 | 3 | 4.5
2 | 19607894 | Ag | Sphere | PVP | 69 | Experiment | TEM | 118 | Experiment | DLS | -21.8 | Experiment | Zeta-potential | 7.5 | Manufacturer | Other | THP-1 | Blood | 0 | Human | 24 | PI | 7.5 | 2.98 | TOXIC | 5 | 5 | 5 | 3 | 4.5
3 | 19969064 | Ag | Sphere | None | 50 | Manufacturer | TEM | 68.9 | Experiment | DLS | 0.91 | Experiment | Zeta-potential | 3.813155 | Reference | Other (Estimated from core size) | RAW 264.7 | Ascites | 0 | Murine | 24 | MTT | 0.2 | 93.8149 | NON_TOXIC | 4 | 5 | 5 | 2 | 4
3 | 19969064 | Ag | Sphere | None | 50 | Manufacturer | TEM | 68.9 | Experiment | DLS | 0.91 | Experiment | Zeta-potential | 3.813155 | Reference | Other (Estimated from core size) | RAW 264.7 | Ascites | 0 | Murine | 24 | MTT | 0.4 | 87.263 | NON_TOXIC | 4 | 5 | 5 | 2 | 4
3 | 19969064 | Ag | Sphere | None | 50 | Manufacturer | TEM | 68.9 | Experiment | DLS | 0.91 | Experiment | Zeta-potential | 3.813155 | Reference | Other (Estimated from core size) | RAW 264.7 | Ascites | 0 | Murine | 24 | MTT | 0.8 | 83.9616 | NON_TOXIC | 4 | 5 | 5 | 2 | 4
3 | 19969064 | Ag | Sphere | None | 50 | Manufacturer | TEM | 68.9 | Experiment | DLS | 0.91 | Experiment | Zeta-potential | 3.813155 | Reference | Other (Estimated from core size) | RAW 264.7 | Ascites | 0 | Murine | 24 | MTT | 1.6 | 80.965 | NON_TOXIC | 4 | 5 | 5 | 2 | 4
3 | 19969064 | Ag | Sphere | None | 50 | Manufacturer | TEM | 68.9 | Experiment | DLS | 0.91 | Experiment | Zeta-potential | 3.813155 | Reference | Other (Estimated from core size) | RAW 264.7 | Ascites | 0 | Murine | 48 | MTT | 0.2 | 90.5643 | NON_TOXIC | 4 | 5 | 5 | 2 | 4
3 | 19969064 | Ag | Sphere | None | 50 | Manufacturer | TEM | 68.9 | Experiment | DLS | 0.91 | Experiment | Zeta-potential | 3.813155 | Reference | Other (Estimated from core size) | RAW 264.7 | Ascites | 0 | Murine | 48 | MTT | 0.4 | 83.7923 | NON_TOXIC | 4 | 5 | 5 | 2 | 4
3 | 19969064 | Ag | Sphere | None | 50 | Manufacturer | TEM | 68.9 | Experiment | DLS | 0.91 | Experiment | Zeta-potential | 3.813155 | Reference | Other (Estimated from core size) | RAW 264.7 | Ascites | 0 | Murine | 48 | MTT | 0.8 | 75.0564 | NON_TOXIC | 4 | 5 | 5 | 2 | 4
3 | 19969064 | Ag | Sphere | None | 50 | Manufacturer | TEM | 68.9 | Experiment | DLS | 0.91 | Experiment | Zeta-potential | 3.813155 | Reference | Other (Estimated from core size) | RAW 264.7 | Ascites | 0 | Murine | 48 | MTT | 1.6 | 67.9458 | NON_TOXIC | 4 | 5 | 5 | 2 | 4
3 | 19969064 | Ag | Sphere | None | 50 | Manufacturer | TEM | 68.9 | Experiment | DLS | 0.91 | Experiment | Zeta-potential | 3.813155 | Reference | Other (Estimated from core size) | RAW 264.7 | Ascites | 0 | Murine | 72 | MTT | 0.2 | 86.6366 | NON_TOXIC | 4 | 5 | 5 | 2 | 4
3 | 19969064 | Ag | Sphere | None | 50 | Manufacturer | TEM | 68.9 | Experiment | DLS | 0.91 | Experiment | Zeta-potential | 3.813155 | Reference | Other (Estimated from core size) | RAW 264.7 | Ascites | 0 | Murine | 72 | MTT | 0.4 | 80.5418 | NON_TOXIC | 4 | 5 | 5 | 2 | 4
3 | 19969064 | Ag | Sphere | None | 50 | Manufacturer | TEM | 68.9 | Experiment | DLS | 0.91 | Experiment | Zeta-potential | 3.813155 | Reference | Other (Estimated from core size) | RAW 264.7 | Ascites | 0 | Murine | 72 | MTT | 0.8 | 70.7901 | NON_TOXIC | 4 | 5 | 5 | 2 | 4
3 | 19969064 | Ag | Sphere | None | 50 | Manufacturer | TEM | 68.9 | Experiment | DLS | 0.91 | Experiment | Zeta-potential | 3.813155 | Reference | Other (Estimated from core size) | RAW 264.7 | Ascites | 0 | Murine | 72 | MTT | 1.6 | 59.8194 | NON_TOXIC | 4 | 5 | 5 | 2 | 4
3 | 19969064 | Ag | Sphere | None | 50 | Manufacturer | TEM | 68.9 | Experiment | DLS | 0.91 | Experiment | Zeta-potential | 3.813155 | Reference | Other (Estimated from core size) | RAW 264.7 | Ascites | 0 | Murine | 96 | MTT | 0.2 | 73.0248 | NON_TOXIC | 4 | 5 | 5 | 2 | 4
3 | 19969064 | Ag | Sphere | None | 50 | Manufacturer | TEM | 68.9 | Experiment | DLS | 0.91 | Experiment | Zeta-potential | 3.813155 | Reference | Other (Estimated from core size) | RAW 264.7 | Ascites | 0 | Murine | 96 | MTT | 0.4 | 66.0497 | NON_TOXIC | 4 | 5 | 5 | 2 | 4
3 | 19969064 | Ag | Sphere | None | 50 | Manufacturer | TEM | 68.9 | Experiment | DLS | 0.91 | Experiment | Zeta-potential | 3.813155 | Reference | Other (Estimated from core size) | RAW 264.7 | Ascites | 0 | Murine | 96 | MTT | 0.8 | 59.0745 | NON_TOXIC | 4 | 5 | 5 | 2 | 4
3 | 19969064 | Ag | Sphere | None | 50 | Manufacturer | TEM | 68.9 | Experiment | DLS | 0.91 | Experiment | Zeta-potential | 3.813155 | Reference | Other (Estimated from core size) | RAW 264.7 | Ascites | 0 | Murine | 96 | MTT | 1.6 | 51.7607 | NON_TOXIC | 4 | 5 | 5 | 2 | 4
4 | 20064793 | Ag | Sphere | None | 22.4 | Experiment | TEM | 30.8 | Experiment | DLS | -29.7 | Experiment | Zeta-potential | 25.53452 | Reference | Other (Estimated from core size) | HEK | Skin | 0 | Human | 24 | Alamar Blue | 0 | 100 | NON_TOXIC | 5 | 5 | 5 | 2 | 4.25
4 | 20064793 | Ag | Sphere | None | 22.4 | Experiment | TEM | 30.8 | Experiment | DLS | -29.7 | Experiment | Zeta-potential | 25.53452 | Reference | Other (Estimated from core size) | HEK | Skin | 0 | Human | 24 | Alamar Blue | 0.068 | 105.2 | NON_TOXIC | 5 | 5 | 5 | 2 | 4.25
4 | 20064793 | Ag | Sphere | None | 22.4 | Experiment | TEM | 30.8 | Experiment | DLS | -29.7 | Experiment | Zeta-potential | 25.53452 | Reference | Other (Estimated from core size) | HEK | Skin | 0 | Human | 24 | Alamar Blue | 0.34 | 63.5 | NON_TOXIC | 5 | 5 | 5 | 2 | 4.25
4 | 20064793 | Ag | Sphere | None | 22.4 | Experiment | TEM | 30.8 | Experiment | DLS | -29.7 | Experiment | Zeta-potential | 25.53452 | Reference | Other (Estimated from core size) | HEK | Skin | 0 | Human | 24 | Alamar Blue | 1.7 | 37.2 | TOXIC | 5 | 5 | 5 | 2 | 4.25
4 | 20064793 | Ag | Sphere | None | 22.4 | Experiment | TEM | 30.8 | Experiment | DLS | -29.7 | Experiment | Zeta-potential | 25.53452 | Reference | Other (Estimated from core size) | HEK | Skin | 0 | Human | 24 | MTS | 0 | 100 | NON_TOXIC | 5 | 5 | 5 | 2 | 4.25
4 | 20064793 | Ag | Sphere | None | 22.4 | Experiment | TEM | 30.8 | Experiment | DLS | -29.7 | Experiment | Zeta-potential | 25.53452 | Reference | Other (Estimated from core size) | HEK | Skin | 0 | Human | 24 | MTS | 0.068 | 100.7 | NON_TOXIC | 5 | 5 | 5 | 2 | 4.25
4 | 20064793 | Ag | Sphere | None | 22.4 | Experiment | TEM | 30.8 | Experiment | DLS | -29.7 | Experiment | Zeta-potential | 25.53452 | Reference | Other (Estimated from core size) | HEK | Skin | 0 | Human | 24 | MTS | 0.34 | 69.3 | NON_TOXIC | 5 | 5 | 5 | 2 | 4.25
4 | 20064793 | Ag | Sphere | None | 22.4 | Experiment | TEM | 30.8 | Experiment | DLS | -29.7 | Experiment | Zeta-potential | 25.53452 | Reference | Other (Estimated from core size) | HEK | Skin | 0 | Human | 24 | MTS | 1.7 | 64 | NON_TOXIC | 5 | 5 | 5 | 2 | 4.25
4 | 20064793 | Ag | Sphere | None | 22.4 | Experiment | TEM | 30.8 | Experiment | DLS | -29.7 | Experiment | Zeta-potential | 25.53452 | Reference | Other (Estimated from core size) | HEK | Skin | 0 | Human | 24 | MTT | 0 | 100 | NON_TOXIC | 5 | 5 | 5 | 2 | 4.25
4 | 20064793 | Ag | Sphere | None | 22.4 | Experiment | TEM | 30.8 | Experiment | DLS | -29.7 | Experiment | Zeta-potential | 25.53452 | Reference | Other (Estimated from core size) | HEK | Skin | 0 | Human | 24 | MTT | 0.068 | 103.2 | NON_TOXIC | 5 | 5 | 5 | 2 | 4.25
4 | 20064793 | Ag | Sphere | None | 22.4 | Experiment | TEM | 30.8 | Experiment | DLS | -29.7 | Experiment | Zeta-potential | 25.53452 | Reference | Other (Estimated from core size) | HEK | Skin | 0 | Human | 24 | MTT | 0.34 | 100.6 | NON_TOXIC | 5 | 5 | 5 | 2 | 4.25
4 | 20064793 | Ag | Sphere | None | 22.4 | Experiment | TEM | 30.8 | Experiment | DLS | -29.7 | Experiment | Zeta-potential | 25.53452 | Reference | Other (Estimated from core size) | HEK | Skin | 0 | Human | 24 | MTT | 1.7 | 53 | NON_TOXIC | 5 | 5 | 5 | 2 | 4.25
4 | 20064793 | Ag | Sphere | None | 49.4 | Experiment | TEM | 47.7 | Experiment | DLS | -27.8 | Experiment | Zeta-potential | 11.57841 | Reference | Other (Estimated from core size) | HEK | Skin | 0 | Human | 24 | Alamar Blue | 0 | 100 | NON_TOXIC | 5 | 5 | 5 | 2 | 4.25
4 | 20064793 | Ag | Sphere | None | 49.4 | Experiment | TEM | 47.7 | Experiment | DLS | -27.8 | Experiment | Zeta-potential | 11.57841 | Reference | Other (Estimated from core size) | HEK | Skin | 0 | Human | 24 | Alamar Blue | 0.068 | 99.5 | NON_TOXIC | 5 | 5 | 5 | 2 | 4.25
4 | 20064793 | Ag | Sphere | None | 49.4 | Experiment | TEM | 47.7 | Experiment | DLS | -27.8 | Experiment | Zeta-potential | 11.57841 | Reference | Other (Estimated from core size) | HEK | Skin | 0 | Human | 24 | Alamar Blue | 0.34 | 57.8 | NON_TOXIC | 5 | 5 | 5 | 2 | 4.25
4 | 20064793 | Ag | Sphere | None | 49.4 | Experiment | TEM | 47.7 | Experiment | DLS | -27.8 | Experiment | Zeta-potential | 11.57841 | Reference | Other (Estimated from core size) | HEK | Skin | 0 | Human | 24 | Alamar Blue | 1.7 | 29.5 | TOXIC | 5 | 5 | 5 | 2 | 4.25
4 | 20064793 | Ag | Sphere | None | 49.4 | Experiment | TEM | 47.7 | Experiment | DLS | -27.8 | Experiment | Zeta-potential | 11.57841 | Reference | Other (Estimated from core size) | HEK | Skin | 0 | Human | 24 | MTS | 0 | 100 | NON_TOXIC | 5 | 5 | 5 | 2 | 4.25
4 | 20064793 | Ag | Sphere | None | 49.4 | Experiment | TEM | 47.7 | Experiment | DLS | -27.8 | Experiment | Zeta-potential | 11.57841 | Reference | Other (Estimated from core size) | HEK | Skin | 0 | Human | 24 | MTS | 0.068 | 106 | NON_TOXIC | 5 | 5 | 5 | 2 | 4.25
4 | 20064793 | Ag | Sphere | None | 49.4 | Experiment | TEM | 47.7 | Experiment | DLS | -27.8 | Experiment | Zeta-potential | 11.57841 | Reference | Other (Estimated from core size) | HEK | Skin | 0 | Human | 24 | MTS | 0.34 | 90 | NON_TOXIC | 5 | 5 | 5 | 2 | 4.25
4 | 20064793 | Ag | Sphere | None | 49.4 | Experiment | TEM | 47.7 | Experiment | DLS | -27.8 | Experiment | Zeta-potential | 11.57841 | Reference | Other (Estimated from core size) | HEK | Skin | 0 | Human | 24 | MTS | 1.7 | 72.7 | NON_TOXIC | 5 | 5 | 5 | 2 | 4.25
4 | 20064793 | Ag | Sphere | None | 49.4 | Experiment | TEM | 47.7 | Experiment | DLS | -27.8 | Experiment | Zeta-potential | 11.57841 | Reference | Other (Estimated from core size) | HEK | Skin | 0 | Human | 24 | MTT | 0 | 100 | NON_TOXIC | 5 | 5 | 5 | 2 | 4.25
4 | 20064793 | Ag | Sphere | None | 49.4 | Experiment | TEM | 47.7 | Experiment | DLS | -27.8 | Experiment | Zeta-potential | 11.57841 | Reference | Other (Estimated from core size) | HEK | Skin | 0 | Human | 24 | MTT | 0.068 | 101.9 | NON_TOXIC | 5 | 5 | 5 | 2 | 4.25
4 | 20064793 | Ag | Sphere | None | 49.4 | Experiment | TEM | 47.7 | Experiment | DLS | -27.8 | Experiment | Zeta-potential | 11.57841 | Reference | Other (Estimated from core size) | HEK | Skin | 0 | Human | 24 | MTT | 0.34 | 99.9 | NON_TOXIC | 5 | 5 | 5 | 2 | 4.25
4 | 20064793 | Ag | Sphere | None | 49.4 | Experiment | TEM | 47.7 | Experiment | DLS | -27.8 | Experiment | Zeta-potential | 11.57841 | Reference | Other (Estimated from core size) | HEK | Skin | 0 | Human | 24 | MTT | 1.7 | 65 | NON_TOXIC | 5 | 5 | 5 | 2 | 4.25
4 | 20064793 | Ag | Sphere | None | 79.2 | Experiment | TEM | 75.5 | Experiment | DLS | -33.2 | Experiment | Zeta-potential | 7.221885 | Reference | Other (Estimated from core size) | HEK | Skin | 0 | Human | 24 | Alamar Blue | 0 | 100 | NON_TOXIC | 5 | 5 | 5 | 2 | 4.25
4 | 20064793 | Ag | Sphere | None | 79.2 | Experiment | TEM | 75.5 | Experiment | DLS | -33.2 | Experiment | Zeta-potential | 7.221885 | Reference | Other (Estimated from core size) | HEK | Skin | 0 | Human | 24 | Alamar Blue | 0.068 | 96.3 | NON_TOXIC | 5 | 5 | 5 | 2 | 4.25
4 | 20064793 | Ag | Sphere | None | 79.2 | Experiment | TEM | 75.5 | Experiment | DLS | -33.2 | Experiment | Zeta-potential | 7.221885 | Reference | Other (Estimated from core size) | HEK | Skin | 0 | Human | 24 | Alamar Blue | 0.34 | 53.9 | NON_TOXIC | 5 | 5 | 5 | 2 | 4.25
4 | 20064793 | Ag | Sphere | None | 79.2 | Experiment | TEM | 75.5 | Experiment | DLS | -33.2 | Experiment | Zeta-potential | 7.221885 | Reference | Other (Estimated from core size) | HEK | Skin | 0 | Human | 24 | Alamar Blue | 1.7 | 46.8 | TOXIC | 5 | 5 | 5 | 2 | 4.25
4 | 20064793 | Ag | Sphere | None | 79.2 | Experiment | TEM | 75.5 | Experiment | DLS | -33.2 | Experiment | Zeta-potential | 7.221885 | Reference | Other (Estimated from core size) | HEK | Skin | 0 | Human | 24 | MTS | 0 | 100 | NON_TOXIC | 5 | 5 | 5 | 2 | 4.25
4 | 20064793 | Ag | Sphere | None | 79.2 | Experiment | TEM | 75.5 | Experiment | DLS | -33.2 | Experiment | Zeta-potential | 7.221885 | Reference | Other (Estimated from core size) | HEK | Skin | 0 | Human | 24 | MTS | 0.068 | 105.3 | NON_TOXIC | 5 | 5 | 5 | 2 | 4.25
4 | 20064793 | Ag | Sphere | None | 79.2 | Experiment | TEM | 75.5 | Experiment | DLS | -33.2 | Experiment | Zeta-potential | 7.221885 | Reference | Other (Estimated from core size) | HEK | Skin | 0 | Human | 24 | MTS | 0.34 | 73.3 | NON_TOXIC | 5 | 5 | 5 | 2 | 4.25
4 | 20064793 | Ag | Sphere | None | 79.2 | Experiment | TEM | 75.5 | Experiment | DLS | -33.2 | Experiment | Zeta-potential | 7.221885 | Reference | Other (Estimated from core size) | HEK | Skin | 0 | Human | 24 | MTS | 1.7 | 70 | NON_TOXIC | 5 | 5 | 5 | 2 | 4.25
4 | 20064793 | Ag | Sphere | None | 79.2 | Experiment | TEM | 75.5 | Experiment | DLS | -33.2 | Experiment | Zeta-potential | 7.221885 | Reference | Other (Estimated from core size) | HEK | Skin | 0 | Human | 24 | MTT | 0 | 100 | NON_TOXIC | 5 | 5 | 5 | 2 | 4.25
4 | 20064793 | Ag | Sphere | None | 79.2 | Experiment | TEM | 75.5 | Experiment | DLS | -33.2 | Experiment | Zeta-potential | 7.221885 | Reference | Other (Estimated from core size) | HEK | Skin | 0 | Human | 24 | MTT | 0.068 | 96.5 | NON_TOXIC | 5 | 5 | 5 | 2 | 4.25
4 | 20064793 | Ag | Sphere | None | 79.2 | Experiment | TEM | 75.5 | Experiment | DLS | -33.2 | Experiment | Zeta-potential | 7.221885 | Reference | Other (Estimated from core size) | HEK | Skin | 0 | Human | 24 | MTT | 0.34 | 62.3 | NON_TOXIC | 5 | 5 | 5 | 2 | 4.25
4 | 20064793 | Ag | Sphere | None | 79.2 | Experiment | TEM | 75.5 | Experiment | DLS | -33.2 | Experiment | Zeta-potential | 7.221885 | Reference | Other (Estimated from core size) | HEK | Skin | 0 | Human | 24 | MTT | 1.7 | 38.2 | TOXIC | 5 | 5 | 5 | 2 | 4.25
4 | 20064793 | Ag | Sphere | Carbon | 27.2 | Experiment | TEM | 149 | Experiment | DLS | -24 | Experiment | Zeta-potential | 21.02843 | Reference | Other (Estimated from core size) | HEK | Skin | 0 | Human | 24 | MTT | 0 | 100 | NON_TOXIC | 5 | 5 | 5 | 2 | 4.25
4 | 20064793 | Ag | Sphere | Carbon | 27.2 | Experiment | TEM | 149 | Experiment | DLS | -24 | Experiment | Zeta-potential | 21.02843 | Reference | Other (Estimated from core size) | HEK | Skin | 0 | Human | 24 | MTT | 0.000544 | 106 | NON_TOXIC | 5 | 5 | 5 | 2 | 4.25
4 | 20064793 | Ag | Sphere | Carbon | 27.2 | Experiment | TEM | 149 | Experiment | DLS | -24 | Experiment | Zeta-potential | 21.02843 | Reference | Other (Estimated from core size) | HEK | Skin | 0 | Human | 24 | MTT | 0.00272 | 110.4 | NON_TOXIC | 5 | 5 | 5 | 2 | 4.25
4 | 20064793 | Ag | Sphere | Carbon | 27.2 | Experiment | TEM | 149 | Experiment | DLS | -24 | Experiment | Zeta-potential | 21.02843 | Reference | Other (Estimated from core size) | HEK | Skin | 0 | Human | 24 | MTT | 0.0136 | 109.2 | NON_TOXIC | 5 | 5 | 5 | 2 | 4.25
4 | 20064793 | Ag | Sphere | Carbon | 27.2 | Experiment | TEM | 149 | Experiment | DLS | -24 | Experiment | Zeta-potential | 21.02843 | Reference | Other (Estimated from core size) | HEK | Skin | 0 | Human | 24 | MTT | 0.068 | 111 | NON_TOXIC | 5 | 5 | 5 | 2 | 4.25
4 | 20064793 | Ag | Sphere | Carbon | 27.2 | Experiment | TEM | 149 | Experiment | DLS | -24 | Experiment | Zeta-potential | 21.02843 | Reference | Other (Estimated from core size) | HEK | Skin | 0 | Human | 24 | MTT | 0.34 | 115 | NON_TOXIC | 5 | 5 | 5 | 2 | 4.25
4 | 20064793 | Ag | Sphere | Carbon | 27.2 | Experiment | TEM | 149 | Experiment | DLS | -24 | Experiment | Zeta-potential | 21.02843 | Reference | Other (Estimated from core size) | HEK | Skin | 0 | Human | 24 | MTT | 1.7 | 149 | NON_TOXIC | 5 | 5 | 5 | 2 | 4.25
4 | 20064793 | Ag | Sphere | Carbon | 27.2 | Experiment | TEM | 149 | Experiment | DLS | -24 | Experiment | Zeta-potential | 21.02843 | Reference | Other (Estimated from core size) | HEK | Skin | 0 | Human | 24 | Alamar Blue | 0 | 100 | NON_TOXIC | 5 | 5 | 5 | 2 | 4.25
4 | 20064793 | Ag | Sphere | Carbon | 27.2 | Experiment | TEM | 149 | Experiment | DLS | -24 | Experiment | Zeta-potential | 21.02843 | Reference | Other (Estimated from core size) | HEK | Skin | 0 | Human | 24 | Alamar Blue | 0.068 | 99.9 | NON_TOXIC | 5 | 5 | 5 | 2 | 4.25
4 | 20064793 | Ag | Sphere | Carbon | 27.2 | Experiment | TEM | 149 | Experiment | DLS | -24 | Experiment | Zeta-potential | 21.02843 | Reference | Other (Estimated from core size) | HEK | Skin | 0 | Human | 24 | Alamar Blue | 0.34 | 101.2 | NON_TOXIC | 5 | 5 | 5 | 2 | 4.25
4 | 20064793 | Ag | Sphere | Carbon | 27.2 | Experiment | TEM | 149 | Experiment | DLS | -24 | Experiment | Zeta-potential | 21.02843 | Reference | Other (Estimated from core size) | HEK | Skin | 0 | Human | 24 | Alamar Blue | 1.7 | 114.6 | NON_TOXIC | 5 | 5 | 5 | 2 | 4.25
4 | 20064793 | Ag | Sphere | Carbon | 27.2 | Experiment | TEM | 149 | Experiment | DLS | -24 | Experiment | Zeta-potential | 21.02843 | Reference | Other (Estimated from core size) | HEK | Skin | 0 | Human | 24 | MTS | 0 | 100 | NON_TOXIC | 5 | 5 | 5 | 2 | 4.25
4 | 20064793 | Ag | Sphere | Carbon | 27.2 | Experiment | TEM | 149 | Experiment | DLS | -24 | Experiment | Zeta-potential | 21.02843 | Reference | Other (Estimated from core size) | HEK | Skin | 0 | Human | 24 | MTS | 0.068 | 99.6 | NON_TOXIC | 5 | 5 | 5 | 2 | 4.25
4 | 20064793 | Ag | Sphere | Carbon | 27.2 | Experiment | TEM | 149 | Experiment | DLS | -24 | Experiment | Zeta-potential | 21.02843 | Reference | Other (Estimated from core size) | HEK | Skin | 0 | Human | 24 | MTS | 0.34 | 99.6 | NON_TOXIC | 5 | 5 | 5 | 2 | 4.25
4 | 20064793 | Ag | Sphere | Carbon | 27.2 | Experiment | TEM | 149 | Experiment | DLS | -24 | Experiment | Zeta-potential | 21.02843 | Reference | Other (Estimated from core size) | HEK | Skin | 0 | Human | 24 | MTS | 1.7 | 104.8 | NON_TOXIC | 5 | 5 | 5 | 2 | 4.25
4 | 20064793 | Ag | Sphere | Carbon | 37 | Experiment | TEM | 167 | Experiment | DLS | -29 | Experiment | Zeta-potential | 15.45874 | Reference | Other (Estimated from core size) | HEK | Skin | 0 | Human | 24 | MTT | 0 | 100 | NON_TOXIC | 5 | 5 | 5 | 2 | 4.25
4 | 20064793 | Ag | Sphere | Carbon | 37 | Experiment | TEM | 167 | Experiment | DLS | -29 | Experiment | Zeta-potential | 15.45874 | Reference | Other (Estimated from core size) | HEK | Skin | 0 | Human | 24 | MTT | 0.000544 | 103.67 | NON_TOXIC | 5 | 5 | 5 | 2 | 4.25
4 | 20064793 | Ag | Sphere | Carbon | 37 | Experiment | TEM | 167 | Experiment | DLS | -29 | Experiment | Zeta-potential | 15.45874 | Reference | Other (Estimated from core size) | HEK | Skin | 0 | Human | 24 | MTT | 0.00272 | 102.68 | NON_TOXIC | 5 | 5 | 5 | 2 | 4.25
4 | 20064793 | Ag | Sphere | Carbon | 37 | Experiment | TEM | 167 | Experiment | DLS | -29 | Experiment | Zeta-potential | 15.45874 | Reference | Other (Estimated from core size) | HEK | Skin | 0 | Human | 24 | MTT | 0.0136 | 102.35 | NON_TOXIC | 5 | 5 | 5 | 2 | 4.25
4 | 20064793 | Ag | Sphere | Carbon | 37 | Experiment | TEM | 167 | Experiment | DLS | -29 | Experiment | Zeta-potential | 15.45874 | Reference | Other (Estimated from core size) | HEK | Skin | 0 | Human | 24 | MTT | 0.068 | 105.99 | NON_TOXIC | 5 | 5 | 5 | 2 | 4.25
4 | 20064793 | Ag | Sphere | Carbon | 37 | Experiment | TEM | 167 | Experiment | DLS | -29 | Experiment | Zeta-potential | 15.45874 | Reference | Other (Estimated from core size) | HEK | Skin | 0 | Human | 24 | MTT | 0.34 | 111.6 | NON_TOXIC | 5 | 5 | 5 | 2 | 4.25
4 | 20064793 | Ag | Sphere | Carbon | 37 | Experiment | TEM | 167 | Experiment | DLS | -29 | Experiment | Zeta-potential | 15.45874 | Reference | Other (Estimated from core size) | HEK | Skin | 0 | Human | 24 | MTT | 1.7 | 131.74 | NON_TOXIC | 5 | 5 | 5 | 2 | 4.25
4 | 20064793 | Ag | Sphere | Carbon | 37 | Experiment | TEM | 167 | Experiment | DLS | -29 | Experiment | Zeta-potential | 15.45874 | Reference | Other (Estimated from core size) | HEK | Skin | 0 | Human | 24 | Alamar Blue | 0 | 100 | NON_TOXIC | 5 | 5 | 5 | 2 | 4.25
4 | 20064793 | Ag | Sphere | Carbon | 37 | Experiment | TEM | 167 | Experiment | DLS | -29 | Experiment | Zeta-potential | 15.45874 | Reference | Other (Estimated from core size) | HEK | Skin | 0 | Human | 24 | Alamar Blue | 0.068 | 101.2 | NON_TOXIC | 5 | 5 | 5 | 2 | 4.25
4 | 20064793 | Ag | Sphere | Carbon | 37 | Experiment | TEM | 167 | Experiment | DLS | -29 | Experiment | Zeta-potential | 15.45874 | Reference | Other (Estimated from core size) | HEK | Skin | 0 | Human | 24 | Alamar Blue | 0.34 | 103.2 | NON_TOXIC | 5 | 5 | 5 | 2 | 4.25
4 | 20064793 | Ag | Sphere | Carbon | 37 | Experiment | TEM | 167 | Experiment | DLS | -29 | Experiment | Zeta-potential | 15.45874 | Reference | Other (Estimated from core size) | HEK | Skin | 0 | Human | 24 | Alamar Blue | 1.7 | 104.6 | NON_TOXIC | 5 | 5 | 5 | 2 | 4.25
4 | 20064793 | Ag | Sphere | Carbon | 37 | Experiment | TEM | 167 | Experiment | DLS | -29 | Experiment | Zeta-potential | 15.45874 | Reference | Other (Estimated from core size) | HEK | Skin | 0 | Human | 24 | MTS | 0 | 100 | NON_TOXIC | 5 | 5 | 5 | 2 | 4.25
4 | 20064793 | Ag | Sphere | Carbon | 37 | Experiment | TEM | 167 | Experiment | DLS | -29 | Experiment | Zeta-potential | 15.45874 | Reference | Other (Estimated from core size) | HEK | Skin | 0 | Human | 24 | MTS | 0.068 | 100.9 | NON_TOXIC | 5 | 5 | 5 | 2 | 4.25
4 | 20064793 | Ag | Sphere | Carbon | 37 | Experiment | TEM | 167 | Experiment | DLS | -29 | Experiment | Zeta-potential | 15.45874 | Reference | Other (Estimated from core size) | HEK | Skin | 0 | Human | 24 | MTS | 0.34 | 102.2 | NON_TOXIC | 5 | 5 | 5 | 2 | 4.25
4 | 20064793 | Ag | Sphere | Carbon | 37 | Experiment | TEM | 167 | Experiment | DLS | -29 | Experiment | Zeta-potential | 15.45874 | Reference | Other (Estimated from core size) | HEK | Skin | 0 | Human | 24 | MTS | 1.7 | 101.5 | NON_TOXIC | 5 | 5 | 5 | 2 | 4.25
5 | 20131834 | Au | Sphere | Peptide | 2.5 | Experiment | TEM | 12.9 | Experiment | DLS | 32.1 | Experiment | Zeta-potential | 124.3523 | Reference | Other (Estimated from core size) | HeLa | Cervix | 1 | Human | 24 | Trypan Blue | 0.004924164225 | 99.46 | NON_TOXIC | 5 | 5 | 5 | 2 | 4.25
5 | 20131834 | Au | Sphere | Peptide | 2.5 | Experiment | TEM | 12.9 | Experiment | DLS | 32.1 | Experiment | Zeta-potential | 124.3523 | Reference | Other (Estimated from core size) | HeLa | Cervix | 1 | Human | 24 | Trypan Blue | 0.00984832845 | 100.54 | NON_TOXIC | 5 | 5 | 5 | 2 | 4.25
5 | 20131834 | Au | Sphere | Peptide | 2.5 | Experiment | TEM | 12.9 | Experiment | DLS | 32.1 | Experiment | Zeta-potential | 124.3523 | Reference | Other (Estimated from core size) | HeLa | Cervix | 1 | Human | 24 | Trypan Blue | 0.0196966569 | 100 | NON_TOXIC | 5 | 5 | 5 | 2 | 4.25
5 | 20131834 | Au | Sphere | Peptide | 2.5 | Experiment | TEM | 12.9 | Experiment | DLS | 32.1 | Experiment | Zeta-potential | 124.3523 | Reference | Other (Estimated from core size) | HeLa | Cervix | 1 | Human | 24 | Alamar Blue | 0.004924164225 | 100.54 | NON_TOXIC | 5 | 5 | 5 | 2 | 4.25
5 | 20131834 | Au | Sphere | Peptide | 2.5 | Experiment | TEM | 12.9 | Experiment | DLS | 32.1 | Experiment | Zeta-potential | 124.3523 | Reference | Other (Estimated from core size) | HeLa | Cervix | 1 | Human | 24 | Alamar Blue | 0.00984832845 | 95.6757 | NON_TOXIC | 5 | 5 | 5 | 2 | 4.25
5 | 20131834 | Au | Sphere | Peptide | 2.5 | Experiment | TEM | 12.9 | Experiment | DLS | 32.1 | Experiment | Zeta-potential | 124.3523 | Reference | Other (Estimated from core size) | HeLa | Cervix | 1 | Human | 24 | Alamar Blue | 0.0196966569 | 96.22 | NON_TOXIC | 5 | 5 | 5 | 2 | 4.25
6 | 20161162 | Au | Sphere | Phytochemicals | 35 | Experiment | TEM | 105 | Experiment | DLS | -32 | Experiment | Zeta-potential | 8.882309 | Reference | Other (Estimated from core size) | PC-3 | Prostate | 1 | Human | 24 | MTT | 0 | 100.16 | NON_TOXIC | 5 | 5 | 5 | 2 | 4.25
6 | 20161162 | Au | Sphere | Phytochemicals | 35 | Experiment | TEM | 105 | Experiment | DLS | -32 | Experiment | Zeta-potential | 8.882309 | Reference | Other (Estimated from core size) | PC-3 | Prostate | 1 | Human | 24 | MTT | 1.96966569 | 101.13 | NON_TOXIC | 5 | 5 | 5 | 2 | 4.25
6 | 20161162 | Au | Sphere | Phytochemicals | 35 | Experiment | TEM | 105 | Experiment | DLS | -32 | Experiment | Zeta-potential | 8.882309 | Reference | Other (Estimated from core size) | PC-3 | Prostate | 1 | Human | 24 | MTT | 4.924164225 | 100.65 | NON_TOXIC | 5 | 5 | 5 | 2 | 4.25
6 | 20161162 | Au | Sphere | Phytochemicals | 35 | Experiment | TEM | 105 | Experiment | DLS | -32 | Experiment | Zeta-potential | 8.882309 | Reference | Other (Estimated from core size) | PC-3 | Prostate | 1 | Human | 24 | MTT | 9.84832845 | 100.16 | NON_TOXIC | 5 | 5 | 5 | 2 | 4.25
6 | 20161162 | Au | Sphere | Phytochemicals | 35 | Experiment | TEM | 105 | Experiment | DLS | -32 | Experiment | Zeta-potential | 8.882309 | Reference | Other (Estimated from core size) | PC-3 | Prostate | 1 | Human | 24 | MTT | 19.6966569 | 99.19 | NON_TOXIC | 5 | 5 | 5 | 2 | 4.25
6 | 20161162 | Au | Sphere | Phytochemicals | 35 | Experiment | TEM | 105 | Experiment | DLS | -32 | Experiment | Zeta-potential | 8.882309 | Reference | Other (Estimated from core size) | PC-3 | Prostate | 1 | Human | 24 | MTT | 29.54498535 | 103.55 | NON_TOXIC | 5 | 5 | 5 | 2 | 4.25
6 | 20161162 | Au | Sphere | Phytochemicals | 35 | Experiment | TEM | 105 | Experiment | DLS | -32 | Experiment | Zeta-potential | 8.882309 | Reference | Other (Estimated from core size) | MCF-7 | Breast | 1 | Human | 24 | MTT | 0 | 100.16 | NON_TOXIC | 5 | 5 | 5 | 2 | 4.25
6 | 20161162 | Au | Sphere | Phytochemicals | 35 | Experiment | TEM | 105 | Experiment | DLS | -32 | Experiment | Zeta-potential | 8.882309 | Reference | Other (Estimated from core size) | MCF-7 | Breast | 1 | Human | 24 | MTT | 1.96966569 | 88.06 | NON_TOXIC | 5 | 5 | 5 | 2 | 4.25
6 | 20161162 | Au | Sphere | Phytochemicals | 35 | Experiment | TEM | 105 | Experiment | DLS | -32 | Experiment | Zeta-potential | 8.882309 | Reference | Other (Estimated from core size) | MCF-7 | Breast | 1 | Human | 24 | MTT | 4.924164225 | 96.29 | NON_TOXIC | 5 | 5 | 5 | 2 | 4.25
6 | 20161162 | Au | Sphere | Phytochemicals | 35 | Experiment | TEM | 105 | Experiment | DLS | -32 | Experiment | Zeta-potential | 8.882309 | Reference | Other (Estimated from core size) | MCF-7 | Breast | 1 | Human | 24 | MTT | 9.84832845 | 102.58 | NON_TOXIC | 5 | 5 | 5 | 2 | 4.25
6 | 20161162 | Au | Sphere | Phytochemicals | 35 | Experiment | TEM | 105 | Experiment | DLS | -32 | Experiment | Zeta-potential | 8.882309 | Reference | Other (Estimated from core size) | MCF-7 | Breast | 1 | Human | 24 | MTT | 19.6966569 | 102.58 | NON_TOXIC | 5 | 5 | 5 | 2 | 4.25
6 | 20161162 | Au | Sphere | Phytochemicals | 35 | Experiment | TEM | 105 | Experiment | DLS | -32 | Experiment | Zeta-potential | 8.882309 | Reference | Other (Estimated from core size) | MCF-7 | Breast | 1 | Human | 24 | MTT | 29.54498535 | 105 | NON_TOXIC | 5 | 5 | 5 | 2 | 4.25
7 | 20356032 | Au | Nanorod | CTAB | 13 | Experiment | TEM | 30 | Experiment | DLS | 40 | Experiment | Zeta-potential | 23.91391 | Reference | Other (Estimated from core size) | HT-29 | Colon | 1 | Human | 96 | MTT | 0 | 100 | NON_TOXIC | 5 | 5 | 5 | 2 | 4.25
7 | 20356032 | Au | Nanorod | CTAB | 13 | Experiment | TEM | 30 | Experiment | DLS | 40 | Experiment | Zeta-potential | 23.91391 | Reference | Other (Estimated from core size) | HT-29 | Colon | 1 | Human | 96 | MTT | 1.96966569e-08 | 94.5455 | NON_TOXIC | 5 | 5 | 5 | 2 | 4.25
7 | 20356032 | Au | Nanorod | CTAB | 13 | Experiment | TEM | 30 | Experiment | DLS | 40 | Experiment | Zeta-potential | 23.91391 | Reference | Other (Estimated from core size) | HT-29 | Colon | 1 | Human | 96 | MTT | 1.96966569e-07 | 84.7847 | NON_TOXIC | 5 | 5 | 5 | 2 | 4.25
7 | 20356032 | Au | Nanorod | CTAB | 13 | Experiment | TEM | 30 | Experiment | DLS | 40 | Experiment | Zeta-potential | 23.91391 | Reference | Other (Estimated from core size) | HT-29 | Colon | 1 | Human | 96 | MTT | 1.96966569e-06 | 88.2297 | NON_TOXIC | 5 | 5 | 5 | 2 | 4.25
7 | 20356032 | Au | Nanorod | CTAB | 13 | Experiment | TEM | 30 | Experiment | DLS | 40 | Experiment | Zeta-potential | 23.91391 | Reference | Other (Estimated from core size) | HT-29 | Colon | 1 | Human | 96 | MTT | 3.93933138e-06 | 80.9569 | NON_TOXIC | 5 | 5 | 5 | 2 | 4.25
7 | 20356032 | Au | Nanorod | CTAB | 13 | Experiment | TEM | 30 | Experiment | DLS | 40 | Experiment | Zeta-potential | 23.91391 | Reference | Other (Estimated from core size) | HT-29 | Colon | 1 | Human | 96 | MTT | 9.84832845e-06 | 68.134 | NON_TOXIC | 5 | 5 | 5 | 2 | 4.25
7 | 20356032 | Au | Nanorod | CTAB | 13 | Experiment | TEM | 30 | Experiment | DLS | 40 | Experiment | Zeta-potential | 23.91391 | Reference | Other (Estimated from core size) | HT-29 | Colon | 1 | Human | 96 | MTT | 1.96966569e-05 | 55.311 | NON_TOXIC | 5 | 5 | 5 | 2 | 4.25
7 | 20356032 | Au | Nanorod | CTAB | 13 | Experiment | TEM | 30 | Experiment | DLS | 40 | Experiment | Zeta-potential | 23.91391 | Reference | Other (Estimated from core size) | HT-29 | Colon | 1 | Human | 96 | MTT | 3.93933138e-05 | 24.8804 | TOXIC | 5 | 5 | 5 | 2 | 4.25
8 | 20420367 | Au | Sphere | Chitosan | 120 | Experiment | TEM | 140 | Experiment | DLS | 19.39 | Experiment | Zeta-potential | 2.590674 | Reference | Other (Estimated from core size) | BGC 823 | Stomach | 1 | Human | 48 | MTT | 50 | 142.891 | NON_TOXIC | 5 | 5 | 5 | 2 | 4.25
8 | 20420367 | Au | Sphere | Chitosan | 120 | Experiment | TEM | 140 | Experiment | DLS | 19.39 | Experiment | Zeta-potential | 2.590674 | Reference | Other (Estimated from core size) | BGC 823 | Stomach | 1 | Human | 48 | MTT | 100 | 109.9526 | NON_TOXIC | 5 | 5 | 5 | 2 | 4.25
8 | 20420367 | Au | Sphere | Chitosan | 120 | Experiment | TEM | 140 | Experiment | DLS | 19.39 | Experiment | Zeta-potential | 2.590674 | Reference | Other (Estimated from core size) | BGC 823 | Stomach | 1 | Human | 48 | MTT | 250 | 101.6588 | NON_TOXIC | 5 | 5 | 5 | 2 | 4.25
8 | 20420367 | Au | Sphere | Chitosan | 120 | Experiment | TEM | 140 | Experiment | DLS | 19.39 | Experiment | Zeta-potential | 2.590674 | Reference | Other (Estimated from core size) | BGC 823 | Stomach | 1 | Human | 48 | MTT | 500 | 121.8009 | NON_TOXIC | 5 | 5 | 5 | 2 | 4.25
8 | 20420367 | Au | Sphere | Chitosan | 120 | Experiment | TEM | 140 | Experiment | DLS | 19.39 | Experiment | Zeta-potential | 2.590674 | Reference | Other (Estimated from core size) | BGC 823 | Stomach | 1 | Human | 48 | MTT | 800 | 116.1137 | NON_TOXIC | 5 | 5 | 5 | 2 | 4.25
8 | 20420367 | Au | Sphere | Chitosan | 120 | Experiment | TEM | 140 | Experiment | DLS | 19.39 | Experiment | Zeta-potential | 2.590674 | Reference | Other (Estimated from core size) | BGC 823 | Stomach | 1 | Human | 48 | MTT | 1000 | 106.872 | NON_TOXIC | 5 | 5 | 5 | 2 | 4.25
8 | 20420367 | Au | Sphere | Chitosan | 120 | Experiment | TEM | 140 | Experiment | DLS | 30.51 | Experiment | Zeta-potential | 2.590674 | Reference | Other (Estimated from core size) | BGC 823 | Stomach | 1 | Human | 48 | MTT | 50 | 138.3886 | NON_TOXIC | 5 | 5 | 5 | 2 | 4.25
8 | 20420367 | Au | Sphere | Chitosan | 120 | Experiment | TEM | 140 | Experiment | DLS | 30.51 | Experiment | Zeta-potential | 2.590674 | Reference | Other (Estimated from core size) | BGC 823 | Stomach | 1 | Human | 48 | MTT | 100 | 114.6919 | NON_TOXIC | 5 | 5 | 5 | 2 | 4.25
8 | 20420367 | Au | Sphere | Chitosan | 120 | Experiment | TEM | 140 | Experiment | DLS | 30.51 | Experiment | Zeta-potential | 2.590674 | Reference | Other (Estimated from core size) | BGC 823 | Stomach | 1 | Human | 48 | MTT | 250 | 104.0284 | NON_TOXIC | 5 | 5 | 5 | 2 | 4.25
8 | 20420367 | Au | Sphere | Chitosan | 120 | Experiment | TEM | 140 | Experiment | DLS | 30.51 | Experiment | Zeta-potential | 2.590674 | Reference | Other (Estimated from core size) | BGC 823 | Stomach | 1 | Human | 48 | MTT | 500 | 86.4929 | NON_TOXIC | 5 | 5 | 5 | 2 | 4.25
8 | 20420367 | Au | Sphere | Chitosan | 120 | Experiment | TEM | 140 | Experiment | DLS | 30.51 | Experiment | Zeta-potential | 2.590674 | Reference | Other (Estimated from core size) | BGC 823 | Stomach | 1 | Human | 48 | MTT | 800 | 78.436 | NON_TOXIC | 5 | 5 | 5 | 2 | 4.25
8 | 20420367 | Au | Sphere | Chitosan | 120 | Experiment | TEM | 140 | Experiment | DLS | 30.51 | Experiment | Zeta-potential | 2.590674 | Reference | Other (Estimated from core size) | BGC 823 | Stomach | 1 | Human | 48 | MTT | 1000 | 83.4123 | NON_TOXIC | 5 | 5 | 5 | 2 | 4.25
8 | 20420367 | Au | Sphere | Chitosan | 120 | Experiment | TEM | 140 | Experiment | DLS | 40.6 | Experiment | Zeta-potential | 2.590674 | Reference | Other (Estimated from core size) | BGC 823 | Stomach | 1 | Human | 48 | MTT | 50 | 142.8685 | NON_TOXIC | 5 | 5 | 5 | 2 | 4.25
8 | 20420367 | Au | Sphere | Chitosan | 120 | Experiment | TEM | 140 | Experiment | DLS | 40.6 | Experiment | Zeta-potential | 2.590674 | Reference | Other (Estimated from core size) | BGC 823 | Stomach | 1 | Human | 48 | MTT | 100 | 94.372 | NON_TOXIC | 5 | 5 | 5 | 2 | 4.25
8 | 20420367 | Au | Sphere | Chitosan | 120 | Experiment | TEM | 140 | Experiment | DLS | 40.6 | Experiment | Zeta-potential | 2.590674 | Reference | Other (Estimated from core size) | BGC 823 | Stomach | 1 | Human | 48 | MTT | 250 | 85.8162 | NON_TOXIC | 5 | 5 | 5 | 2 | 4.25
8 | 20420367 | Au | Sphere | Chitosan | 120 | Experiment | TEM | 140 | Experiment | DLS | 40.6 | Experiment | Zeta-potential | 2.590674 | Reference | Other (Estimated from core size) | BGC 823 | Stomach | 1 | Human | 48 | MTT | 500 | 84.6276 | NON_TOXIC | 5 | 5 | 5 | 2 | 4.25
8 | 20420367 | Au | Sphere | Chitosan | 120 | Experiment | TEM | 140 | Experiment | DLS | 40.6 | Experiment | Zeta-potential | 2.590674 | Reference | Other (Estimated from core size) | BGC 823 | Stomach | 1 | Human | 48 | MTT | 800 | 53.7242 | NON_TOXIC | 5 | 5 | 5 | 2 | 4.25
8 | 20420367 | Au | Sphere | Chitosan | 120 | Experiment | TEM | 140 | Experiment | DLS | 40.6 | Experiment | Zeta-potential | 2.590674 | Reference | Other (Estimated from core size) | BGC 823 | Stomach | 1 | Human | 48 | MTT | 1000 | 35.42 | TOXIC | 5 | 5 | 5 | 2 | 4.25
9 | 20428844 | Ag | Sphere | PVP | 69 | Experiment | TEM | 121 | Experiment | DLS | -21.8 | Experiment | Zeta-potential | 8.289468 | Reference | Other (Estimated from core size) | A549 | Lung | 1 | Human | 24 | MTT | 0 | 100 | NON_TOXIC | 5 | 5 | 5 | 2 | 4.25
9 | 20428844 | Ag | Sphere | PVP | 69 | Experiment | TEM | 121 | Experiment | DLS | -21.8 | Experiment | Zeta-potential | 8.289468 | Reference | Other (Estimated from core size) | A549 | Lung | 1 | Human | 24 | MTT | 0.5 | 85.3671 | NON_TOXIC | 5 | 5 | 5 | 2 | 4.25
9 | 20428844 | Ag | Sphere | PVP | 69 | Experiment | TEM | 121 | Experiment | DLS | -21.8 | Experiment | Zeta-potential | 8.289468 | Reference | Other (Estimated from core size) | A549 | Lung | 1 | Human | 24 | MTT | 1 | 81.7215 | NON_TOXIC | 5 | 5 | 5 | 2 | 4.25
9 | 20428844 | Ag | Sphere | PVP | 69 | Experiment | TEM | 121 | Experiment | DLS | -21.8 | Experiment | Zeta-potential | 8.289468 | Reference | Other (Estimated from core size) | A549 | Lung | 1 | Human | 24 | MTT | 2.5 | 76.1013 | NON_TOXIC | 5 | 5 | 5 | 2 | 4.25
9 | 20428844 | Ag | Sphere | PVP | 69 | Experiment | TEM | 121 | Experiment | DLS | -21.8 | Experiment | Zeta-potential | 8.289468 | Reference | Other (Estimated from core size) | A549 | Lung | 1 | Human | 24 | MTT | 5 | 67.1392 | NON_TOXIC | 5 | 5 | 5 | 2 | 4.25
9 | 20428844 | Ag | Sphere | PVP | 69 | Experiment | TEM | 121 | Experiment | DLS | -21.8 | Experiment | Zeta-potential | 8.289468 | Reference | Other (Estimated from core size) | A549 | Lung | 1 | Human | 24 | MTT | 10 | 55.7468 | NON_TOXIC | 5 | 5 | 5 | 2 | 4.25
9 | 20428844 | Ag | Sphere | PVP | 69 | Experiment | TEM | 121 | Experiment | DLS | -21.8 | Experiment | Zeta-potential | 8.289468 | Reference | Other (Estimated from core size) | A549 | Lung | 1 | Human | 24 | MTT | 12.5 | 46.0253 | TOXIC | 5 | 5 | 5 | 2 | 4.25
9 | 20428844 | Ag | Sphere | PVP | 69 | Experiment | TEM | 121 | Experiment | DLS | -21.8 | Experiment | Zeta-potential | 8.289468 | Reference | Other (Estimated from core size) | A549 | Lung | 1 | Human | 24 | MTT | 15 | 35.5443 | TOXIC | 5 | 5 | 5 | 2 | 4.25
9 | 20428844 | Ag | Sphere | PVP | 69 | Experiment | TEM | 121 | Experiment | DLS | -21.8 | Experiment | Zeta-potential | 8.289468 | Reference | Other (Estimated from core size) | A549 | Lung | 1 | Human | 24 | MTT | 20 | 16.4051 | TOXIC | 5 | 5 | 5 | 2 | 4.25
9 | 20428844 | Ag | Sphere | PVP | 69 | Experiment | TEM | 121 | Experiment | DLS | -21.8 | Experiment | Zeta-potential | 8.289468 | Reference | Other (Estimated from core size) | A549 | Lung | 1 | Human | 24 | PI | 0 | 94.3284 | NON_TOXIC | 5 | 5 | 5 | 2 | 4.25
9 | 20428844 | Ag | Sphere | PVP | 69 | Experiment | TEM | 121 | Experiment | DLS | -21.8 | Experiment | Zeta-potential | 8.289468 | Reference | Other (Estimated from core size) | A549 | Lung | 1 | Human | 24 | PI | 1 | 94.3284 | NON_TOXIC | 5 | 5 | 5 | 2 | 4.25
9 | 20428844 | Ag | Sphere | PVP | 69 | Experiment | TEM | 121 | Experiment | DLS | -21.8 | Experiment | Zeta-potential | 8.289468 | Reference | Other (Estimated from core size) | A549 | Lung | 1 | Human | 24 | PI | 2.5 | 77.3134 | NON_TOXIC | 5 | 5 | 5 | 2 | 4.25
9 | 20428844 | Ag | Sphere | PVP | 69 | Experiment | TEM | 121 | Experiment | DLS | -21.8 | Experiment | Zeta-potential | 8.289468 | Reference | Other (Estimated from core size) | A549 | Lung | 1 | Human | 24 | PI | 5 | 56.4179 | NON_TOXIC | 5 | 5 | 5 | 2 | 4.25
9 | 20428844 | Ag | Sphere | PVP | 69 | Experiment | TEM | 121 | Experiment | DLS | -21.8 | Experiment | Zeta-potential | 8.289468 | Reference | Other (Estimated from core size) | A549 | Lung | 1 | Human | 24 | PI | 10 | 32.5373 | TOXIC | 5 | 5 | 5 | 2 | 4.25
9 | 20428844 | Ag | Sphere | PVP | 69 | Experiment | TEM | 121 | Experiment | DLS | -21.8 | Experiment | Zeta-potential | 8.289468 | Reference | Other (Estimated from core size) | A549 | Lung | 1 | Human | 24 | PI | 15 | 29.2537 | TOXIC | 5 | 5 | 5 | 2 | 4.25
10 | 20507217 | Ag | Sphere | None | 26 | Experiment | TEM | 8.89 | Experiment | DLS | -33.5 | Experiment | Zeta-potential | 21.99897 | Reference | Other (Estimated from core size) | Peritoneal exudates cells | Peritoneum | 0 | Murine | 24 | MTT | 0 | 100 | NON_TOXIC | 5 | 5 | 5 | 2 | 4.25
10 | 20507217 | Ag | Sphere | None | 26 | Experiment | TEM | 8.89 | Experiment | DLS | -33.5 | Experiment | Zeta-potential | 21.99897 | Reference | Other (Estimated from core size) | Peritoneal exudates cells | Peritoneum | 0 | Murine | 24 | MTT | 0.05 | 78.893 | NON_TOXIC | 5 | 5 | 5 | 2 | 4.25
10 | 20507217 | Ag | Sphere | None | 26 | Experiment | TEM | 8.89 | Experiment | DLS | -33.5 | Experiment | Zeta-potential | 21.99897 | Reference | Other (Estimated from core size) | Peritoneal exudates cells | Peritoneum | 0 | Murine | 24 | MTT | 0.1 | 117.655 | NON_TOXIC | 5 | 5 | 5 | 2 | 4.25
10 | 20507217 | Ag | Sphere | None | 26 | Experiment | TEM | 8.89 | Experiment | DLS | -33.5 | Experiment | Zeta-potential | 21.99897 | Reference | Other (Estimated from core size) | Peritoneal exudates cells | Peritoneum | 0 | Murine | 24 | MTT | 0.2 | 93.029 | NON_TOXIC | 5 | 5 | 5 | 2 | 4.25
10 | 20507217 | Ag | Sphere | None | 26 | Experiment | TEM | 8.89 | Experiment | DLS | -33.5 | Experiment | Zeta-potential | 21.99897 | Reference | Other (Estimated from core size) | Peritoneal exudates cells | Peritoneum | 0 | Murine | 24 | MTT | 0.4 | 76.156 | NON_TOXIC | 5 | 5 | 5 | 2 | 4.25
10 | 20507217 | Ag | Sphere | None | 26 | Experiment | TEM | 8.89 | Experiment | DLS | -33.5 | Experiment | Zeta-potential | 21.99897 | Reference | Other (Estimated from core size) | Peritoneal exudates cells | Peritoneum | 0 | Murine | 24 | MTT | 0.5 | 106.71 | NON_TOXIC | 5 | 5 | 5 | 2 | 4.25
10 | 20507217 | Ag | Sphere | None | 26 | Experiment | TEM | 8.89 | Experiment | DLS | -33.5 | Experiment | Zeta-potential | 21.99897 | Reference | Other (Estimated from core size) | Peritoneal exudates cells | Peritoneum | 0 | Murine | 24 | MTT | 1 | 61.564 | NON_TOXIC | 5 | 5 | 5 | 2 | 4.25
10 | 20507217 | Ag | Sphere | None | 26 | Experiment | TEM | 8.89 | Experiment | DLS | -33.5 | Experiment | Zeta-potential | 21.99897 | Reference | Other (Estimated from core size) | Peritoneal exudates cells | Peritoneum | 0 | Murine | 24 | MTT | 2 | 59.739 | NON_TOXIC | 5 | 5 | 5 | 2 | 4.25
10 | 20507217 | Ag | Sphere | None | 26 | Experiment | TEM | 8.89 | Experiment | DLS | -33.5 | Experiment | Zeta-potential | 21.99897 | Reference | Other (Estimated from core size) | Peritoneal exudates cells | Peritoneum | 0 | Murine | 24 | MTT | 4 | 49.707 | TOXIC | 5 | 5 | 5 | 2 | 4.25
10 | 20507217 | Ag | Sphere | None | 26 | Experiment | TEM | 8.89 | Experiment | DLS | -33.5 | Experiment | Zeta-potential | 21.99897 | Reference | Other (Estimated from core size) | Peritoneal exudates cells | Peritoneum | 0 | Murine | 24 | MTT | 10 | 29.642 | TOXIC | 5 | 5 | 5 | 2 | 4.25
10 | 20507217 | Ag | Sphere | None | 26 | Experiment | TEM | 8.89 | Experiment | DLS | -33.5 | Experiment | Zeta-potential | 21.99897 | Reference | Other (Estimated from core size) | Peritoneal exudates cells | Peritoneum | 0 | Murine | 24 | MTT | 15 | 22.801 | TOXIC | 5 | 5 | 5 | 2 | 4.25
10 | 20507217 | Ag | Sphere | None | 26 | Experiment | TEM | 8.89 | Experiment | DLS | -33.5 | Experiment | Zeta-potential | 21.99897 | Reference | Other (Estimated from core size) | Peritoneal exudates cells | Peritoneum | 0 | Murine | 24 | MTT | 20 | 24.625 | TOXIC | 5 | 5 | 5 | 2 | 4.25
10 | 20507217 | Ag | Sphere | None | 26 | Experiment | TEM | 8.89 | Experiment | DLS | -33.5 | Experiment | Zeta-potential | 21.99897 | Reference | Other (Estimated from core size) | Peritoneal exudates cells | Peritoneum | 0 | Murine | 24 | MTT | 25 | 22.801 | TOXIC | 5 | 5 | 5 | 2 | 4.25
10 | 20507217 | Ag | Sphere | None | 26 | Experiment | TEM | 8.89 | Experiment | DLS | -33.5 | Experiment | Zeta-potential | 21.99897 | Reference | Other (Estimated from core size) | Peritoneal exudates cells | Peritoneum | 0 | Murine | 48 | MTT | 0 | 100 | NON_TOXIC | 5 | 5 | 5 | 2 | 4.25
10 | 20507217 | Ag | Sphere | None | 26 | Experiment | TEM | 8.89 | Experiment | DLS | -33.5 | Experiment | Zeta-potential | 21.99897 | Reference | Other (Estimated from core size) | Peritoneal exudates cells | Peritoneum | 0 | Murine | 48 | MTT | 0.05 | 115.779 | NON_TOXIC | 5 | 5 | 5 | 2 | 4.25
10 | 20507217 | Ag | Sphere | None | 26 | Experiment | TEM | 8.89 | Experiment | DLS | -33.5 | Experiment | Zeta-potential | 21.99897 | Reference | Other (Estimated from core size) | Peritoneal exudates cells | Peritoneum | 0 | Murine | 48 | MTT | 0.1 | 99.308 | NON_TOXIC | 5 | 5 | 5 | 2 | 4.25
10 | 20507217 | Ag | Sphere | None | 26 | Experiment | TEM | 8.89 | Experiment | DLS | -33.5 | Experiment | Zeta-potential | 21.99897 | Reference | Other (Estimated from core size) | Peritoneal exudates cells | Peritoneum | 0 | Murine | 48 | MTT | 0.2 | 106.574 | NON_TOXIC | 5 | 5 | 5 | 2 | 4.25
10 | 20507217 | Ag | Sphere | None | 26 | Experiment | TEM | 8.89 | Experiment | DLS | -33.5 | Experiment | Zeta-potential | 21.99897 | Reference | Other (Estimated from core size) | Peritoneal exudates cells | Peritoneum | 0 | Murine | 48 | MTT | 0.4 | 116.747 | NON_TOXIC | 5 | 5 | 5 | 2 | 4.25
10 | 20507217 | Ag | Sphere | None | 26 | Experiment | TEM | 8.89 | Experiment | DLS | -33.5 | Experiment | Zeta-potential | 21.99897 | Reference | Other (Estimated from core size) | Peritoneal exudates cells | Peritoneum | 0 | Murine | 48 | MTT | 0.5 | 117.716 | NON_TOXIC | 5 | 5 | 5 | 2 | 4.25
10 | 20507217 | Ag | Sphere | None | 26 | Experiment | TEM | 8.89 | Experiment | DLS | -33.5 | Experiment | Zeta-potential | 21.99897 | Reference | Other (Estimated from core size) | Peritoneal exudates cells | Peritoneum | 0 | Murine | 48 | MTT | 1 | 82.353 | NON_TOXIC | 5 | 5 | 5 | 2 | 4.25
10 | 20507217 | Ag | Sphere | None | 26 | Experiment | TEM | 8.89 | Experiment | DLS | -33.5 | Experiment | Zeta-potential | 21.99897 | Reference | Other (Estimated from core size) | Peritoneal exudates cells | Peritoneum | 0 | Murine | 48 | MTT | 2 | 69.758 | NON_TOXIC | 5 | 5 | 5 | 2 | 4.25
10 | 20507217 | Ag | Sphere | None | 26 | Experiment | TEM | 8.89 | Experiment | DLS | -33.5 | Experiment | Zeta-potential | 21.99897 | Reference | Other (Estimated from core size) | Peritoneal exudates cells | Peritoneum | 0 | Murine | 48 | MTT | 4 | 28.097 | TOXIC | 5 | 5 | 5 | 2 | 4.25
10 | 20507217 | Ag | Sphere | None | 26 | Experiment | TEM | 8.89 | Experiment | DLS | -33.5 | Experiment | Zeta-potential | 21.99897 | Reference | Other (Estimated from core size) | Peritoneal exudates cells | Peritoneum | 0 | Murine | 48 | MTT | 10 | 27.128 | TOXIC | 5 | 5 | 5 | 2 | 4.25
10 | 20507217 | Ag | Sphere | None | 26 | Experiment | TEM | 8.89 | Experiment | DLS | -33.5 | Experiment | Zeta-potential | 21.99897 | Reference | Other (Estimated from core size) | Peritoneal exudates cells | Peritoneum | 0 | Murine | 48 | MTT | 15 | 29.066 | TOXIC | 5 | 5 | 5 | 2 | 4.25
10 | 20507217 | Ag | Sphere | None | 26 | Experiment | TEM | 8.89 | Experiment | DLS | -33.5 | Experiment | Zeta-potential | 21.99897 | Reference | Other (Estimated from core size) | Peritoneal exudates cells | Peritoneum | 0 | Murine | 48 | MTT | 20 | 27.612 | TOXIC | 5 | 5 | 5 | 2 | 4.25
10 | 20507217 | Ag | Sphere | None | 26 | Experiment | TEM | 8.89 | Experiment | DLS | -33.5 | Experiment | Zeta-potential | 21.99897 | Reference | Other (Estimated from core size) | Peritoneal exudates cells | Peritoneum | 0 | Murine | 48 | MTT | 25 | 26.644 | TOXIC | 5 | 5 | 5 | 2 | 4.25
10 | 20507217 | Ag | Sphere | None | 26 | Experiment | TEM | 8.89 | Experiment | DLS | -33.5 | Experiment | Zeta-potential | 21.99897 | Reference | Other (Estimated from core size) | Peritoneal exudates cells | Peritoneum | 0 | Murine | 72 | MTT | 0 | 100 | NON_TOXIC | 5 | 5 | 5 | 2 | 4.25
10 | 20507217 | Ag | Sphere | None | 26 | Experiment | TEM | 8.89 | Experiment | DLS | -33.5 | Experiment | Zeta-potential | 21.99897 | Reference | Other (Estimated from core size) | Peritoneal exudates cells | Peritoneum | 0 | Murine | 72 | MTT | 0.05 | 122.5 | NON_TOXIC | 5 | 5 | 5 | 2 | 4.25
10 | 20507217 | Ag | Sphere | None | 26 | Experiment | TEM | 8.89 | Experiment | DLS | -33.5 | Experiment | Zeta-potential | 21.99897 | Reference | Other (Estimated from core size) | Peritoneal exudates cells | Peritoneum | 0 | Murine | 72 | MTT | 0.1 | 70.461 | NON_TOXIC | 5 | 5 | 5 | 2 | 4.25
10 | 20507217 | Ag | Sphere | None | 26 | Experiment | TEM | 8.89 | Experiment | DLS | -33.5 | Experiment | Zeta-potential | 21.99897 | Reference | Other (Estimated from core size) | Peritoneal exudates cells | Peritoneum | 0 | Murine | 72 | MTT | 0.2 | 86.579 | NON_TOXIC | 5 | 5 | 5 | 2 | 4.25
10 | 20507217 | Ag | Sphere | None | 26 | Experiment | TEM | 8.89 | Experiment | DLS | -33.5 | Experiment | Zeta-potential | 21.99897 | Reference | Other (Estimated from core size) | Peritoneal exudates cells | Peritoneum | 0 | Murine | 72 | MTT | 0.4 | 120.197 | NON_TOXIC | 5 | 5 | 5 | 2 | 4.25
10 | 20507217 | Ag | Sphere | None | 26 | Experiment | TEM | 8.89 | Experiment | DLS | -33.5 | Experiment | Zeta-potential | 21.99897 | Reference | Other (Estimated from core size) | Peritoneal exudates cells | Peritoneum | 0 | Murine | 72 | MTT | 0.5 | 80.592 | NON_TOXIC | 5 | 5 | 5 | 2 | 4.25
10 | 20507217 | Ag | Sphere | None | 26 | Experiment | TEM | 8.89 | Experiment | DLS | -33.5 | Experiment | Zeta-potential | 21.99897 | Reference | Other (Estimated from core size) | Peritoneal exudates cells | Peritoneum | 0 | Murine | 72 | MTT | 1 | 77.368 | NON_TOXIC | 5 | 5 | 5 | 2 | 4.25
10 | 20507217 | Ag | Sphere | None | 26 | Experiment | TEM | 8.89 | Experiment | DLS | -33.5 | Experiment | Zeta-potential | 21.99897 | Reference | Other (Estimated from core size) | Peritoneal exudates cells | Peritoneum | 0 | Murine | 72 | MTT | 2 | 29.934 | TOXIC | 5 | 5 | 5 | 2 | 4.25
10 | 20507217 | Ag | Sphere | None | 26 | Experiment | TEM | 8.89 | Experiment | DLS | -33.5 | Experiment | Zeta-potential | 21.99897 | Reference | Other (Estimated from core size) | Peritoneal exudates cells | Peritoneum | 0 | Murine | 72 | MTT | 4 | 38.684 | TOXIC | 5 | 5 | 5 | 2 | 4.25
10 | 20507217 | Ag | Sphere | None | 26 | Experiment | TEM | 8.89 | Experiment | DLS | -33.5 | Experiment | Zeta-potential | 21.99897 | Reference | Other (Estimated from core size) | Peritoneal exudates cells | Peritoneum | 0 | Murine | 72 | MTT | 10 | 30.395 | TOXIC | 5 | 5 | 5 | 2 | 4.25
10 | 20507217 | Ag | Sphere | None | 26 | Experiment | TEM | 8.89 | Experiment | DLS | -33.5 | Experiment | Zeta-potential | 21.99897 | Reference | Other (Estimated from core size) | Peritoneal exudates cells | Peritoneum | 0 | Murine | 72 | MTT | 15 | 27.171 | TOXIC | 5 | 5 | 5 | 2 | 4.25
10 | 20507217 | Ag | Sphere | None | 26 | Experiment | TEM | 8.89 | Experiment | DLS | -33.5 | Experiment | Zeta-potential | 21.99897 | Reference | Other (Estimated from core size) | Peritoneal exudates cells | Peritoneum | 0 | Murine | 72 | MTT | 20 | 29.013 | TOXIC | 5 | 5 | 5 | 2 | 4.25
10 | 20507217 | Ag | Sphere | None | 26 | Experiment | TEM | 8.89 | Experiment | DLS | -33.5 | Experiment | Zeta-potential | 21.99897 | Reference | Other (Estimated from core size) | Peritoneal exudates cells | Peritoneum | 0 | Murine | 72 | MTT | 25 | 30.395 | TOXIC | 5 | 5 | 5 | 2 | 4.25
11 | 20713472 | Ag | Sphere | PVP | 28.3 | Experiment | TEM | 106 | Experiment | DLS | -44.2 | Experiment | Other (LDV) | 20 | Manufacturer | Other (Estimated from core size) | rBMEC | Brain | 0 | Murine | 24 | XTT | 6.25 | 89.5 | NON_TOXIC | 5 | 5 | 4 | 3 | 4.25
11 | 20713472 | Ag | Sphere | PVP | 28.3 | Experiment | TEM | 106 | Experiment | DLS | -44.2 | Experiment | Other (LDV) | 20 | Manufacturer | Other (Estimated from core size) | rBMEC | Brain | 0 | Murine | 24 | XTT | 12.5 | 82.5 | NON_TOXIC | 5 | 5 | 4 | 3 | 4.25
11 | 20713472 | Ag | Sphere | PVP | 28.3 | Experiment | TEM | 106 | Experiment | DLS | -44.2 | Experiment | Other (LDV) | 20 | Manufacturer | Other (Estimated from core size) | rBMEC | Brain | 0 | Murine | 24 | XTT | 25 | 65.6 | NON_TOXIC | 5 | 5 | 4 | 3 | 4.25
11 | 20713472 | Ag | Sphere | PVP | 28.3 | Experiment | TEM | 106 | Experiment | DLS | -44.2 | Experiment | Other (LDV) | 20 | Manufacturer | Other (Estimated from core size) | rBMEC | Brain | 0 | Murine | 24 | XTT | 50 | 60.4 | NON_TOXIC | 5 | 5 | 4 | 3 | 4.25
11 | 20713472 | Ag | Sphere | PVP | 47.5 | Experiment | TEM | 54.9 | Experiment | DLS | -46 | Experiment | Other (LDV) | 11.2 | Manufacturer | Other (Estimated from core size) | rBMEC | Brain | 0 | Murine | 24 | XTT | 6.25 | 75.7 | NON_TOXIC | 5 | 5 | 4 | 3 | 4.25
11 | 20713472 | Ag | Sphere | PVP | 47.5 | Experiment | TEM | 54.9 | Experiment | DLS | -46 | Experiment | Other (LDV) | 11.2 | Manufacturer | Other (Estimated from core size) | rBMEC | Brain | 0 | Murine | 24 | XTT | 12.5 | 79.4 | NON_TOXIC | 5 | 5 | 4 | 3 | 4.25
11 | 20713472 | Ag | Sphere | PVP | 47.5 | Experiment | TEM | 54.9 | Experiment | DLS | -46 | Experiment | Other (LDV) | 11.2 | Manufacturer | Other (Estimated from core size) | rBMEC | Brain | 0 | Murine | 24 | XTT | 25 | 71.3 | NON_TOXIC | 5 | 5 | 4 | 3 | 4.25
11 | 20713472 | Ag | Sphere | PVP | 47.5 | Experiment | TEM | 54.9 | Experiment | DLS | -46 | Experiment | Other (LDV) | 11.2 | Manufacturer | Other (Estimated from core size) | rBMEC | Brain | 0 | Murine | 24 | XTT | 50 | 57.3 | NON_TOXIC | 5 | 5 | 4 | 3 | 4.25
11 | 20713472 | Ag | Sphere | PVP | 102.2 | Experiment | TEM | 177 | Experiment | DLS | -29.5 | Experiment | Other (LDV) | 5.5 | Manufacturer | Other (Estimated from core size) | rBMEC | Brain | 0 | Murine | 24 | XTT | 6.25 | 96.6 | NON_TOXIC | 5 | 5 | 4 | 3 | 4.25
11 | 20713472 | Ag | Sphere | PVP | 102.2 | Experiment | TEM | 177 | Experiment | DLS | -29.5 | Experiment | Other (LDV) | 5.5 | Manufacturer | Other (Estimated from core size) | rBMEC | Brain | 0 | Murine | 24 | XTT | 12.5 | 83 | NON_TOXIC | 5 | 5 | 4 | 3 | 4.25
11 | 20713472 | Ag | Sphere | PVP | 102.2 | Experiment | TEM | 177 | Experiment | DLS | -29.5 | Experiment | Other (LDV) | 5.5 | Manufacturer | Other (Estimated from core size) | rBMEC | Brain | 0 | Murine | 24 | XTT | 25 | 105.5 | NON_TOXIC | 5 | 5 | 4 | 3 | 4.25
11 | 20713472 | Ag | Sphere | PVP | 102.2 | Experiment | TEM | 177 | Experiment | DLS | -29.5 | Experiment | Other (LDV) | 5.5 | Manufacturer | Other (Estimated from core size) | rBMEC | Brain | 0 | Murine | 24 | XTT | 50 | 63.2 | NON_TOXIC | 5 | 5 | 4 | 3 | 4.25
12 | 20735225 | Au | Sphere | Citrate | 12 | Experiment | TEM | 13 | Experiment | DLS | -52.3 | Experiment | Zeta-potential | 25.90674 | Reference | Other (Estimated from core size) | SH-SY5Y | Bone marrow | 0 | Human | 48 | MTT | 0 | 100.1717 | NON_TOXIC | 5 | 5 | 5 | 2 | 4.25
12 | 20735225 | Au | Sphere | Citrate | 12 | Experiment | TEM | 13 | Experiment | DLS | -52.3 | Experiment | Zeta-potential | 25.90674 | Reference | Other (Estimated from core size) | SH-SY5Y | Bone marrow | 0 | Human | 48 | MTT | 6.893829915e-06 | 94.5064 | NON_TOXIC | 5 | 5 | 5 | 2 | 4.25
12 | 20735225 | Au | Sphere | Citrate | 12 | Experiment | TEM | 13 | Experiment | DLS | -52.3 | Experiment | Zeta-potential | 25.90674 | Reference | Other (Estimated from core size) | SH-SY5Y | Bone marrow | 0 | Human | 48 | MTT | 9.84832845e-06 | 93.9914 | NON_TOXIC | 5 | 5 | 5 | 2 | 4.25
12 | 20735225 | Au | Sphere | Citrate | 12 | Experiment | TEM | 13 | Experiment | DLS | -52.3 | Experiment | Zeta-potential | 25.90674 | Reference | Other (Estimated from core size) | SH-SY5Y | Bone marrow | 0 | Human | 48 | MTT | 1.96966569e-05 | 102.2318 | NON_TOXIC | 5 | 5 | 5 | 2 | 4.25
12 | 20735225 | Au | Sphere | Citrate | 12 | Experiment | TEM | 13 | Experiment | DLS | -52.3 | Experiment | Zeta-potential | 25.90674 | Reference | Other (Estimated from core size) | SH-SY5Y | Bone marrow | 0 | Human | 48 | MTT | 3.93933138e-05 | 103.2618 | NON_TOXIC | 5 | 5 | 5 | 2 | 4.25
12 | 20735225 | Au | Sphere | Citrate | 12 | Experiment | TEM | 13 | Experiment | DLS | -52.3 | Experiment | Zeta-potential | 25.90674 | Reference | Other (Estimated from core size) | SH-SY5Y | Bone marrow | 0 | Human | 48 | MTT | 0.000196966569 | 100.1717 | NON_TOXIC | 5 | 5 | 5 | 2 | 4.25
12 | 20735225 | Au | Sphere | Citrate | 12 | Experiment | TEM | 13 | Experiment | DLS | -52.3 | Experiment | Zeta-potential | 25.90674 | Reference | Other (Estimated from core size) | SH-SY5Y | Bone marrow | 0 | Human | 48 | MTT | 0.000393933138 | 100.1717 | NON_TOXIC | 5 | 5 | 5 | 2 | 4.25
12 | 20735225 | Au | Sphere | Citrate | 12 | Experiment | TEM | 13 | Experiment | DLS | -52.3 | Experiment | Zeta-potential | 25.90674 | Reference | Other (Estimated from core size) | SH-SY5Y | Bone marrow | 0 | Human | 48 | MTT | 0.000984832845 | 90.6438 | NON_TOXIC | 5 | 5 | 5 | 2 | 4.25
12 | 20735225 | Au | Sphere | Citrate | 12 | Experiment | TEM | 13 | Experiment | DLS | -52.3 | Experiment | Zeta-potential | 25.90674 | Reference | Other (Estimated from core size) | SH-SY5Y | Bone marrow | 0 | Human | 48 | MTT | 0.00196966569 | 99.9142 | NON_TOXIC | 5 | 5 | 5 | 2 | 4.25
12 | 20735225 | Au | Sphere | Citrate | 12 | Experiment | TEM | 13 | Experiment | DLS | -52.3 | Experiment | Zeta-potential | 25.90674 | Reference | Other (Estimated from core size) | SH-SY5Y | Bone marrow | 0 | Human | 48 | MTT | 0.00393933138 | 97.0815 | NON_TOXIC | 5 | 5 | 5 | 2 | 4.25
12 | 20735225 | Au | Sphere | Citrate | 12 | Experiment | TEM | 13 | Experiment | DLS | -52.3 | Experiment | Zeta-potential | 25.90674 | Reference | Other (Estimated from core size) | SH-SY5Y | Bone marrow | 0 | Human | 48 | Trypan Blue | 0 | 99.802 | NON_TOXIC | 5 | 5 | 5 | 2 | 4.25
12 | 20735225 | Au | Sphere | Citrate | 12 | Experiment | TEM | 13 | Experiment | DLS | -52.3 | Experiment | Zeta-potential | 25.90674 | Reference | Other (Estimated from core size) | SH-SY5Y | Bone marrow | 0 | Human | 48 | Trypan Blue | 6.893829915e-06 | 102.9208 | NON_TOXIC | 5 | 5 | 5 | 2 | 4.25
12 | 20735225 | Au | Sphere | Citrate | 12 | Experiment | TEM | 13 | Experiment | DLS | -52.3 | Experiment | Zeta-potential | 25.90674 | Reference | Other (Estimated from core size) | SH-SY5Y | Bone marrow | 0 | Human | 48 | Trypan Blue | 9.84832845e-06 | 100.494 | NON_TOXIC | 5 | 5 | 5 | 2 | 4.25
12 | 20735225 | Au | Sphere | Citrate | 12 | Experiment | TEM | 13 | Experiment | DLS | -52.3 | Experiment | Zeta-potential | 25.90674 | Reference | Other (Estimated from core size) | SH-SY5Y | Bone marrow | 0 | Human | 48 | Trypan Blue | 1.96966569e-05 | 93.5644 | NON_TOXIC | 5 | 5 | 5 | 2 | 4.25
12 | 20735225 | Au | Sphere | Citrate | 12 | Experiment | TEM | 13 | Experiment | DLS | -52.3 | Experiment | Zeta-potential | 25.90674 | Reference | Other (Estimated from core size) | SH-SY5Y | Bone marrow | 0 | Human | 48 | Trypan Blue | 3.93933138e-05 | 99.802 | NON_TOXIC | 5 | 5 | 5 | 2 | 4.25
12 | 20735225 | Au | Sphere | Citrate | 12 | Experiment | TEM | 13 | Experiment | DLS | -52.3 | Experiment | Zeta-potential | 25.90674 | Reference | Other (Estimated from core size) | SH-SY5Y | Bone marrow | 0 | Human | 48 | Trypan Blue | 0.000196966569 | 91.1386 | NON_TOXIC | 5 | 5 | 5 | 2 | 4.25
12 | 20735225 | Au | Sphere | Citrate | 12 | Experiment | TEM | 13 | Experiment | DLS | -52.3 | Experiment | Zeta-potential | 25.90674 | Reference | Other (Estimated from core size) | SH-SY5Y | Bone marrow | 0 | Human | 48 | Trypan Blue | 0.000393933138 | 88.3663 | NON_TOXIC | 5 | 5 | 5 | 2 | 4.25
12 | 20735225 | Au | Sphere | Citrate | 12 | Experiment | TEM | 13 | Experiment | DLS | -52.3 | Experiment | Zeta-potential | 25.90674 | Reference | Other (Estimated from core size) | SH-SY5Y | Bone marrow | 0 | Human | 48 | Trypan Blue | 0.000984832845 | 90.099 | NON_TOXIC | 5 | 5 | 5 | 2 | 4.25
12 | 20735225 | Au | Sphere | Citrate | 12 | Experiment | TEM | 13 | Experiment | DLS | -52.3 | Experiment | Zeta-potential | 25.90674 | Reference | Other (Estimated from core size) | SH-SY5Y | Bone marrow | 0 | Human | 48 | Trypan Blue | 0.00196966569 | 98.0693 | NON_TOXIC | 5 | 5 | 5 | 2 | 4.25
12 | 20735225 | Au | Sphere | Citrate | 12 | Experiment | TEM | 13 | Experiment | DLS | -52.3 | Experiment | Zeta-potential | 25.90674 | Reference | Other (Estimated from core size) | SH-SY5Y | Bone marrow | 0 | Human | 48 | Trypan Blue | 0.00393933138 | 99.1089 | NON_TOXIC | 5 | 5 | 5 | 2 | 4.25
12 | 20735225 | Au | Sphere | Peptide | 12 | Experiment | TEM | 18 | Experiment | DLS | -40.7 | Experiment | Zeta-potential | 25.90674 | Reference | Other (Estimated from core size) | SH-SY5Y | Bone marrow | 0 | Human | 48 | MTT | 0 | 99.6567 | NON_TOXIC | 5 | 5 | 5 | 2 | 4.25
12 | 20735225 | Au | Sphere | Peptide | 12 | Experiment | TEM | 18 | Experiment | DLS | -40.7 | Experiment | Zeta-potential | 25.90674 | Reference | Other (Estimated from core size) | SH-SY5Y | Bone marrow | 0 | Human | 48 | MTT | 6.893829915e-06 | 98.3691 | NON_TOXIC | 5 | 5 | 5 | 2 | 4.25
12 | 20735225 | Au | Sphere | Peptide | 12 | Experiment | TEM | 18 | Experiment | DLS | -40.7 | Experiment | Zeta-potential | 25.90674 | Reference | Other (Estimated from core size) | SH-SY5Y | Bone marrow | 0 | Human | 48 | MTT | 9.84832845e-06 | 99.9142 | NON_TOXIC | 5 | 5 | 5 | 2 | 4.25
12 | 20735225 | Au | Sphere | Peptide | 12 | Experiment | TEM | 18 | Experiment | DLS | -40.7 | Experiment | Zeta-potential | 25.90674 | Reference | Other (Estimated from core size) | SH-SY5Y | Bone marrow | 0 | Human | 48 | MTT | 1.96966569e-05 | 103.7768 | NON_TOXIC | 5 | 5 | 5 | 2 | 4.25
12 | 20735225 | Au | Sphere | Peptide | 12 | Experiment | TEM | 18 | Experiment | DLS | -40.7 | Experiment | Zeta-potential | 25.90674 | Reference | Other (Estimated from core size) | SH-SY5Y | Bone marrow | 0 | Human | 48 | MTT | 3.93933138e-05 | 105.3219 | NON_TOXIC | 5 | 5 | 5 | 2 | 4.25
12 | 20735225 | Au | Sphere | Peptide | 12 | Experiment | TEM | 18 | Experiment | DLS | -40.7 | Experiment | Zeta-potential | 25.90674 | Reference | Other (Estimated from core size) | SH-SY5Y | Bone marrow | 0 | Human | 48 | MTT | 0.000196966569 | 105.3219 | NON_TOXIC | 5 | 5 | 5 | 2 | 4.25
12 | 20735225 | Au | Sphere | Peptide | 12 | Experiment | TEM | 18 | Experiment | DLS | -40.7 | Experiment | Zeta-potential | 25.90674 | Reference | Other (Estimated from core size) | SH-SY5Y | Bone marrow | 0 | Human | 48 | MTT | 0.000393933138 | 100.1717 | NON_TOXIC | 5 | 5 | 5 | 2 | 4.25
12 | 20735225 | Au | Sphere | Peptide | 12 | Experiment | TEM | 18 | Experiment | DLS | -40.7 | Experiment | Zeta-potential | 25.90674 | Reference | Other (Estimated from core size) | SH-SY5Y | Bone marrow | 0 | Human | 48 | MTT | 0.000984832845 | 101.9742 | NON_TOXIC | 5 | 5 | 5 | 2 | 4.25
12 | 20735225 | Au | Sphere | Peptide | 12 | Experiment | TEM | 18 | Experiment | DLS | -40.7 | Experiment | Zeta-potential | 25.90674 | Reference | Other (Estimated from core size) | SH-SY5Y | Bone marrow | 0 | Human | 48 | MTT | 0.00196966569 | 106.0944 | NON_TOXIC | 5 | 5 | 5 | 2 | 4.25
12 | 20735225 | Au | Sphere | Peptide | 12 | Experiment | TEM | 18 | Experiment | DLS | -40.7 | Experiment | Zeta-potential | 25.90674 | Reference | Other (Estimated from core size) | SH-SY5Y | Bone marrow | 0 | Human | 48 | MTT | 0.00393933138 | 98.3691 | NON_TOXIC | 5 | 5 | 5 | 2 | 4.25
12 | 20735225 | Au | Sphere | Peptide | 12 | Experiment | TEM | 18 | Experiment | DLS | -40.7 | Experiment | Zeta-potential | 25.90674 | Reference | Other (Estimated from core size) | SH-SY5Y | Bone marrow | 0 | Human | 48 | Trypan Blue | 0 | 100.1485 | NON_TOXIC | 5 | 5 | 5 | 2 | 4.25
12 | 20735225 | Au | Sphere | Peptide | 12 | Experiment | TEM | 18 | Experiment | DLS | -40.7 | Experiment | Zeta-potential | 25.90674 | Reference | Other (Estimated from core size) | SH-SY5Y | Bone marrow | 0 | Human | 48 | Trypan Blue | 6.893829915e-06 | 97.7228 | NON_TOXIC | 5 | 5 | 5 | 2 | 4.25
12 | 20735225 | Au | Sphere | Peptide | 12 | Experiment | TEM | 18 | Experiment | DLS | -40.7 | Experiment | Zeta-potential | 25.90674 | Reference | Other (Estimated from core size) | SH-SY5Y | Bone marrow | 0 | Human | 48 | Trypan Blue | 9.84832845e-06 | 97.3762 | NON_TOXIC | 5 | 5 | 5 | 2 | 4.25
12 | 20735225 | Au | Sphere | Peptide | 12 | Experiment | TEM | 18 | Experiment | DLS | -40.7 | Experiment | Zeta-potential | 25.90674 | Reference | Other (Estimated from core size) | SH-SY5Y | Bone marrow | 0 | Human | 48 | Trypan Blue | 1.96966569e-05 | 95.9901 | NON_TOXIC | 5 | 5 | 5 | 2 | 4.25
12 | 20735225 | Au | Sphere | Peptide | 12 | Experiment | TEM | 18 | Experiment | DLS | -40.7 | Experiment | Zeta-potential | 25.90674 | Reference | Other (Estimated from core size) | SH-SY5Y | Bone marrow | 0 | Human | 48 | Trypan Blue | 3.93933138e-05 | 95.297 | NON_TOXIC | 5 | 5 | 5 | 2 | 4.25
12 | 20735225 | Au | Sphere | Peptide | 12 | Experiment | TEM | 18 | Experiment | DLS | -40.7 | Experiment | Zeta-potential | 25.90674 | Reference | Other (Estimated from core size) | SH-SY5Y | Bone marrow | 0 | Human | 48 | Trypan Blue | 0.000196966569 | 96.6832 | NON_TOXIC | 5 | 5 | 5 | 2 | 4.25
12 | 20735225 | Au | Sphere | Peptide | 12 | Experiment | TEM | 18 | Experiment | DLS | -40.7 | Experiment | Zeta-potential | 25.90674 | Reference | Other (Estimated from core size) | SH-SY5Y | Bone marrow | 0 | Human | 48 | Trypan Blue | 0.000393933138 | 93.5644 | NON_TOXIC | 5 | 5 | 5 | 2 | 4.25
12 | 20735225 | Au | Sphere | Peptide | 12 | Experiment | TEM | 18 | Experiment | DLS | -40.7 | Experiment | Zeta-potential | 25.90674 | Reference | Other (Estimated from core size) | SH-SY5Y | Bone marrow | 0 | Human | 48 | Trypan Blue | 0.000984832845 | 92.1782 | NON_TOXIC | 5 | 5 | 5 | 2 | 4.25
12 | 20735225 | Au | Sphere | Peptide | 12 | Experiment | TEM | 18 | Experiment | DLS | -40.7 | Experiment | Zeta-potential | 25.90674 | Reference | Other (Estimated from core size) | SH-SY5Y | Bone marrow | 0 | Human | 48 | Trypan Blue | 0.00196966569 | 98.4158 | NON_TOXIC | 5 | 5 | 5 | 2 | 4.25
12 | 20735225 | Au | Sphere | Peptide | 12 | Experiment | TEM | 18 | Experiment | DLS | -40.7 | Experiment | Zeta-potential | 25.90674 | Reference | Other (Estimated from core size) | SH-SY5Y | Bone marrow | 0 | Human | 48 | Trypan Blue | 0.00393933138 | 94.604 | NON_TOXIC | 5 | 5 | 5 | 2 | 4.25
13 | 20818619 | Au | Sphere | Hydrophobic alkyl | 2 | Reference | TEM | 8.01 | Experiment | DLS | 24.1 | Experiment | Zeta-potential | 155.4404 | Reference | Other (Estimated from core size) | HeLa | Cervix | 1 | Human | 24 | Alamar Blue | 0.0984832845 | 110.5106 | NON_TOXIC | 3 | 5 | 5 | 2 | 3.75
13 | 20818619 | Au | Sphere | Hydrophobic alkyl | 2 | Reference | TEM | 8.01 | Experiment | DLS | 24.1 | Experiment | Zeta-potential | 155.4404 | Reference | Other (Estimated from core size) | HeLa | Cervix | 1 | Human | 24 | Alamar Blue | 0.1989362 | 106.6383 | NON_TOXIC | 3 | 5 | 5 | 2 | 3.75
13 | 20818619 | Au | Sphere | Hydrophobic alkyl | 2 | Reference | TEM | 8.01 | Experiment | DLS | 24.1 | Experiment | Zeta-potential | 155.4404 | Reference | Other (Estimated from core size) | HeLa | Cervix | 1 | Human | 24 | Alamar Blue | 0.8095326 | 94.4255 | NON_TOXIC | 3 | 5 | 5 | 2 | 3.75
13 | 20818619 | Au | Sphere | Hydrophobic alkyl | 2 | Reference | TEM | 8.01 | Experiment | DLS | 24.1 | Experiment | Zeta-potential | 155.4404 | Reference | Other (Estimated from core size) | HeLa | Cervix | 1 | Human | 24 | Alamar Blue | 1.211344 | 100.0851 | NON_TOXIC | 3 | 5 | 5 | 2 | 3.75
13 | 20818619 | Au | Sphere | Hydrophobic alkyl | 2 | Reference | TEM | 8.01 | Experiment | DLS | 24.1 | Experiment | Zeta-potential | 155.4404 | Reference | Other (Estimated from core size) | HeLa | Cervix | 1 | Human | 24 | Alamar Blue | 1.626944 | 59.8723 | NON_TOXIC | 3 | 5 | 5 | 2 | 3.75
13 | 20818619 | Au | Sphere | Hydrophobic alkyl | 2 | Reference | TEM | 8.01 | Experiment | DLS | 24.1 | Experiment | Zeta-potential | 155.4404 | Reference | Other (Estimated from core size) | HeLa | Cervix | 1 | Human | 24 | Alamar Blue | 2.028756 | 22.0426 | TOXIC | 3 | 5 | 5 | 2 | 3.75
13 | 20818619 | Au | Sphere | Hydrophobic alkyl | 2 | Reference | TEM | 8.01 | Experiment | DLS | 24.1 | Experiment | Zeta-potential | 155.4404 | Reference | Other (Estimated from core size) | HeLa | Cervix | 1 | Human | 24 | Alamar Blue | 2.623595 | 14 | TOXIC | 3 | 5 | 5 | 2 | 3.75
13 | 20818619 | Au | Sphere | Hydrophobic alkyl | 2 | Reference | TEM | 8.01 | Experiment | DLS | 24.1 | Experiment | Zeta-potential | 155.4404 | Reference | Other (Estimated from core size) | HeLa | Cervix | 1 | Human | 24 | Alamar Blue | 3.332674 | 15.1915 | TOXIC | 3 | 5 | 5 | 2 | 3.75
13 | 20818619 | Au | Sphere | Hydrophobic alkyl | 2 | Reference | TEM | 10.16 | Experiment | DLS | 25 | Experiment | Zeta-potential | 155.4404 | Reference | Other (Estimated from core size) | HeLa | Cervix | 1 | Human | 24 | Alamar Blue | 0.0196966569 | 125.9701 | NON_TOXIC | 3 | 5 | 5 | 2 | 3.75
13 | 20818619 | Au | Sphere | Hydrophobic alkyl | 2 | Reference | TEM | 10.16 | Experiment | DLS | 25 | Experiment | Zeta-potential | 155.4404 | Reference | Other (Estimated from core size) | HeLa | Cervix | 1 | Human | 24 | Alamar Blue | 0.0393933138 | 111.6418 | NON_TOXIC | 3 | 5 | 5 | 2 | 3.75
13 | 20818619 | Au | Sphere | Hydrophobic alkyl | 2 | Reference | TEM | 10.16 | Experiment | DLS | 25 | Experiment | Zeta-potential | 155.4404 | Reference | Other (Estimated from core size) | HeLa | Cervix | 1 | Human | 24 | Alamar Blue | 0.0984832845 | 117.9104 | NON_TOXIC | 3 | 5 | 5 | 2 | 3.75
13 | 20818619 | Au | Sphere | Hydrophobic alkyl | 2 | Reference | TEM | 10.16 | Experiment | DLS | 25 | Experiment | Zeta-potential | 155.4404 | Reference | Other (Estimated from core size) | HeLa | Cervix | 1 | Human | 24 | Alamar Blue | 0.1989362 | 100.2985 | NON_TOXIC | 3 | 5 | 5 | 2 | 3.75
13 | 20818619 | Au | Sphere | Hydrophobic alkyl | 2 | Reference | TEM | 10.16 | Experiment | DLS | 25 | Experiment | Zeta-potential | 155.4404 | Reference | Other (Estimated from core size) | HeLa | Cervix | 1 | Human | 24 | Alamar Blue | 0.4018118 | 71.3433 | NON_TOXIC | 3 | 5 | 5 | 2 | 3.75
13 | 20818619 | Au | Sphere | Hydrophobic alkyl | 2 | Reference | TEM | 10.16 | Experiment | DLS | 25 | Experiment | Zeta-potential | 155.4404 | Reference | Other (Estimated from core size) | HeLa | Cervix | 1 | Human | 24 | Alamar Blue | 0.8095326 | 44.4776 | TOXIC | 3 | 5 | 5 | 2 | 3.75
13 | 20818619 | Au | Sphere | Hydrophobic alkyl | 2 | Reference | TEM | 10.16 | Experiment | DLS | 25 | Experiment | Zeta-potential | 155.4404 | Reference | Other (Estimated from core size) | HeLa | Cervix | 1 | Human | 24 | Alamar Blue | 1.404372 | 16.4179 | TOXIC | 3 | 5 | 5 | 2 | 3.75
13 | 20818619 | Au | Sphere | Hydrophobic alkyl | 2 | Reference | TEM | 10.16 | Experiment | DLS | 25 | Experiment | Zeta-potential | 155.4404 | Reference | Other (Estimated from core size) | HeLa | Cervix | 1 | Human | 24 | Alamar Blue | 4.0063 | 14.6269 | TOXIC | 3 | 5 | 5 | 2 | 3.75
13 | 20818619 | Au | Sphere | Hydrophobic alkyl | 2 | Reference | TEM | 9.15 | Experiment | DLS | 33.6 | Experiment | Zeta-potential | 155.4404 | Reference | Other (Estimated from core size) | HeLa | Cervix | 1 | Human | 24 | Alamar Blue | 0.0196966569 | 120.2985 | NON_TOXIC | 3 | 5 | 5 | 2 | 3.75
13 | 20818619 | Au | Sphere | Hydrophobic alkyl | 2 | Reference | TEM | 9.15 | Experiment | DLS | 33.6 | Experiment | Zeta-potential | 155.4404 | Reference | Other (Estimated from core size) | HeLa | Cervix | 1 | Human | 24 | Alamar Blue | 0.0393933138 | 113.1343 | NON_TOXIC | 3 | 5 | 5 | 2 | 3.75
13 | 20818619 | Au | Sphere | Hydrophobic alkyl | 2 | Reference | TEM | 9.15 | Experiment | DLS | 33.6 | Experiment | Zeta-potential | 155.4404 | Reference | Other (Estimated from core size) | HeLa | Cervix | 1 | Human | 24 | Alamar Blue | 0.2028756 | 98.209 | NON_TOXIC | 3 | 5 | 5 | 2 | 3.75
13 | 20818619 | Au | Sphere | Hydrophobic alkyl | 2 | Reference | TEM | 9.15 | Experiment | DLS | 33.6 | Experiment | Zeta-potential | 155.4404 | Reference | Other (Estimated from core size) | HeLa | Cervix | 1 | Human | 24 | Alamar Blue | 0.4018118 | 67.7612 | NON_TOXIC | 3 | 5 | 5 | 2 | 3.75
13 | 20818619 | Au | Sphere | Hydrophobic alkyl | 2 | Reference | TEM | 9.15 | Experiment | DLS | 33.6 | Experiment | Zeta-potential | 155.4404 | Reference | Other (Estimated from core size) | HeLa | Cervix | 1 | Human | 24 | Alamar Blue | 1.429977 | 18.209 | TOXIC | 3 | 5 | 5 | 2 | 3.75
13 | 20818619 | Au | Sphere | Hydrophobic alkyl | 2 | Reference | TEM | 9.15 | Experiment | DLS | 33.6 | Experiment | Zeta-potential | 155.4404 | Reference | Other (Estimated from core size) | HeLa | Cervix | 1 | Human | 24 | Alamar Blue | 4.0063 | 9.5522 | TOXIC | 3 | 5 | 5 | 2 | 3.75
13 | 20818619 | Au | Sphere | Hydrophobic alkyl | 2 | Reference | TEM | 9.86 | Experiment | DLS | 20.2 | Experiment | Zeta-potential | 155.4404 | Reference | Other (Estimated from core size) | HeLa | Cervix | 1 | Human | 24 | Alamar Blue | 0.0196966569 | 111.215 | NON_TOXIC | 3 | 5 | 5 | 2 | 3.75
13 | 20818619 | Au | Sphere | Hydrophobic alkyl | 2 | Reference | TEM | 9.86 | Experiment | DLS | 20.2 | Experiment | Zeta-potential | 155.4404 | Reference | Other (Estimated from core size) | HeLa | Cervix | 1 | Human | 24 | Alamar Blue | 0.0393933138 | 130.8411 | NON_TOXIC | 3 | 5 | 5 | 2 | 3.75
13 | 20818619 | Au | Sphere | Hydrophobic alkyl | 2 | Reference | TEM | 9.86 | Experiment | DLS | 20.2 | Experiment | Zeta-potential | 155.4404 | Reference | Other (Estimated from core size) | HeLa | Cervix | 1 | Human | 24 | Alamar Blue | 0.0984832845 | 90.2804 | NON_TOXIC | 3 | 5 | 5 | 2 | 3.75
13 | 20818619 | Au | Sphere | Hydrophobic alkyl | 2 | Reference | TEM | 9.86 | Experiment | DLS | 20.2 | Experiment | Zeta-potential | 155.4404 | Reference | Other (Estimated from core size) | HeLa | Cervix | 1 | Human | 24 | Alamar Blue | 0.1989362 | 28.785 | TOXIC | 3 | 5 | 5 | 2 | 3.75
13 | 20818619 | Au | Sphere | Hydrophobic alkyl | 2 | Reference | TEM | 9.86 | Experiment | DLS | 20.2 | Experiment | Zeta-potential | 155.4404 | Reference | Other (Estimated from core size) | HeLa | Cervix | 1 | Human | 24 | Alamar Blue | 0.4018118 | 3.9252 | TOXIC | 3 | 5 | 5 | 2 | 3.75
13 | 20818619 | Au | Sphere | Hydrophobic alkyl | 2 | Reference | TEM | 9.86 | Experiment | DLS | 20.2 | Experiment | Zeta-potential | 155.4404 | Reference | Other (Estimated from core size) | HeLa | Cervix | 1 | Human | 24 | Alamar Blue | 0.8055933 | 1.3084 | TOXIC | 3 | 5 | 5 | 2 | 3.75
14 | 20872051 | Au | Sphere | Phytochemicals | 13 | Experiment | TEM | 155 | Experiment | DLS | -31 | Experiment | Zeta-potential | 23.91391 | Reference | Other (Estimated from core size) | PC-3 | Prostate | 1 | Human | 24 | MTT | 0 | 100 | NON_TOXIC | 5 | 5 | 5 | 2 | 4.25
14 | 20872051 | Au | Sphere | Phytochemicals | 13 | Experiment | TEM | 155 | Experiment | DLS | -31 | Experiment | Zeta-potential | 23.91391 | Reference | Other (Estimated from core size) | PC-3 | Prostate | 1 | Human | 24 | MTT | 125 | 95.7238 | NON_TOXIC | 5 | 5 | 5 | 2 | 4.25
14 | 20872051 | Au | Sphere | Phytochemicals | 13 | Experiment | TEM | 155 | Experiment | DLS | -31 | Experiment | Zeta-potential | 23.91391 | Reference | Other (Estimated from core size) | PC-3 | Prostate | 1 | Human | 24 | MTT | 250 | 94.8685 | NON_TOXIC | 5 | 5 | 5 | 2 | 4.25
14 | 20872051 | Au | Sphere | Phytochemicals | 13 | Experiment | TEM | 155 | Experiment | DLS | -31 | Experiment | Zeta-potential | 23.91391 | Reference | Other (Estimated from core size) | PC-3 | Prostate | 1 | Human | 24 | MTT | 500 | 92.8729 | NON_TOXIC | 5 | 5 | 5 | 2 | 4.25
14 | 20872051 | Au | Sphere | Phytochemicals | 13 | Experiment | TEM | 155 | Experiment | DLS | -31 | Experiment | Zeta-potential | 23.91391 | Reference | Other (Estimated from core size) | PC-3 | Prostate | 1 | Human | 24 | MTT | 750 | 87.4563 | NON_TOXIC | 5 | 5 | 5 | 2 | 4.25
14 | 20872051 | Au | Sphere | Phytochemicals | 13 | Experiment | TEM | 155 | Experiment | DLS | -31 | Experiment | Zeta-potential | 23.91391 | Reference | Other (Estimated from core size) | PC-3 | Prostate | 1 | Human | 24 | MTT | 1000 | 84.463 | NON_TOXIC | 5 | 5 | 5 | 2 | 4.25
15 | 21175299 | Au | Sphere | None | 2.9 | Experiment | TEM | 20.01 | Experiment | DLS | -22 | Experiment | Zeta-potential | 107.2003 | Reference | Other (Estimated from core size) | rBMEC | Brain | 0 | Murine | 24 | XTT | 0.625 | 99.6 | NON_TOXIC | 5 | 5 | 5 | 2 | 4.25
15 | 21175299 | Au | Sphere | None | 2.9 | Experiment | TEM | 20.01 | Experiment | DLS | -22 | Experiment | Zeta-potential | 107.2003 | Reference | Other (Estimated from core size) | rBMEC | Brain | 0 | Murine | 24 | XTT | 1.56 | 93.7 | NON_TOXIC | 5 | 5 | 5 | 2 | 4.25
15 | 21175299 | Au | Sphere | None | 2.9 | Experiment | TEM | 20.01 | Experiment | DLS | -22 | Experiment | Zeta-potential | 107.2003 | Reference | Other (Estimated from core size) | rBMEC | Brain | 0 | Murine | 24 | XTT | 3.125 | 84.7 | NON_TOXIC | 5 | 5 | 5 | 2 | 4.25
15 | 21175299 | Au | Sphere | None | 2.9 | Experiment | TEM | 20.01 | Experiment | DLS | -22 | Experiment | Zeta-potential | 107.2003 | Reference | Other (Estimated from core size) | rBMEC | Brain | 0 | Murine | 24 | XTT | 6.25 | 74.2 | NON_TOXIC | 5 | 5 | 5 | 2 | 4.25
15 | 21175299 | Au | Sphere | None | 2.9 | Experiment | TEM | 20.01 | Experiment | DLS | -22 | Experiment | Zeta-potential | 107.2003 | Reference | Other (Estimated from core size) | rBMEC | Brain | 0 | Murine | 24 | XTT | 12.2 | 67.4 | NON_TOXIC | 5 | 5 | 5 | 2 | 4.25
15 | 21175299 | Au | Sphere | None | 2.9 | Experiment | TEM | 20.01 | Experiment | DLS | -22 | Experiment | Zeta-potential | 107.2003 | Reference | Other (Estimated from core size) | rBMEC | Brain | 0 | Murine | 24 | XTT | 24.38 | 64.5 | NON_TOXIC | 5 | 5 | 5 | 2 | 4.25
15 | 21175299 | Au | Sphere | None | 2.9 | Experiment | TEM | 20.01 | Experiment | DLS | -22 | Experiment | Zeta-potential | 107.2003 | Reference | Other (Estimated from core size) | rBMEC | Brain | 0 | Murine | 24 | XTT | 48.75 | 64.9 | NON_TOXIC | 5 | 5 | 5 | 2 | 4.25
15 | 21175299 | Au | Sphere | None | 5.3 | Experiment | TEM | 12.9 | Experiment | DLS | -37.4 | Experiment | Zeta-potential | 58.65676 | Reference | Other (Estimated from core size) | rBMEC | Brain | 0 | Murine | 24 | XTT | 0.625 | 94.6 | NON_TOXIC | 5 | 5 | 5 | 2 | 4.25
15 | 21175299 | Au | Sphere | None | 5.3 | Experiment | TEM | 12.9 | Experiment | DLS | -37.4 | Experiment | Zeta-potential | 58.65676 | Reference | Other (Estimated from core size) | rBMEC | Brain | 0 | Murine | 24 | XTT | 1.56 | 100.2 | NON_TOXIC | 5 | 5 | 5 | 2 | 4.25
15 | 21175299 | Au | Sphere | None | 5.3 | Experiment | TEM | 12.9 | Experiment | DLS | -37.4 | Experiment | Zeta-potential | 58.65676 | Reference | Other (Estimated from core size) | rBMEC | Brain | 0 | Murine | 24 | XTT | 3.125 | 104 | NON_TOXIC | 5 | 5 | 5 | 2 | 4.25
15 | 21175299 | Au | Sphere | None | 5.3 | Experiment | TEM | 12.9 | Experiment | DLS | -37.4 | Experiment | Zeta-potential | 58.65676 | Reference | Other (Estimated from core size) | rBMEC | Brain | 0 | Murine | 24 | XTT | 6.25 | 97.5 | NON_TOXIC | 5 | 5 | 5 | 2 | 4.25
15 | 21175299 | Au | Sphere | None | 5.3 | Experiment | TEM | 12.9 | Experiment | DLS | -37.4 | Experiment | Zeta-potential | 58.65676 | Reference | Other (Estimated from core size) | rBMEC | Brain | 0 | Murine | 24 | XTT | 12.2 | 93.5 | NON_TOXIC | 5 | 5 | 5 | 2 | 4.25
15 | 21175299 | Au | Sphere | None | 5.3 | Experiment | TEM | 12.9 | Experiment | DLS | -37.4 | Experiment | Zeta-potential | 58.65676 | Reference | Other (Estimated from core size) | rBMEC | Brain | 0 | Murine | 24 | XTT | 24.38 | 89.9 | NON_TOXIC | 5 | 5 | 5 | 2 | 4.25
15 | 21175299 | Au | Sphere | None | 5.3 | Experiment | TEM | 12.9 | Experiment | DLS | -37.4 | Experiment | Zeta-potential | 58.65676 | Reference | Other (Estimated from core size) | rBMEC | Brain | 0 | Murine | 24 | XTT | 48.75 | 98 | NON_TOXIC | 5 | 5 | 5 | 2 | 4.25
15 | 21175299 | Au | Sphere | None | 13.1 | Experiment | TEM | 18.2 | Experiment | DLS | -44.8 | Experiment | Zeta-potential | 23.73136 | Reference | Other (Estimated from core size) | rBMEC | Brain | 0 | Murine | 24 | XTT | 0.625 | 95.3 | NON_TOXIC | 5 | 5 | 5 | 2 | 4.25
15 | 21175299 | Au | Sphere | None | 13.1 | Experiment | TEM | 18.2 | Experiment | DLS | -44.8 | Experiment | Zeta-potential | 23.73136 | Reference | Other (Estimated from core size) | rBMEC | Brain | 0 | Murine | 24 | XTT | 1.56 | 97.5 | NON_TOXIC | 5 | 5 | 5 | 2 | 4.25
15 | 21175299 | Au | Sphere | None | 13.1 | Experiment | TEM | 18.2 | Experiment | DLS | -44.8 | Experiment | Zeta-potential | 23.73136 | Reference | Other (Estimated from core size) | rBMEC | Brain | 0 | Murine | 24 | XTT | 3.125 | 112.1 | NON_TOXIC | 5 | 5 | 5 | 2 | 4.25
15 | 21175299 | Au | Sphere | None | 13.1 | Experiment | TEM | 18.2 | Experiment | DLS | -44.8 | Experiment | Zeta-potential | 23.73136 | Reference | Other (Estimated from core size) | rBMEC | Brain | 0 | Murine | 24 | XTT | 6.25 | 98 | NON_TOXIC | 5 | 5 | 5 | 2 | 4.25
15 | 21175299 | Au | Sphere | None | 13.1 | Experiment | TEM | 18.2 | Experiment | DLS | -44.8 | Experiment | Zeta-potential | 23.73136 | Reference | Other (Estimated from core size) | rBMEC | Brain | 0 | Murine | 24 | XTT | 12.2 | 95.3 | NON_TOXIC | 5 | 5 | 5 | 2 | 4.25
15 | 21175299 | Au | Sphere | None | 13.1 | Experiment | TEM | 18.2 | Experiment | DLS | -44.8 | Experiment | Zeta-potential | 23.73136 | Reference | Other (Estimated from core size) | rBMEC | Brain | 0 | Murine | 24 | XTT | 24.38 | 98.9 | NON_TOXIC | 5 | 5 | 5 | 2 | 4.25
15 | 21175299 | Au | Sphere | None | 13.1 | Experiment | TEM | 18.2 | Experiment | DLS | -44.8 | Experiment | Zeta-potential | 23.73136 | Reference | Other (Estimated from core size) | rBMEC | Brain | 0 | Murine | 24 | XTT | 48.75 | 74.6 | NON_TOXIC | 5 | 5 | 5 | 2 | 4.25
15 | 21175299 | Au | Sphere | None | 8.6 | Experiment | TEM | 31.3 | Experiment | DLS | -64 | Experiment | Zeta-potential | 36.14893 | Reference | Other (Estimated from core size) | rBMEC | Brain | 0 | Murine | 24 | XTT | 0.625 | 88.9 | NON_TOXIC | 5 | 5 | 5 | 2 | 4.25
15 | 21175299 | Au | Sphere | None | 8.6 | Experiment | TEM | 31.3 | Experiment | DLS | -64 | Experiment | Zeta-potential | 36.14893 | Reference | Other (Estimated from core size) | rBMEC | Brain | 0 | Murine | 24 | XTT | 1.56 | 88.5 | NON_TOXIC | 5 | 5 | 5 | 2 | 4.25
15 | 21175299 | Au | Sphere | None | 8.6 | Experiment | TEM | 31.3 | Experiment | DLS | -64 | Experiment | Zeta-potential | 36.14893 | Reference | Other (Estimated from core size) | rBMEC | Brain | 0 | Murine | 24 | XTT | 3.125 | 87.6 | NON_TOXIC | 5 | 5 | 5 | 2 | 4.25
15 | 21175299 | Au | Sphere | None | 8.6 | Experiment | TEM | 31.3 | Experiment | DLS | -64 | Experiment | Zeta-potential | 36.14893 | Reference | Other (Estimated from core size) | rBMEC | Brain | 0 | Murine | 24 | XTT | 6.25 | 85.8 | NON_TOXIC | 5 | 5 | 5 | 2 | 4.25
15 | 21175299 | Au | Sphere | None | 8.6 | Experiment | TEM | 31.3 | Experiment | DLS | -64 | Experiment | Zeta-potential | 36.14893 | Reference | Other (Estimated from core size) | rBMEC | Brain | 0 | Murine | 24 | XTT | 12.2 | 95 | NON_TOXIC | 5 | 5 | 5 | 2 | 4.25
15 | 21175299 | Au | Sphere | None | 8.6 | Experiment | TEM | 31.3 | Experiment | DLS | -64 | Experiment | Zeta-potential | 36.14893 | Reference | Other (Estimated from core size) | rBMEC | Brain | 0 | Murine | 24 | XTT | 24.38 | 91.2 | NON_TOXIC | 5 | 5 | 5 | 2 | 4.25
15 | 21175299 | Au | Sphere | None | 8.6 | Experiment | TEM | 31.3 | Experiment | DLS | -64 | Experiment | Zeta-potential | 36.14893 | Reference | Other (Estimated from core size) | rBMEC | Brain | 0 | Murine | 24 | XTT | 48.75 | 75.2 | NON_TOXIC | 5 | 5 | 5 | 2 | 4.25
15 | 21175299 | Au | Sphere | None | 26.1 | Experiment | TEM | 31 | Experiment | DLS | -64.9 | Experiment | Zeta-potential | 11.91114 | Reference | Other (Estimated from core size) | rBMEC | Brain | 0 | Murine | 24 | XTT | 0.625 | 91 | NON_TOXIC | 5 | 5 | 5 | 2 | 4.25
15 | 21175299 | Au | Sphere | None | 26.1 | Experiment | TEM | 31 | Experiment | DLS | -64.9 | Experiment | Zeta-potential | 11.91114 | Reference | Other (Estimated from core size) | rBMEC | Brain | 0 | Murine | 24 | XTT | 1.56 | 95.9 | NON_TOXIC | 5 | 5 | 5 | 2 | 4.25
15 | 21175299 | Au | Sphere | None | 26.1 | Experiment | TEM | 31 | Experiment | DLS | -64.9 | Experiment | Zeta-potential | 11.91114 | Reference | Other (Estimated from core size) | rBMEC | Brain | 0 | Murine | 24 | XTT | 3.125 | 91.4 | NON_TOXIC | 5 | 5 | 5 | 2 | 4.25
15 | 21175299 | Au | Sphere | None | 26.1 | Experiment | TEM | 31 | Experiment | DLS | -64.9 | Experiment | Zeta-potential | 11.91114 | Reference | Other (Estimated from core size) | rBMEC | Brain | 0 | Murine | 24 | XTT | 6.25 | 98.4 | NON_TOXIC | 5 | 5 | 5 | 2 | 4.25
15 | 21175299 | Au | Sphere | None | 26.1 | Experiment | TEM | 31 | Experiment | DLS | -64.9 | Experiment | Zeta-potential | 11.91114 | Reference | Other (Estimated from core size) | rBMEC | Brain | 0 | Murine | 24 | XTT | 12.2 | 95 | NON_TOXIC | 5 | 5 | 5 | 2 | 4.25
15 | 21175299 | Au | Sphere | None | 26.1 | Experiment | TEM | 31 | Experiment | DLS | -64.9 | Experiment | Zeta-potential | 11.91114 | Reference | Other (Estimated from core size) | rBMEC | Brain | 0 | Murine | 24 | XTT | 24.38 | 91.6 | NON_TOXIC | 5 | 5 | 5 | 2 | 4.25
15 | 21175299 | Au | Sphere | None | 26.1 | Experiment | TEM | 31 | Experiment | DLS | -64.9 | Experiment | Zeta-potential | 11.91114 | Reference | Other (Estimated from core size) | rBMEC | Brain | 0 | Murine | 24 | XTT | 48.75 | 84.9 | NON_TOXIC | 5 | 5 | 5 | 2 | 4.25
15 | 21175299 | Au | Sphere | None | 59 | Experiment | TEM | 60.5 | Experiment | DLS | -56.1 | Experiment | Zeta-potential | 5.269167 | Reference | Other (Estimated from core size) | rBMEC | Brain | 0 | Murine | 24 | XTT | 0.625 | 88.7 | NON_TOXIC | 5 | 5 | 5 | 2 | 4.25
15 | 21175299 | Au | Sphere | None | 59 | Experiment | TEM | 60.5 | Experiment | DLS | -56.1 | Experiment | Zeta-potential | 5.269167 | Reference | Other (Estimated from core size) | rBMEC | Brain | 0 | Murine | 24 | XTT | 1.56 | 86 | NON_TOXIC | 5 | 5 | 5 | 2 | 4.25
15 | 21175299 | Au | Sphere | None | 59 | Experiment | TEM | 60.5 | Experiment | DLS | -56.1 | Experiment | Zeta-potential | 5.269167 | Reference | Other (Estimated from core size) | rBMEC | Brain | 0 | Murine | 24 | XTT | 3.125 | 96.1 | NON_TOXIC | 5 | 5 | 5 | 2 | 4.25
15 | 21175299 | Au | Sphere | None | 59 | Experiment | TEM | 60.5 | Experiment | DLS | -56.1 | Experiment | Zeta-potential | 5.269167 | Reference | Other (Estimated from core size) | rBMEC | Brain | 0 | Murine | 24 | XTT | 6.25 | 102 | NON_TOXIC | 5 | 5 | 5 | 2 | 4.25
15 | 21175299 | Au | Sphere | None | 59 | Experiment | TEM | 60.5 | Experiment | DLS | -56.1 | Experiment | Zeta-potential | 5.269167 | Reference | Other (Estimated from core size) | rBMEC | Brain | 0 | Murine | 24 | XTT | 12.2 | 95.5 | NON_TOXIC | 5 | 5 | 5 | 2 | 4.25
15 | 21175299 | Au | Sphere | None | 59 | Experiment | TEM | 60.5 | Experiment | DLS | -56.1 | Experiment | Zeta-potential | 5.269167 | Reference | Other (Estimated from core size) | rBMEC | Brain | 0 | Murine | 24 | XTT | 24.38 | 79.5 | NON_TOXIC | 5 | 5 | 5 | 2 | 4.25
15 | 21175299 | Au | Sphere | None | 59 | Experiment | TEM | 60.5 | Experiment | DLS | -56.1 | Experiment | Zeta-potential | 5.269167 | Reference | Other (Estimated from core size) | rBMEC | Brain | 0 | Murine | 24 | XTT | 48.75 | 72.9 | NON_TOXIC | 5 | 5 | 5 | 2 | 4.25
16 | 21376108 | Au | Sphere | Porphyran | 13 | Experiment | TEM | 101 | Experiment | DLS | -31.05 | Experiment | Zeta-potential | 23.91391 | Reference | Other (Estimated from core size) | LN-229 | Brain | 0 | Human | 48 | MTT | 1 | 95.4674 | NON_TOXIC | 5 | 5 | 5 | 2 | 4.25
16 | 21376108 | Au | Sphere | Porphyran | 13 | Experiment | TEM | 101 | Experiment | DLS | -31.05 | Experiment | Zeta-potential | 23.91391 | Reference | Other (Estimated from core size) | LN-229 | Brain | 0 | Human | 48 | MTT | 5 | 93.7677 | NON_TOXIC | 5 | 5 | 5 | 2 | 4.25
16 | 21376108 | Au | Sphere | Porphyran | 13 | Experiment | TEM | 101 | Experiment | DLS | -31.05 | Experiment | Zeta-potential | 23.91391 | Reference | Other (Estimated from core size) | LN-229 | Brain | 0 | Human | 48 | MTT | 10 | 91.2181 | NON_TOXIC | 5 | 5 | 5 | 2 | 4.25
16 | 21376108 | Au | Sphere | Porphyran | 13 | Experiment | TEM | 101 | Experiment | DLS | -31.05 | Experiment | Zeta-potential | 23.91391 | Reference | Other (Estimated from core size) | LN-229 | Brain | 0 | Human | 48 | MTT | 15 | 87.8187 | NON_TOXIC | 5 | 5 | 5 | 2 | 4.25
16 | 21376108 | Au | Sphere | Porphyran | 13 | Experiment | TEM | 101 | Experiment | DLS | -31.05 | Experiment | Zeta-potential | 23.91391 | Reference | Other (Estimated from core size) | LN-229 | Brain | 0 | Human | 48 | MTT | 20 | 84.7025 | NON_TOXIC | 5 | 5 | 5 | 2 | 4.25
16 | 21376108 | Au | Sphere | DOX | 14 | Experiment | TEM | 105 | Experiment | DLS | -19 | Experiment | Zeta-potential | 22.20577 | Reference | Other (Estimated from core size) | LN-229 | Brain | 0 | Human | 48 | MTT | 1 | 43.6261 | TOXIC | 5 | 5 | 5 | 2 | 4.25
16 | 21376108 | Au | Sphere | DOX | 14 | Experiment | TEM | 105 | Experiment | DLS | -19 | Experiment | Zeta-potential | 22.20577 | Reference | Other (Estimated from core size) | LN-229 | Brain | 0 | Human | 48 | MTT | 5 | 38.2436 | TOXIC | 5 | 5 | 5 | 2 | 4.25
16 | 21376108 | Au | Sphere | DOX | 14 | Experiment | TEM | 105 | Experiment | DLS | -19 | Experiment | Zeta-potential | 22.20577 | Reference | Other (Estimated from core size) | LN-229 | Brain | 0 | Human | 48 | MTT | 10 | 29.4618 | TOXIC | 5 | 5 | 5 | 2 | 4.25
16 | 21376108 | Au | Sphere | DOX | 14 | Experiment | TEM | 105 | Experiment | DLS | -19 | Experiment | Zeta-potential | 22.20577 | Reference | Other (Estimated from core size) | LN-229 | Brain | 0 | Human | 48 | MTT | 15 | 23.5127 | TOXIC | 5 | 5 | 5 | 2 | 4.25
16 | 21376108 | Au | Sphere | DOX | 14 | Experiment | TEM | 105 | Experiment | DLS | -19 | Experiment | Zeta-potential | 22.20577 | Reference | Other (Estimated from core size) | LN-229 | Brain | 0 | Human | 48 | MTT | 20 | 15.0142 | TOXIC | 5 | 5 | 5 | 2 | 4.25
17 | 21417802 | Ag | Sphere | None | 15 | Experiment | TEM | 15 | Experiment | DLS | -39.5 | Experiment | Zeta-potential | 38.13155 | Reference | Other (Estimated from core size) | RAW 264.7 | Ascites | 0 | Murine | 48 | MTT | 14 | 50 | NON_TOXIC | 5 | 5 | 5 | 2 | 4.25
17 | 21417802 | Ag | Sphere | None | 15 | Experiment | TEM | 15 | Experiment | DLS | -39.5 | Experiment | Zeta-potential | 38.13155 | Reference | Other (Estimated from core size) | RAW 264.7 | Ascites | 0 | Murine | 48 | LDH | 12 | 50 | NON_TOXIC | 5 | 5 | 5 | 2 | 4.25
17 | 21417802 | Ag | Sphere | None | 40 | Experiment | TEM | 40 | Experiment | DLS | -34.5 | Experiment | Zeta-potential | 14.29933 | Reference | Other (Estimated from core size) | RAW 264.7 | Ascites | 0 | Murine | 48 | MTT | 15 | 50 | NON_TOXIC | 5 | 5 | 5 | 2 | 4.25
17 | 21417802 | Ag | Sphere | None | 40 | Experiment | TEM | 40 | Experiment | DLS | -34.5 | Experiment | Zeta-potential | 14.29933 | Reference | Other (Estimated from core size) | RAW 264.7 | Ascites | 0 | Murine | 48 | LDH | 13 | 50 | NON_TOXIC | 5 | 5 | 5 | 2 | 4.25
17 | 21417802 | Ag | Sphere | Carbon | 25 | Experiment | TEM | 25 | Experiment | DLS | -29.2 | Experiment | Zeta-potential | 22.87893 | Reference | Other (Estimated from core size) | RAW 264.7 | Ascites | 0 | Murine | 48 | MTT | 22 | 50 | NON_TOXIC | 5 | 5 | 5 | 2 | 4.25
17 | 21417802 | Ag | Sphere | Carbon | 25 | Experiment | TEM | 25 | Experiment | DLS | -29.2 | Experiment | Zeta-potential | 22.87893 | Reference | Other (Estimated from core size) | RAW 264.7 | Ascites | 0 | Murine | 48 | LDH | 20 | 50 | NON_TOXIC | 5 | 5 | 5 | 2 | 4.25
17 | 21417802 | Ag | Sphere | Carbon | 45 | Experiment | TEM | 45 | Experiment | DLS | -27.8 | Experiment | Zeta-potential | 12.71052 | Reference | Other (Estimated from core size) | RAW 264.7 | Ascites | 0 | Murine | 48 | MTT | 24 | 50 | NON_TOXIC | 5 | 5 | 5 | 2 | 4.25
17 | 21417802 | Ag | Sphere | Carbon | 45 | Experiment | TEM | 45 | Experiment | DLS | -27.8 | Experiment | Zeta-potential | 12.71052 | Reference | Other (Estimated from core size) | RAW 264.7 | Ascites | 0 | Murine | 48 | LDH | 22 | 50 | NON_TOXIC | 5 | 5 | 5 | 2 | 4.25
18 | 21944826 | Ag | Sphere | None | 20.3 | Experiment | TEM | 27 | Experiment | DLS | -47.1 | Experiment | Zeta-potential | 28.17603 | Reference | Other (Estimated from core size) | L929 | Adipose | 0 | Murine | 24 | WST | 0.01 | 97.8 | NON_TOXIC | 5 | 5 | 5 | 2 | 4.25
18 | 21944826 | Ag | Sphere | None | 20.3 | Experiment | TEM | 27 | Experiment | DLS | -47.1 | Experiment | Zeta-potential | 28.17603 | Reference | Other (Estimated from core size) | L929 | Adipose | 0 | Murine | 24 | WST | 0.3 | 94.4 | NON_TOXIC | 5 | 5 | 5 | 2 | 4.25
18 | 21944826 | Ag | Sphere | None | 20.3 | Experiment | TEM | 27 | Experiment | DLS | -47.1 | Experiment | Zeta-potential | 28.17603 | Reference | Other (Estimated from core size) | L929 | Adipose | 0 | Murine | 24 | WST | 1 | 101.5 | NON_TOXIC | 5 | 5 | 5 | 2 | 4.25
18 | 21944826 | Ag | Sphere | None | 20.3 | Experiment | TEM | 27 | Experiment | DLS | -47.1 | Experiment | Zeta-potential | 28.17603 | Reference | Other (Estimated from core size) | L929 | Adipose | 0 | Murine | 24 | WST | 3 | 88.5 | NON_TOXIC | 5 | 5 | 5 | 2 | 4.25
18 | 21944826 | Ag | Sphere | None | 20.3 | Experiment | TEM | 27 | Experiment | DLS | -47.1 | Experiment | Zeta-potential | 28.17603 | Reference | Other (Estimated from core size) | L929 | Adipose | 0 | Murine | 24 | WST | 10 | 35.1 | TOXIC | 5 | 5 | 5 | 2 | 4.25
18 | 21944826 | Ag | Sphere | None | 20.3 | Experiment | TEM | 27 | Experiment | DLS | -47.1 | Experiment | Zeta-potential | 28.17603 | Reference | Other (Estimated from core size) | L929 | Adipose | 0 | Murine | 24 | WST | 30 | 9.5 | TOXIC | 5 | 5 | 5 | 2 | 4.25
18 | 21944826 | Ag | Sphere | None | 20.3 | Experiment | TEM | 27 | Experiment | DLS | -47.1 | Experiment | Zeta-potential | 28.17603 | Reference | Other (Estimated from core size) | L929 | Adipose | 0 | Murine | 24 | WST | 100 | 0.2 | TOXIC | 5 | 5 | 5 | 2 | 4.25
18 | 21944826 | Ag | Sphere | None | 20.3 | Experiment | TEM | 27 | Experiment | DLS | -47.1 | Experiment | Zeta-potential | 28.17603 | Reference | Other (Estimated from core size) | RAW 264.7 | Ascites | 0 | Murine | 24 | WST | 0.01 | 88 | NON_TOXIC | 5 | 5 | 5 | 2 | 4.25
18 | 21944826 | Ag | Sphere | None | 20.3 | Experiment | TEM | 27 | Experiment | DLS | -47.1 | Experiment | Zeta-potential | 28.17603 | Reference | Other (Estimated from core size) | RAW 264.7 | Ascites | 0 | Murine | 24 | WST | 0.3 | 98.6 | NON_TOXIC | 5 | 5 | 5 | 2 | 4.25
18 | 21944826 | Ag | Sphere | None | 20.3 | Experiment | TEM | 27 | Experiment | DLS | -47.1 | Experiment | Zeta-potential | 28.17603 | Reference | Other (Estimated from core size) | RAW 264.7 | Ascites | 0 | Murine | 24 | WST | 1 | 109.3 | NON_TOXIC | 5 | 5 | 5 | 2 | 4.25
18 | 21944826 | Ag | Sphere | None | 20.3 | Experiment | TEM | 27 | Experiment | DLS | -47.1 | Experiment | Zeta-potential | 28.17603 | Reference | Other (Estimated from core size) | RAW 264.7 | Ascites | 0 | Murine | 24 | WST | 3 | 89.4 | NON_TOXIC | 5 | 5 | 5 | 2 | 4.25
18 | 21944826 | Ag | Sphere | None | 20.3 | Experiment | TEM | 27 | Experiment | DLS | -47.1 | Experiment | Zeta-potential | 28.17603 | Reference | Other (Estimated from core size) | RAW 264.7 | Ascites | 0 | Murine | 24 | WST | 10 | 83.6 | NON_TOXIC | 5 | 5 | 5 | 2 | 4.25
18 | 21944826 | Ag | Sphere | None | 20.3 | Experiment | TEM | 27 | Experiment | DLS | -47.1 | Experiment | Zeta-potential | 28.17603 | Reference | Other (Estimated from core size) | RAW 264.7 | Ascites | 0 | Murine | 24 | WST | 30 | 51.5 | NON_TOXIC | 5 | 5 | 5 | 2 | 4.25
18 | 21944826 | Ag | Sphere | None | 20.3 | Experiment | TEM | 27 | Experiment | DLS | -47.1 | Experiment | Zeta-potential | 28.17603 | Reference | Other (Estimated from core size) | RAW 264.7 | Ascites | 0 | Murine | 24 | WST | 100 | 2.4 | TOXIC | 5 | 5 | 5 | 2 | 4.25
18 | 21944826 | Ag | Sphere | None | 79.8 | Experiment | TEM | 79 | Experiment | DLS | -49.7 | Experiment | Zeta-potential | 7.167585 | Reference | Other (Estimated from core size) | L929 | Adipose | 0 | Murine | 24 | WST | 0.01 | 104.9 | NON_TOXIC | 5 | 5 | 5 | 2 | 4.25
18 | 21944826 | Ag | Sphere | None | 79.8 | Experiment | TEM | 79 | Experiment | DLS | -49.7 | Experiment | Zeta-potential | 7.167585 | Reference | Other (Estimated from core size) | L929 | Adipose | 0 | Murine | 24 | WST | 0.3 | 108.1 | NON_TOXIC | 5 | 5 | 5 | 2 | 4.25
18 | 21944826 | Ag | Sphere | None | 79.8 | Experiment | TEM | 79 | Experiment | DLS | -49.7 | Experiment | Zeta-potential | 7.167585 | Reference | Other (Estimated from core size) | L929 | Adipose | 0 | Murine | 24 | WST | 1 | 108.3 | NON_TOXIC | 5 | 5 | 5 | 2 | 4.25
18 | 21944826 | Ag | Sphere | None | 79.8 | Experiment | TEM | 79 | Experiment | DLS | -49.7 | Experiment | Zeta-potential | 7.167585 | Reference | Other (Estimated from core size) | L929 | Adipose | 0 | Murine | 24 | WST | 3 | 101 | NON_TOXIC | 5 | 5 | 5 | 2 | 4.25
18 | 21944826 | Ag | Sphere | None | 79.8 | Experiment | TEM | 79 | Experiment | DLS | -49.7 | Experiment | Zeta-potential | 7.167585 | Reference | Other (Estimated from core size) | L929 | Adipose | 0 | Murine | 24 | WST | 10 | 75.4 | NON_TOXIC | 5 | 5 | 5 | 2 | 4.25
18 | 21944826 | Ag | Sphere | None | 79.8 | Experiment | TEM | 79 | Experiment | DLS | -49.7 | Experiment | Zeta-potential | 7.167585 | Reference | Other (Estimated from core size) | L929 | Adipose | 0 | Murine | 24 | WST | 30 | 52.2 | NON_TOXIC | 5 | 5 | 5 | 2 | 4.25
18 | 21944826 | Ag | Sphere | None | 79.8 | Experiment | TEM | 79 | Experiment | DLS | -49.7 | Experiment | Zeta-potential | 7.167585 | Reference | Other (Estimated from core size) | L929 | Adipose | 0 | Murine | 24 | WST | 100 | 29.8 | TOXIC | 5 | 5 | 5 | 2 | 4.25
18 | 21944826 | Ag | Sphere | None | 79.8 | Experiment | TEM | 79 | Experiment | DLS | -49.7 | Experiment | Zeta-potential | 7.167585 | Reference | Other (Estimated from core size) | RAW 264.7 | Ascites | 0 | Murine | 24 | WST | 0.01 | 94.3 | NON_TOXIC | 5 | 5 | 5 | 2 | 4.25
18 | 21944826 | Ag | Sphere | None | 79.8 | Experiment | TEM | 79 | Experiment | DLS | -49.7 | Experiment | Zeta-potential | 7.167585 | Reference | Other (Estimated from core size) | RAW 264.7 | Ascites | 0 | Murine | 24 | WST | 0.3 | 102.3 | NON_TOXIC | 5 | 5 | 5 | 2 | 4.25
18 | 21944826 | Ag | Sphere | None | 79.8 | Experiment | TEM | 79 | Experiment | DLS | -49.7 | Experiment | Zeta-potential | 7.167585 | Reference | Other (Estimated from core size) | RAW 264.7 | Ascites | 0 | Murine | 24 | WST | 1 | 96.9 | NON_TOXIC | 5 | 5 | 5 | 2 | 4.25
18 | 21944826 | Ag | Sphere | None | 79.8 | Experiment | TEM | 79 | Experiment | DLS | -49.7 | Experiment | Zeta-potential | 7.167585 | Reference | Other (Estimated from core size) | RAW 264.7 | Ascites | 0 | Murine | 24 | WST | 3 | 99.8 | NON_TOXIC | 5 | 5 | 5 | 2 | 4.25
18 | 21944826 | Ag | Sphere | None | 79.8 | Experiment | TEM | 79 | Experiment | DLS | -49.7 | Experiment | Zeta-potential | 7.167585 | Reference | Other (Estimated from core size) | RAW 264.7 | Ascites | 0 | Murine | 24 | WST | 10 | 102.5 | NON_TOXIC | 5 | 5 | 5 | 2 | 4.25
18 | 21944826 | Ag | Sphere | None | 79.8 | Experiment | TEM | 79 | Experiment | DLS | -49.7 | Experiment | Zeta-potential | 7.167585 | Reference | Other (Estimated from core size) | RAW 264.7 | Ascites | 0 | Murine | 24 | WST | 30 | 82.1 | NON_TOXIC | 5 | 5 | 5 | 2 | 4.25
18 | 21944826 | Ag | Sphere | None | 79.8 | Experiment | TEM | 79 | Experiment | DLS | -49.7 | Experiment | Zeta-potential | 7.167585 | Reference | Other (Estimated from core size) | RAW 264.7 | Ascites | 0 | Murine | 24 | WST | 100 | 55.1 | NON_TOXIC | 5 | 5 | 5 | 2 | 4.25
18 | 21944826 | Ag | Sphere | None | 112.6 | Experiment | TEM | 111.6 | Experiment | DLS | -54.5 | Experiment | Zeta-potential | 5.079692 | Reference | Other (Estimated from core size) | L929 | Adipose | 0 | Murine | 24 | WST | 0.01 | 100.5 | NON_TOXIC | 5 | 5 | 5 | 2 | 4.25
18 | 21944826 | Ag | Sphere | None | 112.6 | Experiment | TEM | 111.6 | Experiment | DLS | -54.5 | Experiment | Zeta-potential | 5.079692 | Reference | Other (Estimated from core size) | L929 | Adipose | 0 | Murine | 24 | WST | 0.3 | 102.4 | NON_TOXIC | 5 | 5 | 5 | 2 | 4.25
18 | 21944826 | Ag | Sphere | None | 112.6 | Experiment | TEM | 111.6 | Experiment | DLS | -54.5 | Experiment | Zeta-potential | 5.079692 | Reference | Other (Estimated from core size) | L929 | Adipose | 0 | Murine | 24 | WST | 1 | 102 | NON_TOXIC | 5 | 5 | 5 | 2 | 4.25
18 | 21944826 | Ag | Sphere | None | 112.6 | Experiment | TEM | 111.6 | Experiment | DLS | -54.5 | Experiment | Zeta-potential | 5.079692 | Reference | Other (Estimated from core size) | L929 | Adipose | 0 | Murine | 24 | WST | 3 | 95.6 | NON_TOXIC | 5 | 5 | 5 | 2 | 4.25
18 | 21944826 | Ag | Sphere | None | 112.6 | Experiment | TEM | 111.6 | Experiment | DLS | -54.5 | Experiment | Zeta-potential | 5.079692 | Reference | Other (Estimated from core size) | L929 | Adipose | 0 | Murine | 24 | WST | 10 | 84.6 | NON_TOXIC | 5 | 5 | 5 | 2 | 4.25
18 | 21944826 | Ag | Sphere | None | 112.6 | Experiment | TEM | 111.6 | Experiment | DLS | -54.5 | Experiment | Zeta-potential | 5.079692 | Reference | Other (Estimated from core size) | L929 | Adipose | 0 | Murine | 24 | WST | 30 | 44.2 | TOXIC | 5 | 5 | 5 | 2 | 4.25
18 | 21944826 | Ag | Sphere | None | 112.6 | Experiment | TEM | 111.6 | Experiment | DLS | -54.5 | Experiment | Zeta-potential | 5.079692 | Reference | Other (Estimated from core size) | L929 | Adipose | 0 | Murine | 24 | WST | 100 | 17.3 | TOXIC | 5 | 5 | 5 | 2 | 4.25
18 | 21944826 | Ag | Sphere | None | 112.6 | Experiment | TEM | 111.6 | Experiment | DLS | -54.5 | Experiment | Zeta-potential | 5.079692 | Reference | Other (Estimated from core size) | RAW 264.7 | Ascites | 0 | Murine | 24 | WST | 0.01 | 97.2 | NON_TOXIC | 5 | 5 | 5 | 2 | 4.25
18 | 21944826 | Ag | Sphere | None | 112.6 | Experiment | TEM | 111.6 | Experiment | DLS | -54.5 | Experiment | Zeta-potential | 5.079692 | Reference | Other (Estimated from core size) | RAW 264.7 | Ascites | 0 | Murine | 24 | WST | 0.3 | 100.3 | NON_TOXIC | 5 | 5 | 5 | 2 | 4.25
18 | 21944826 | Ag | Sphere | None | 112.6 | Experiment | TEM | 111.6 | Experiment | DLS | -54.5 | Experiment | Zeta-potential | 5.079692 | Reference | Other (Estimated from core size) | RAW 264.7 | Ascites | 0 | Murine | 24 | WST | 1 | 102.3 | NON_TOXIC | 5 | 5 | 5 | 2 | 4.25
18 | 21944826 | Ag | Sphere | None | 112.6 | Experiment | TEM | 111.6 | Experiment | DLS | -54.5 | Experiment | Zeta-potential | 5.079692 | Reference | Other (Estimated from core size) | RAW 264.7 | Ascites | 0 | Murine | 24 | WST | 3 | 95.2 | NON_TOXIC | 5 | 5 | 5 | 2 | 4.25
18 | 21944826 | Ag | Sphere | None | 112.6 | Experiment | TEM | 111.6 | Experiment | DLS | -54.5 | Experiment | Zeta-potential | 5.079692 | Reference | Other (Estimated from core size) | RAW 264.7 | Ascites | 0 | Murine | 24 | WST | 10 | 104 | NON_TOXIC | 5 | 5 | 5 | 2 | 4.25
18 | 21944826 | Ag | Sphere | None | 112.6 | Experiment | TEM | 111.6 | Experiment | DLS | -54.5 | Experiment | Zeta-potential | 5.079692 | Reference | Other (Estimated from core size) | RAW 264.7 | Ascites | 0 | Murine | 24 | WST | 30 | 104.9 | NON_TOXIC | 5 | 5 | 5 | 2 | 4.25
18 | 21944826 | Ag | Sphere | None | 112.6 | Experiment | TEM | 111.6 | Experiment | DLS | -54.5 | Experiment | Zeta-potential | 5.079692 | Reference | Other (Estimated from core size) | RAW 264.7 | Ascites | 0 | Murine | 24 | WST | 100 | 86.2 | NON_TOXIC | 5 | 5 | 5 | 2 | 4.25
19 | 22070748 | Ag | Sphere | None | 9.15 | Experiment | TEM | 41.32 | Experiment | DLS | -40.93 | Experiment | Zeta-potential | 62.51074 | Reference | Other (Estimated from core size) | A431 | Skin | 1 | Human | 24 | MTS | 5 | 95.85 | NON_TOXIC | 5 | 5 | 5 | 2 | 4.25
19 | 22070748 | Ag | Sphere | None | 9.15 | Experiment | TEM | 41.32 | Experiment | DLS | -40.93 | Experiment | Zeta-potential | 62.51074 | Reference | Other (Estimated from core size) | A431 | Skin | 1 | Human | 24 | MTS | 25 | 58.53 | NON_TOXIC | 5 | 5 | 5 | 2 | 4.25
19 | 22070748 | Ag | Sphere | None | 9.15 | Experiment | TEM | 41.32 | Experiment | DLS | -40.93 | Experiment | Zeta-potential | 62.51074 | Reference | Other (Estimated from core size) | A431 | Skin | 1 | Human | 24 | MTS | 100 | 30.73 | TOXIC | 5 | 5 | 5 | 2 | 4.25
19 | 22070748 | Au | Sphere | None | 9.97 | Experiment | TEM | 64.04 | Experiment | DLS | -32.27 | Experiment | Zeta-potential | 31.18163 | Reference | Other (Estimated from core size) | A431 | Skin | 1 | Human | 24 | MTS | 5 | 98.78 | NON_TOXIC | 5 | 5 | 5 | 2 | 4.25
19 | 22070748 | Au | Sphere | None | 9.97 | Experiment | TEM | 64.04 | Experiment | DLS | -32.27 | Experiment | Zeta-potential | 31.18163 | Reference | Other (Estimated from core size) | A431 | Skin | 1 | Human | 24 | MTS | 25 | 98.7805 | NON_TOXIC | 5 | 5 | 5 | 2 | 4.25
19 | 22070748 | Au | Sphere | None | 9.97 | Experiment | TEM | 64.04 | Experiment | DLS | -32.27 | Experiment | Zeta-potential | 31.18163 | Reference | Other (Estimated from core size) | A431 | Skin | 1 | Human | 24 | MTS | 100 | 100.6 | NON_TOXIC | 5 | 5 | 5 | 2 | 4.25
20 | 22102541 | Au | Sphere | OEG | 15 | Experiment | TEM | 25 | Experiment | DLS | -28 | Experiment | Zeta-potential | 20.72539 | Reference | Other (Estimated from core size) | HUVEC | Umbilical veins | 0 | Human | 96 | Hoechst | 0.000157576 | 102.86 | NON_TOXIC | 5 | 5 | 5 | 2 | 4.25
20 | 22102541 | Au | Sphere | OEG | 15 | Experiment | TEM | 25 | Experiment | DLS | -28 | Experiment | Zeta-potential | 20.72539 | Reference | Other (Estimated from core size) | HUVEC | Umbilical veins | 0 | Human | 96 | Hoechst | 0.000334849 | 104.18 | NON_TOXIC | 5 | 5 | 5 | 2 | 4.25
20 | 22102541 | Au | Sphere | OEG | 15 | Experiment | TEM | 25 | Experiment | DLS | -28 | Experiment | Zeta-potential | 20.72539 | Reference | Other (Estimated from core size) | HUVEC | Umbilical veins | 0 | Human | 96 | Hoechst | 0.00065 | 100.88 | NON_TOXIC | 5 | 5 | 5 | 2 | 4.25
20 | 22102541 | Au | Hollow | OEG | 91 | Experiment | TEM | 96 | Experiment | DLS | -40 | Experiment | Zeta-potential | 3.416273 | Reference | Other (Estimated from core size) | HUVEC | Umbilical veins | 0 | Human | 96 | Hoechst | 0.000157576 | 94.43 | NON_TOXIC | 5 | 5 | 5 | 2 | 4.25
20 | 22102541 | Au | Hollow | OEG | 91 | Experiment | TEM | 96 | Experiment | DLS | -40 | Experiment | Zeta-potential | 3.416273 | Reference | Other (Estimated from core size) | HUVEC | Umbilical veins | 0 | Human | 96 | Hoechst | 0.000334849 | 94.43 | NON_TOXIC | 5 | 5 | 5 | 2 | 4.25
20 | 22102541 | Au | Hollow | OEG | 91 | Experiment | TEM | 96 | Experiment | DLS | -40 | Experiment | Zeta-potential | 3.416273 | Reference | Other (Estimated from core size) | HUVEC | Umbilical veins | 0 | Human | 96 | Hoechst | 0.00065 | 96.39 | NON_TOXIC | 5 | 5 | 5 | 2 | 4.25
21 | 22178767 | Au | Sphere | Citrate | 17 | Experiment | TEM | 36 | Experiment | DLS | -37.5 | Experiment | Zeta-potential | 18.28711 | Reference | Other (Estimated from core size) | A549 | Lung | 1 | Human | 24 | MTT | 0 | 105.6 | NON_TOXIC | 5 | 5 | 5 | 2 | 4.25
21 | 22178767 | Au | Sphere | Citrate | 17 | Experiment | TEM | 36 | Experiment | DLS | -37.5 | Experiment | Zeta-potential | 18.28711 | Reference | Other (Estimated from core size) | A549 | Lung | 1 | Human | 24 | MTT | 5 | 98.94 | NON_TOXIC | 5 | 5 | 5 | 2 | 4.25
21 | 22178767 | Au | Sphere | Citrate | 17 | Experiment | TEM | 36 | Experiment | DLS | -37.5 | Experiment | Zeta-potential | 18.28711 | Reference | Other (Estimated from core size) | A549 | Lung | 1 | Human | 24 | MTT | 10 | 99.47 | NON_TOXIC | 5 | 5 | 5 | 2 | 4.25
21 | 22178767 | Au | Sphere | Citrate | 17 | Experiment | TEM | 36 | Experiment | DLS | -37.5 | Experiment | Zeta-potential | 18.28711 | Reference | Other (Estimated from core size) | A549 | Lung | 1 | Human | 24 | MTT | 15 | 94.18 | NON_TOXIC | 5 | 5 | 5 | 2 | 4.25
21 | 22178767 | Au | Sphere | Citrate | 17 | Experiment | TEM | 36 | Experiment | DLS | -37.5 | Experiment | Zeta-potential | 18.28711 | Reference | Other (Estimated from core size) | A549 | Lung | 1 | Human | 24 | MTT | 25 | 79.37 | NON_TOXIC | 5 | 5 | 5 | 2 | 4.25
21 | 22178767 | Au | Sphere | Citrate | 17 | Experiment | TEM | 36 | Experiment | DLS | -37.5 | Experiment | Zeta-potential | 18.28711 | Reference | Other (Estimated from core size) | A549 | Lung | 1 | Human | 24 | MTT | 35 | 68.78 | NON_TOXIC | 5 | 5 | 5 | 2 | 4.25
21 | 22178767 | Au | Sphere | Citrate | 17 | Experiment | TEM | 36 | Experiment | DLS | -37.5 | Experiment | Zeta-potential | 18.28711 | Reference | Other (Estimated from core size) | A549 | Lung | 1 | Human | 24 | MTT | 50 | 49.5 | TOXIC | 5 | 5 | 5 | 2 | 4.25
21 | 22178767 | Au | Sphere | Citrate | 17 | Experiment | TEM | 36 | Experiment | DLS | -37.5 | Experiment | Zeta-potential | 18.28711 | Reference | Other (Estimated from core size) | NCI-H1975 | Lung | 1 | Human | 24 | MTT | 0 | 100.54 | NON_TOXIC | 5 | 5 | 5 | 2 | 4.25
21 | 22178767 | Au | Sphere | Citrate | 17 | Experiment | TEM | 36 | Experiment | DLS | -37.5 | Experiment | Zeta-potential | 18.28711 | Reference | Other (Estimated from core size) | NCI-H1975 | Lung | 1 | Human | 24 | MTT | 5 | 93.51 | NON_TOXIC | 5 | 5 | 5 | 2 | 4.25
21 | 22178767 | Au | Sphere | Citrate | 17 | Experiment | TEM | 36 | Experiment | DLS | -37.5 | Experiment | Zeta-potential | 18.28711 | Reference | Other (Estimated from core size) | NCI-H1975 | Lung | 1 | Human | 24 | MTT | 10 | 92.43 | NON_TOXIC | 5 | 5 | 5 | 2 | 4.25
21 | 22178767 | Au | Sphere | Citrate | 17 | Experiment | TEM | 36 | Experiment | DLS | -37.5 | Experiment | Zeta-potential | 18.28711 | Reference | Other (Estimated from core size) | NCI-H1975 | Lung | 1 | Human | 24 | MTT | 15 | 88.65 | NON_TOXIC | 5 | 5 | 5 | 2 | 4.25
21 | 22178767 | Au | Sphere | Citrate | 17 | Experiment | TEM | 36 | Experiment | DLS | -37.5 | Experiment | Zeta-potential | 18.28711 | Reference | Other (Estimated from core size) | NCI-H1975 | Lung | 1 | Human | 24 | MTT | 25 | 83.24 | NON_TOXIC | 5 | 5 | 5 | 2 | 4.25
21 | 22178767 | Au | Sphere | Citrate | 17 | Experiment | TEM | 36 | Experiment | DLS | -37.5 | Experiment | Zeta-potential | 18.28711 | Reference | Other (Estimated from core size) | NCI-H1975 | Lung | 1 | Human | 24 | MTT | 35 | 74.05 | NON_TOXIC | 5 | 5 | 5 | 2 | 4.25
21 | 22178767 | Au | Sphere | Citrate | 17 | Experiment | TEM | 36 | Experiment | DLS | -37.5 | Experiment | Zeta-potential | 18.28711 | Reference | Other (Estimated from core size) | NCI-H1975 | Lung | 1 | Human | 24 | MTT | 50 | 54.05 | NON_TOXIC | 5 | 5 | 5 | 2 | 4.25
21 | 22178767 | Au | Sphere | Citrate | 17 | Experiment | TEM | 36 | Experiment | DLS | -37.5 | Experiment | Zeta-potential | 18.28711 | Reference | Other (Estimated from core size) | A431 | Skin | 1 | Human | 24 | MTT | 0 | 100 | NON_TOXIC | 5 | 5 | 5 | 2 | 4.25
21 | 22178767 | Au | Sphere | Citrate | 17 | Experiment | TEM | 36 | Experiment | DLS | -37.5 | Experiment | Zeta-potential | 18.28711 | Reference | Other (Estimated from core size) | A431 | Skin | 1 | Human | 24 | MTT | 5 | 78.86 | NON_TOXIC | 5 | 5 | 5 | 2 | 4.25
21 | 22178767 | Au | Sphere | Citrate | 17 | Experiment | TEM | 36 | Experiment | DLS | -37.5 | Experiment | Zeta-potential | 18.28711 | Reference | Other (Estimated from core size) | A431 | Skin | 1 | Human | 24 | MTT | 10 | 79.43 | NON_TOXIC | 5 | 5 | 5 | 2 | 4.25
21 | 22178767 | Au | Sphere | Citrate | 17 | Experiment | TEM | 36 | Experiment | DLS | -37.5 | Experiment | Zeta-potential | 18.28711 | Reference | Other (Estimated from core size) | A431 | Skin | 1 | Human | 24 | MTT | 15 | 81.14 | NON_TOXIC | 5 | 5 | 5 | 2 | 4.25
21 | 22178767 | Au | Sphere | Citrate | 17 | Experiment | TEM | 36 | Experiment | DLS | -37.5 | Experiment | Zeta-potential | 18.28711 | Reference | Other (Estimated from core size) | A431 | Skin | 1 | Human | 24 | MTT | 25 | 76.57 | NON_TOXIC | 5 | 5 | 5 | 2 | 4.25
21 | 22178767 | Au | Sphere | Citrate | 17 | Experiment | TEM | 36 | Experiment | DLS | -37.5 | Experiment | Zeta-potential | 18.28711 | Reference | Other (Estimated from core size) | A431 | Skin | 1 | Human | 24 | MTT | 35 | 76 | NON_TOXIC | 5 | 5 | 5 | 2 | 4.25
21 | 22178767 | Au | Sphere | Citrate | 17 | Experiment | TEM | 36 | Experiment | DLS | -37.5 | Experiment | Zeta-potential | 18.28711 | Reference | Other (Estimated from core size) | A431 | Skin | 1 | Human | 24 | MTT | 50 | 65.71 | NON_TOXIC | 5 | 5 | 5 | 2 | 4.25
22 | 22198051 | Ag | Sphere | None | 29.57 | Experiment | TEM | 28.41 | Experiment | DLS | -33.33 | Experiment | Zeta-potential | 2.3 | Experiment | BET | HeLa | Cervix | 1 | Human | 24 | MTT | 0 | 100.3137 | NON_TOXIC | 5 | 5 | 5 | 5 | 5
22 | 22198051 | Ag | Sphere | None | 29.57 | Experiment | TEM | 28.41 | Experiment | DLS | -33.33 | Experiment | Zeta-potential | 2.3 | Experiment | BET | HeLa | Cervix | 1 | Human | 24 | MTT | 20 | 101.6932 | NON_TOXIC | 5 | 5 | 5 | 5 | 5
22 | 22198051 | Ag | Sphere | None | 29.57 | Experiment | TEM | 28.41 | Experiment | DLS | -33.33 | Experiment | Zeta-potential | 2.3 | Experiment | BET | HeLa | Cervix | 1 | Human | 24 | MTT | 40 | 62.0333 | NON_TOXIC | 5 | 5 | 5 | 5 | 5
22 | 22198051 | Ag | Sphere | None | 29.57 | Experiment | TEM | 28.41 | Experiment | DLS | -33.33 | Experiment | Zeta-potential | 2.3 | Experiment | BET | HeLa | Cervix | 1 | Human | 24 | MTT | 60 | 59.6192 | NON_TOXIC | 5 | 5 | 5 | 5 | 5
22 | 22198051 | Ag | Sphere | None | 29.57 | Experiment | TEM | 28.41 | Experiment | DLS | -33.33 | Experiment | Zeta-potential | 2.3 | Experiment | BET | HeLa | Cervix | 1 | Human | 24 | MTT | 80 | 18.9247 | TOXIC | 5 | 5 | 5 | 5 | 5
22 | 22198051 | Ag | Sphere | None | 29.57 | Experiment | TEM | 28.41 | Experiment | DLS | -33.33 | Experiment | Zeta-potential | 2.3 | Experiment | BET | HeLa | Cervix | 1 | Human | 24 | MTT | 100 | 16.5106 | TOXIC | 5 | 5 | 5 | 5 | 5
22 | 22198051 | Ag | Sphere | None | 29.57 | Experiment | TEM | 28.41 | Experiment | DLS | -33.33 | Experiment | Zeta-potential | 2.3 | Experiment | BET | HeLa | Cervix | 1 | Human | 24 | MTT | 150 | 13.7516 | TOXIC | 5 | 5 | 5 | 5 | 5
22 | 22198051 | Ag | Sphere | None | 29.57 | Experiment | TEM | 28.41 | Experiment | DLS | -33.33 | Experiment | Zeta-potential | 2.3 | Experiment | BET | HeLa | Cervix | 1 | Human | 24 | MTT | 200 | 13.4068 | TOXIC | 5 | 5 | 5 | 5 | 5
22 | 22198051 | Ag | Sphere | None | 29.57 | Experiment | TEM | 28.41 | Experiment | DLS | -33.33 | Experiment | Zeta-potential | 2.3 | Experiment | BET | HeLa | Cervix | 1 | Human | 24 | MTT | 250 | 11.3376 | TOXIC | 5 | 5 | 5 | 5 | 5
22 | 22198051 | Ag | Sphere | None | 29.57 | Experiment | TEM | 28.41 | Experiment | DLS | -33.33 | Experiment | Zeta-potential | 2.3 | Experiment | BET | HaCaT | Skin | 0 | Human | 24 | MTT | 0 | 100.5978 | NON_TOXIC | 5 | 5 | 5 | 5 | 5
22 | 22198051 | Ag | Sphere | None | 29.57 | Experiment | TEM | 28.41 | Experiment | DLS | -33.33 | Experiment | Zeta-potential | 2.3 | Experiment | BET | HaCaT | Skin | 0 | Human | 24 | MTT | 25 | 70.7743 | NON_TOXIC | 5 | 5 | 5 | 5 | 5
22 | 22198051 | Ag | Sphere | None | 29.57 | Experiment | TEM | 28.41 | Experiment | DLS | -33.33 | Experiment | Zeta-potential | 2.3 | Experiment | BET | HaCaT | Skin | 0 | Human | 24 | MTT | 50 | 60.6072 | NON_TOXIC | 5 | 5 | 5 | 5 | 5
22 | 22198051 | Ag | Sphere | None | 29.57 | Experiment | TEM | 28.41 | Experiment | DLS | -33.33 | Experiment | Zeta-potential | 2.3 | Experiment | BET | HaCaT | Skin | 0 | Human | 24 | MTT | 100 | 19.261 | TOXIC | 5 | 5 | 5 | 5 | 5
22 | 22198051 | Ag | Sphere | None | 29.57 | Experiment | TEM | 28.41 | Experiment | DLS | -33.33 | Experiment | Zeta-potential | 2.3 | Experiment | BET | HaCaT | Skin | 0 | Human | 24 | MTT | 200 | 12.4829 | TOXIC | 5 | 5 | 5 | 5 | 5
22 | 22198051 | Ag | Sphere | None | 29.57 | Experiment | TEM | 28.41 | Experiment | DLS | -33.33 | Experiment | Zeta-potential | 2.3 | Experiment | BET | HaCaT | Skin | 0 | Human | 24 | MTT | 400 | 7.0605 | TOXIC | 5 | 5 | 5 | 5 | 5
22 | 22198051 | Ag | Sphere | None | 29.57 | Experiment | TEM | 28.41 | Experiment | DLS | -33.33 | Experiment | Zeta-potential | 2.3 | Experiment | BET | HaCaT | Skin | 0 | Human | 24 | MTT | 600 | 8.755 | TOXIC | 5 | 5 | 5 | 5 | 5
22 | 22198051 | Ag | Sphere | None | 29.57 | Experiment | TEM | 28.41 | Experiment | DLS | -33.33 | Experiment | Zeta-potential | 2.3 | Experiment | BET | HaCaT | Skin | 0 | Human | 24 | MTT | 800 | 11.438 | TOXIC | 5 | 5 | 5 | 5 | 5
22 | 22198051 | Ag | Sphere | None | 29.57 | Experiment | TEM | 28.41 | Experiment | DLS | -33.33 | Experiment | Zeta-potential | 2.3 | Experiment | BET | HaCaT | Skin | 0 | Human | 24 | MTT | 1000 | 12.144 | TOXIC | 5 | 5 | 5 | 5 | 5
22 | 22198051 | Ag | Sphere | None | 29.57 | Experiment | TEM | 28.41 | Experiment | DLS | -33.33 | Experiment | Zeta-potential | 2.3 | Experiment | BET | HeLa | Cervix | 1 | Human | 24 | Coomassie Blue | 0 | 100 | NON_TOXIC | 5 | 5 | 5 | 5 | 5
22 | 22198051 | Ag | Sphere | None | 29.57 | Experiment | TEM | 28.41 | Experiment | DLS | -33.33 | Experiment | Zeta-potential | 2.3 | Experiment | BET | HeLa | Cervix | 1 | Human | 24 | Coomassie Blue | 20 | 83.9117 | NON_TOXIC | 5 | 5 | 5 | 5 | 5
22 | 22198051 | Ag | Sphere | None | 29.57 | Experiment | TEM | 28.41 | Experiment | DLS | -33.33 | Experiment | Zeta-potential | 2.3 | Experiment | BET | HeLa | Cervix | 1 | Human | 24 | Coomassie Blue | 40 | 73.817 | NON_TOXIC | 5 | 5 | 5 | 5 | 5
22 | 22198051 | Ag | Sphere | None | 29.57 | Experiment | TEM | 28.41 | Experiment | DLS | -33.33 | Experiment | Zeta-potential | 2.3 | Experiment | BET | HeLa | Cervix | 1 | Human | 24 | Coomassie Blue | 60 | 68.7697 | NON_TOXIC | 5 | 5 | 5 | 5 | 5
22 | 22198051 | Ag | Sphere | None | 29.57 | Experiment | TEM | 28.41 | Experiment | DLS | -33.33 | Experiment | Zeta-potential | 2.3 | Experiment | BET | HeLa | Cervix | 1 | Human | 24 | Coomassie Blue | 80 | 66.2461 | NON_TOXIC | 5 | 5 | 5 | 5 | 5
22 | 22198051 | Ag | Sphere | None | 29.57 | Experiment | TEM | 28.41 | Experiment | DLS | -33.33 | Experiment | Zeta-potential | 2.3 | Experiment | BET | HeLa | Cervix | 1 | Human | 24 | Coomassie Blue | 100 | 30.7571 | TOXIC | 5 | 5 | 5 | 5 | 5
22 | 22198051 | Ag | Sphere | None | 29.57 | Experiment | TEM | 28.41 | Experiment | DLS | -33.33 | Experiment | Zeta-potential | 2.3 | Experiment | BET | HeLa | Cervix | 1 | Human | 24 | Coomassie Blue | 150 | 29.1798 | TOXIC | 5 | 5 | 5 | 5 | 5
22 | 22198051 | Ag | Sphere | None | 29.57 | Experiment | TEM | 28.41 | Experiment | DLS | -33.33 | Experiment | Zeta-potential | 2.3 | Experiment | BET | HeLa | Cervix | 1 | Human | 24 | Coomassie Blue | 200 | 26.4984 | TOXIC | 5 | 5 | 5 | 5 | 5
22 | 22198051 | Ag | Sphere | None | 29.57 | Experiment | TEM | 28.41 | Experiment | DLS | -33.33 | Experiment | Zeta-potential | 2.3 | Experiment | BET | HeLa | Cervix | 1 | Human | 24 | Coomassie Blue | 250 | 21.7666 | TOXIC | 5 | 5 | 5 | 5 | 5
22 | 22198051 | Ag | Sphere | None | 29.57 | Experiment | TEM | 28.41 | Experiment | DLS | -33.33 | Experiment | Zeta-potential | 2.3 | Experiment | BET | HaCaT | Skin | 0 | Human | 24 | Coomassie Blue | 0 | 100 | NON_TOXIC | 5 | 5 | 5 | 5 | 5
22 | 22198051 | Ag | Sphere | None | 29.57 | Experiment | TEM | 28.41 | Experiment | DLS | -33.33 | Experiment | Zeta-potential | 2.3 | Experiment | BET | HaCaT | Skin | 0 | Human | 24 | Coomassie Blue | 25 | 91.7544 | NON_TOXIC | 5 | 5 | 5 | 5 | 5
22 | 22198051 | Ag | Sphere | None | 29.57 | Experiment | TEM | 28.41 | Experiment | DLS | -33.33 | Experiment | Zeta-potential | 2.3 | Experiment | BET | HaCaT | Skin | 0 | Human | 24 | Coomassie Blue | 50 | 78.5965 | NON_TOXIC | 5 | 5 | 5 | 5 | 5
22 | 22198051 | Ag | Sphere | None | 29.57 | Experiment | TEM | 28.41 | Experiment | DLS | -33.33 | Experiment | Zeta-potential | 2.3 | Experiment | BET | HaCaT | Skin | 0 | Human | 24 | Coomassie Blue | 100 | 59.2982 | NON_TOXIC | 5 | 5 | 5 | 5 | 5
22 | 22198051 | Ag | Sphere | None | 29.57 | Experiment | TEM | 28.41 | Experiment | DLS | -33.33 | Experiment | Zeta-potential | 2.3 | Experiment | BET | HaCaT | Skin | 0 | Human | 24 | Coomassie Blue | 200 | 53.1579 | NON_TOXIC | 5 | 5 | 5 | 5 | 5
22 | 22198051 | Ag | Sphere | None | 29.57 | Experiment | TEM | 28.41 | Experiment | DLS | -33.33 | Experiment | Zeta-potential | 2.3 | Experiment | BET | HaCaT | Skin | 0 | Human | 24 | Coomassie Blue | 400 | 30.5263 | TOXIC | 5 | 5 | 5 | 5 | 5
22 | 22198051 | Ag | Sphere | None | 29.57 | Experiment | TEM | 28.41 | Experiment | DLS | -33.33 | Experiment | Zeta-potential | 2.3 | Experiment | BET | HaCaT | Skin | 0 | Human | 24 | Coomassie Blue | 600 | 21.4035 | TOXIC | 5 | 5 | 5 | 5 | 5
22 | 22198051 | Ag | Sphere | None | 29.57 | Experiment | TEM | 28.41 | Experiment | DLS | -33.33 | Experiment | Zeta-potential | 2.3 | Experiment | BET | HaCaT | Skin | 0 | Human | 24 | Coomassie Blue | 800 | 18.5965 | TOXIC | 5 | 5 | 5 | 5 | 5
22 | 22198051 | Ag | Sphere | None | 29.57 | Experiment | TEM | 28.41 | Experiment | DLS | -33.33 | Experiment | Zeta-potential | 2.3 | Experiment | BET | HaCaT | Skin | 0 | Human | 24 | Coomassie Blue | 1000 | 12.4561 | TOXIC | 5 | 5 | 5 | 5 | 5
22 | 22198051 | Ag | Sphere | None | 29.57 | Experiment | TEM | 28.41 | Experiment | DLS | -33.33 | Experiment | Zeta-potential | 2.3 | Experiment | BET | HeLa | Cervix | 1 | Human | 48 | Coomassie Blue | 0 | 100 | NON_TOXIC | 5 | 5 | 5 | 5 | 5
22 | 22198051 | Ag | Sphere | None | 29.57 | Experiment | TEM | 28.41 | Experiment | DLS | -33.33 | Experiment | Zeta-potential | 2.3 | Experiment | BET | HeLa | Cervix | 1 | Human | 48 | Coomassie Blue | 20 | 36.5931 | TOXIC | 5 | 5 | 5 | 5 | 5
22 | 22198051 | Ag | Sphere | None | 29.57 | Experiment | TEM | 28.41 | Experiment | DLS | -33.33 | Experiment | Zeta-potential | 2.3 | Experiment | BET | HeLa | Cervix | 1 | Human | 48 | Coomassie Blue | 40 | 23.6593 | TOXIC | 5 | 5 | 5 | 5 | 5
22 | 22198051 | Ag | Sphere | None | 29.57 | Experiment | TEM | 28.41 | Experiment | DLS | -33.33 | Experiment | Zeta-potential | 2.3 | Experiment | BET | HeLa | Cervix | 1 | Human | 48 | Coomassie Blue | 60 | 22.082 | TOXIC | 5 | 5 | 5 | 5 | 5
22 | 22198051 | Ag | Sphere | None | 29.57 | Experiment | TEM | 28.41 | Experiment | DLS | -33.33 | Experiment | Zeta-potential | 2.3 | Experiment | BET | HeLa | Cervix | 1 | Human | 48 | Coomassie Blue | 80 | 22.7129 | TOXIC | 5 | 5 | 5 | 5 | 5
22 | 22198051 | Ag | Sphere | None | 29.57 | Experiment | TEM | 28.41 | Experiment | DLS | -33.33 | Experiment | Zeta-potential | 2.3 | Experiment | BET | HeLa | Cervix | 1 | Human | 48 | Coomassie Blue | 100 | 22.2397 | TOXIC | 5 | 5 | 5 | 5 | 5
22 | 22198051 | Ag | Sphere | None | 29.57 | Experiment | TEM | 28.41 | Experiment | DLS | -33.33 | Experiment | Zeta-potential | 2.3 | Experiment | BET | HeLa | Cervix | 1 | Human | 48 | Coomassie Blue | 150 | 22.7129 | TOXIC | 5 | 5 | 5 | 5 | 5
22 | 22198051 | Ag | Sphere | None | 29.57 | Experiment | TEM | 28.41 | Experiment | DLS | -33.33 | Experiment | Zeta-potential | 2.3 | Experiment | BET | HeLa | Cervix | 1 | Human | 48 | Coomassie Blue | 200 | 21.1356 | TOXIC | 5 | 5 | 5 | 5 | 5
22 | 22198051 | Ag | Sphere | None | 29.57 | Experiment | TEM | 28.41 | Experiment | DLS | -33.33 | Experiment | Zeta-potential | 2.3 | Experiment | BET | HeLa | Cervix | 1 | Human | 48 | Coomassie Blue | 250 | 18.9274 | TOXIC | 5 | 5 | 5 | 5 | 5
22 | 22198051 | Ag | Sphere | None | 29.57 | Experiment | TEM | 28.41 | Experiment | DLS | -33.33 | Experiment | Zeta-potential | 2.3 | Experiment | BET | HaCaT | Skin | 0 | Human | 72 | Coomassie Blue | 0 | 100 | NON_TOXIC | 5 | 5 | 5 | 5 | 5
22 | 22198051 | Ag | Sphere | None | 29.57 | Experiment | TEM | 28.41 | Experiment | DLS | -33.33 | Experiment | Zeta-potential | 2.3 | Experiment | BET | HaCaT | Skin | 0 | Human | 72 | Coomassie Blue | 25 | 89.4737 | NON_TOXIC | 5 | 5 | 5 | 5 | 5
22 | 22198051 | Ag | Sphere | None | 29.57 | Experiment | TEM | 28.41 | Experiment | DLS | -33.33 | Experiment | Zeta-potential | 2.3 | Experiment | BET | HaCaT | Skin | 0 | Human | 72 | Coomassie Blue | 50 | 71.0526 | NON_TOXIC | 5 | 5 | 5 | 5 | 5
22 | 22198051 | Ag | Sphere | None | 29.57 | Experiment | TEM | 28.41 | Experiment | DLS | -33.33 | Experiment | Zeta-potential | 2.3 | Experiment | BET | HaCaT | Skin | 0 | Human | 72 | Coomassie Blue | 100 | 53.8597 | NON_TOXIC | 5 | 5 | 5 | 5 | 5
22 | 22198051 | Ag | Sphere | None | 29.57 | Experiment | TEM | 28.41 | Experiment | DLS | -33.33 | Experiment | Zeta-potential | 2.3 | Experiment | BET | HaCaT | Skin | 0 | Human | 72 | Coomassie Blue | 200 | 47.0175 | TOXIC | 5 | 5 | 5 | 5 | 5
22 | 22198051 | Ag | Sphere | None | 29.57 | Experiment | TEM | 28.41 | Experiment | DLS | -33.33 | Experiment | Zeta-potential | 2.3 | Experiment | BET | HaCaT | Skin | 0 | Human | 72 | Coomassie Blue | 400 | 25.4386 | TOXIC | 5 | 5 | 5 | 5 | 5
22 | 22198051 | Ag | Sphere | None | 29.57 | Experiment | TEM | 28.41 | Experiment | DLS | -33.33 | Experiment | Zeta-potential | 2.3 | Experiment | BET | HaCaT | Skin | 0 | Human | 72 | Coomassie Blue | 600 | 17.5439 | TOXIC | 5 | 5 | 5 | 5 | 5
22 | 22198051 | Ag | Sphere | None | 29.57 | Experiment | TEM | 28.41 | Experiment | DLS | -33.33 | Experiment | Zeta-potential | 2.3 | Experiment | BET | HaCaT | Skin | 0 | Human | 72 | Coomassie Blue | 800 | 15.2632 | TOXIC | 5 | 5 | 5 | 5 | 5
22 | 22198051 | Ag | Sphere | None | 29.57 | Experiment | TEM | 28.41 | Experiment | DLS | -33.33 | Experiment | Zeta-potential | 2.3 | Experiment | BET | HaCaT | Skin | 0 | Human | 72 | Coomassie Blue | 1000 | 9.6491 | TOXIC | 5 | 5 | 5 | 5 | 5
22 | 22198051 | Ag | Sphere | None | 29.57 | Experiment | TEM | 28.41 | Experiment | DLS | -33.33 | Experiment | Zeta-potential | 2.3 | Experiment | BET | HeLa | Cervix | 1 | Human | 72 | Coomassie Blue | 0 | 100 | NON_TOXIC | 5 | 5 | 5 | 5 | 5
22 | 22198051 | Ag | Sphere | None | 29.57 | Experiment | TEM | 28.41 | Experiment | DLS | -33.33 | Experiment | Zeta-potential | 2.3 | Experiment | BET | HeLa | Cervix | 1 | Human | 72 | Coomassie Blue | 20 | 27.7603 | TOXIC | 5 | 5 | 5 | 5 | 5
22 | 22198051 | Ag | Sphere | None | 29.57 | Experiment | TEM | 28.41 | Experiment | DLS | -33.33 | Experiment | Zeta-potential | 2.3 | Experiment | BET | HeLa | Cervix | 1 | Human | 72 | Coomassie Blue | 40 | 21.7666 | TOXIC | 5 | 5 | 5 | 5 | 5
22 | 22198051 | Ag | Sphere | None | 29.57 | Experiment | TEM | 28.41 | Experiment | DLS | -33.33 | Experiment | Zeta-potential | 2.3 | Experiment | BET | HeLa | Cervix | 1 | Human | 72 | Coomassie Blue | 60 | 21.1356 | TOXIC | 5 | 5 | 5 | 5 | 5
22 | 22198051 | Ag | Sphere | None | 29.57 | Experiment | TEM | 28.41 | Experiment | DLS | -33.33 | Experiment | Zeta-potential | 2.3 | Experiment | BET | HeLa | Cervix | 1 | Human | 72 | Coomassie Blue | 80 | 17.6656 | TOXIC | 5 | 5 | 5 | 5 | 5
22 | 22198051 | Ag | Sphere | None | 29.57 | Experiment | TEM | 28.41 | Experiment | DLS | -33.33 | Experiment | Zeta-potential | 2.3 | Experiment | BET | HeLa | Cervix | 1 | Human | 72 | Coomassie Blue | 100 | 15.9306 | TOXIC | 5 | 5 | 5 | 5 | 5
22 | 22198051 | Ag | Sphere | None | 29.57 | Experiment | TEM | 28.41 | Experiment | DLS | -33.33 | Experiment | Zeta-potential | 2.3 | Experiment | BET | HeLa | Cervix | 1 | Human | 72 | Coomassie Blue | 150 | 14.3533 | TOXIC | 5 | 5 | 5 | 5 | 5
22 | 22198051 | Ag | Sphere | None | 29.57 | Experiment | TEM | 28.41 | Experiment | DLS | -33.33 | Experiment | Zeta-potential | 2.3 | Experiment | BET | HeLa | Cervix | 1 | Human | 72 | Coomassie Blue | 200 | 12.9338 | TOXIC | 5 | 5 | 5 | 5 | 5
22 | 22198051 | Ag | Sphere | None | 29.57 | Experiment | TEM | 28.41 | Experiment | DLS | -33.33 | Experiment | Zeta-potential | 2.3 | Experiment | BET | HeLa | Cervix | 1 | Human | 72 | Coomassie Blue | 250 | 11.3565 | TOXIC | 5 | 5 | 5 | 5 | 5
22 | 22198051 | Ag | Sphere | None | 29.57 | Experiment | TEM | 28.41 | Experiment | DLS | -33.33 | Experiment | Zeta-potential | 2.3 | Experiment | BET | HaCaT | Skin | 0 | Human | 72 | Coomassie Blue | 0 | 100 | NON_TOXIC | 5 | 5 | 5 | 5 | 5
22 | 22198051 | Ag | Sphere | None | 29.57 | Experiment | TEM | 28.41 | Experiment | DLS | -33.33 | Experiment | Zeta-potential | 2.3 | Experiment | BET | HaCaT | Skin | 0 | Human | 72 | Coomassie Blue | 25 | 87.0175 | NON_TOXIC | 5 | 5 | 5 | 5 | 5
22 | 22198051 | Ag | Sphere | None | 29.57 | Experiment | TEM | 28.41 | Experiment | DLS | -33.33 | Experiment | Zeta-potential | 2.3 | Experiment | BET | HaCaT | Skin | 0 | Human | 72 | Coomassie Blue | 50 | 70 | NON_TOXIC | 5 | 5 | 5 | 5 | 5
22 | 22198051 | Ag | Sphere | None | 29.57 | Experiment | TEM | 28.41 | Experiment | DLS | -33.33 | Experiment | Zeta-potential | 2.3 | Experiment | BET | HaCaT | Skin | 0 | Human | 72 | Coomassie Blue | 100 | 51.579 | NON_TOXIC | 5 | 5 | 5 | 5 | 5
22 | 22198051 | Ag | Sphere | None | 29.57 | Experiment | TEM | 28.41 | Experiment | DLS | -33.33 | Experiment | Zeta-potential | 2.3 | Experiment | BET | HaCaT | Skin | 0 | Human | 72 | Coomassie Blue | 200 | 34.0351 | TOXIC | 5 | 5 | 5 | 5 | 5
22 | 22198051 | Ag | Sphere | None | 29.57 | Experiment | TEM | 28.41 | Experiment | DLS | -33.33 | Experiment | Zeta-potential | 2.3 | Experiment | BET | HaCaT | Skin | 0 | Human | 72 | Coomassie Blue | 400 | 13.1579 | TOXIC | 5 | 5 | 5 | 5 | 5
22 | 22198051 | Ag | Sphere | None | 29.57 | Experiment | TEM | 28.41 | Experiment | DLS | -33.33 | Experiment | Zeta-potential | 2.3 | Experiment | BET | HaCaT | Skin | 0 | Human | 72 | Coomassie Blue | 600 | 11.4035 | TOXIC | 5 | 5 | 5 | 5 | 5
22 | 22198051 | Ag | Sphere | None | 29.57 | Experiment | TEM | 28.41 | Experiment | DLS | -33.33 | Experiment | Zeta-potential | 2.3 | Experiment | BET | HaCaT | Skin | 0 | Human | 72 | Coomassie Blue | 800 | 10.7018 | TOXIC | 5 | 5 | 5 | 5 | 5
22 | 22198051 | Ag | Sphere | None | 29.57 | Experiment | TEM | 28.41 | Experiment | DLS | -33.33 | Experiment | Zeta-potential | 2.3 | Experiment | BET | HaCaT | Skin | 0 | Human | 72 | Coomassie Blue | 1000 | 5.0877 | TOXIC | 5 | 5 | 5 | 5 | 5
22 | 22198051 | Ag | Sphere | None | 29.57 | Experiment | TEM | 28.41 | Experiment | DLS | -33.33 | Experiment | Zeta-potential | 2.3 | Experiment | BET | HeLa | Cervix | 1 | Human | 48 | MTT | 0 | 100.3137 | NON_TOXIC | 5 | 5 | 5 | 5 | 5
22 | 22198051 | Ag | Sphere | None | 29.57 | Experiment | TEM | 28.41 | Experiment | DLS | -33.33 | Experiment | Zeta-potential | 2.3 | Experiment | BET | HeLa | Cervix | 1 | Human | 48 | MTT | 20 | 9.9581 | TOXIC | 5 | 5 | 5 | 5 | 5
22 | 22198051 | Ag | Sphere | None | 29.57 | Experiment | TEM | 28.41 | Experiment | DLS | -33.33 | Experiment | Zeta-potential | 2.3 | Experiment | BET | HeLa | Cervix | 1 | Human | 48 | MTT | 40 | 8.9235 | TOXIC | 5 | 5 | 5 | 5 | 5
22 | 22198051 | Ag | Sphere | None | 29.57 | Experiment | TEM | 28.41 | Experiment | DLS | -33.33 | Experiment | Zeta-potential | 2.3 | Experiment | BET | HeLa | Cervix | 1 | Human | 48 | MTT | 60 | 7.544 | TOXIC | 5 | 5 | 5 | 5 | 5
22 | 22198051 | Ag | Sphere | None | 29.57 | Experiment | TEM | 28.41 | Experiment | DLS | -33.33 | Experiment | Zeta-potential | 2.3 | Experiment | BET | HeLa | Cervix | 1 | Human | 48 | MTT | 80 | 6.5094 | TOXIC | 5 | 5 | 5 | 5 | 5
22 | 22198051 | Ag | Sphere | None | 29.57 | Experiment | TEM | 28.41 | Experiment | DLS | -33.33 | Experiment | Zeta-potential | 2.3 | Experiment | BET | HeLa | Cervix | 1 | Human | 48 | MTT | 100 | 5.1299 | TOXIC | 5 | 5 | 5 | 5 | 5
22 | 22198051 | Ag | Sphere | None | 29.57 | Experiment | TEM | 28.41 | Experiment | DLS | -33.33 | Experiment | Zeta-potential | 2.3 | Experiment | BET | HeLa | Cervix | 1 | Human | 48 | MTT | 150 | 4.7851 | TOXIC | 5 | 5 | 5 | 5 | 5
22 | 22198051 | Ag | Sphere | None | 29.57 | Experiment | TEM | 28.41 | Experiment | DLS | -33.33 | Experiment | Zeta-potential | 2.3 | Experiment | BET | HeLa | Cervix | 1 | Human | 48 | MTT | 200 | 4.7851 | TOXIC | 5 | 5 | 5 | 5 | 5
22 | 22198051 | Ag | Sphere | None | 29.57 | Experiment | TEM | 28.41 | Experiment | DLS | -33.33 | Experiment | Zeta-potential | 2.3 | Experiment | BET | HeLa | Cervix | 1 | Human | 48 | MTT | 250 | 4.7851 | TOXIC | 5 | 5 | 5 | 5 | 5
22 | 22198051 | Ag | Sphere | None | 29.57 | Experiment | TEM | 28.41 | Experiment | DLS | -33.33 | Experiment | Zeta-potential | 2.3 | Experiment | BET | HaCaT | Skin | 0 | Human | 48 | MTT | 0 | 100.5978 | NON_TOXIC | 5 | 5 | 5 | 5 | 5
22 | 22198051 | Ag | Sphere | None | 29.57 | Experiment | TEM | 28.41 | Experiment | DLS | -33.33 | Experiment | Zeta-potential | 2.3 | Experiment | BET | HaCaT | Skin | 0 | Human | 48 | MTT | 25 | 60.2683 | NON_TOXIC | 5 | 5 | 5 | 5 | 5
22 | 22198051 | Ag | Sphere | None | 29.57 | Experiment | TEM | 28.41 | Experiment | DLS | -33.33 | Experiment | Zeta-potential | 2.3 | Experiment | BET | HaCaT | Skin | 0 | Human | 48 | MTT | 50 | 43.662 | TOXIC | 5 | 5 | 5 | 5 | 5
22 | 22198051 | Ag | Sphere | None | 29.57 | Experiment | TEM | 28.41 | Experiment | DLS | -33.33 | Experiment | Zeta-potential | 2.3 | Experiment | BET | HaCaT | Skin | 0 | Human | 48 | MTT | 100 | 20.9555 | TOXIC | 5 | 5 | 5 | 5 | 5
22 | 22198051 | Ag | Sphere | None | 29.57 | Experiment | TEM | 28.41 | Experiment | DLS | -33.33 | Experiment | Zeta-potential | 2.3 | Experiment | BET | HaCaT | Skin | 0 | Human | 48 | MTT | 200 | 9.0939 | TOXIC | 5 | 5 | 5 | 5 | 5
22 | 22198051 | Ag | Sphere | None | 29.57 | Experiment | TEM | 28.41 | Experiment | DLS | -33.33 | Experiment | Zeta-potential | 2.3 | Experiment | BET | HaCaT | Skin | 0 | Human | 48 | MTT | 400 | 4.6458 | TOXIC | 5 | 5 | 5 | 5 | 5
22 | 22198051 | Ag | Sphere | None | 29.57 | Experiment | TEM | 28.41 | Experiment | DLS | -33.33 | Experiment | Zeta-potential | 2.3 | Experiment | BET | HaCaT | Skin | 0 | Human | 48 | MTT | 600 | 4.6882 | TOXIC | 5 | 5 | 5 | 5 | 5
22 | 22198051 | Ag | Sphere | None | 29.57 | Experiment | TEM | 28.41 | Experiment | DLS | -33.33 | Experiment | Zeta-potential | 2.3 | Experiment | BET | HaCaT | Skin | 0 | Human | 48 | MTT | 800 | 6.3827 | TOXIC | 5 | 5 | 5 | 5 | 5
22 | 22198051 | Ag | Sphere | None | 29.57 | Experiment | TEM | 28.41 | Experiment | DLS | -33.33 | Experiment | Zeta-potential | 2.3 | Experiment | BET | HaCaT | Skin | 0 | Human | 48 | MTT | 1000 | 7.3994 | TOXIC | 5 | 5 | 5 | 5 | 5
22 | 22198051 | Ag | Sphere | None | 29.57 | Experiment | TEM | 28.41 | Experiment | DLS | -33.33 | Experiment | Zeta-potential | 2.3 | Experiment | BET | HeLa | Cervix | 1 | Human | 72 | MTT | 0 | 100.3137 | NON_TOXIC | 5 | 5 | 5 | 5 | 5
22 | 22198051 | Ag | Sphere | None | 29.57 | Experiment | TEM | 28.41 | Experiment | DLS | -33.33 | Experiment | Zeta-potential | 2.3 | Experiment | BET | HeLa | Cervix | 1 | Human | 72 | MTT | 20 | 7.544 | TOXIC | 5 | 5 | 5 | 5 | 5
22 | 22198051 | Ag | Sphere | None | 29.57 | Experiment | TEM | 28.41 | Experiment | DLS | -33.33 | Experiment | Zeta-potential | 2.3 | Experiment | BET | HeLa | Cervix | 1 | Human | 72 | MTT | 40 | 7.8889 | TOXIC | 5 | 5 | 5 | 5 | 5
22 | 22198051 | Ag | Sphere | None | 29.57 | Experiment | TEM | 28.41 | Experiment | DLS | -33.33 | Experiment | Zeta-potential | 2.3 | Experiment | BET | HeLa | Cervix | 1 | Human | 72 | MTT | 60 | 6.1645 | TOXIC | 5 | 5 | 5 | 5 | 5
22 | 22198051 | Ag | Sphere | None | 29.57 | Experiment | TEM | 28.41 | Experiment | DLS | -33.33 | Experiment | Zeta-potential | 2.3 | Experiment | BET | HeLa | Cervix | 1 | Human | 72 | MTT | 80 | 5.1299 | TOXIC | 5 | 5 | 5 | 5 | 5
22 | 22198051 | Ag | Sphere | None | 29.57 | Experiment | TEM | 28.41 | Experiment | DLS | -33.33 | Experiment | Zeta-potential | 2.3 | Experiment | BET | HeLa | Cervix | 1 | Human | 72 | MTT | 100 | 3.0607 | TOXIC | 5 | 5 | 5 | 5 | 5
22 | 22198051 | Ag | Sphere | None | 29.57 | Experiment | TEM | 28.41 | Experiment | DLS | -33.33 | Experiment | Zeta-potential | 2.3 | Experiment | BET | HeLa | Cervix | 1 | Human | 72 | MTT | 150 | 2.7158 | TOXIC | 5 | 5 | 5 | 5 | 5
22 | 22198051 | Ag | Sphere | None | 29.57 | Experiment | TEM | 28.41 | Experiment | DLS | -33.33 | Experiment | Zeta-potential | 2.3 | Experiment | BET | HeLa | Cervix | 1 | Human | 72 | MTT | 200 | 3.7073 | TOXIC | 5 | 5 | 5 | 5 | 5
22 | 22198051 | Ag | Sphere | None | 29.57 | Experiment | TEM | 28.41 | Experiment | DLS | -33.33 | Experiment | Zeta-potential | 2.3 | Experiment | BET | HeLa | Cervix | 1 | Human | 72 | MTT | 250 | 4.0953 | TOXIC | 5 | 5 | 5 | 5 | 5
22 | 22198051 | Ag | Sphere | None | 29.57 | Experiment | TEM | 28.41 | Experiment | DLS | -33.33 | Experiment | Zeta-potential | 2.3 | Experiment | BET | HaCaT | Skin | 0 | Human | 72 | MTT | 0 | 100.5978 | NON_TOXIC | 5 | 5 | 5 | 5 | 5
22 | 22198051 | Ag | Sphere | None | 29.57 | Experiment | TEM | 28.41 | Experiment | DLS | -33.33 | Experiment | Zeta-potential | 2.3 | Experiment | BET | HaCaT | Skin | 0 | Human | 72 | MTT | 25 | 55.8626 | NON_TOXIC | 5 | 5 | 5 | 5 | 5
22 | 22198051 | Ag | Sphere | None | 29.57 | Experiment | TEM | 28.41 | Experiment | DLS | -33.33 | Experiment | Zeta-potential | 2.3 | Experiment | BET | HaCaT | Skin | 0 | Human | 72 | MTT | 50 | 38.5785 | TOXIC | 5 | 5 | 5 | 5 | 5
22 | 22198051 | Ag | Sphere | None | 29.57 | Experiment | TEM | 28.41 | Experiment | DLS | -33.33 | Experiment | Zeta-potential | 2.3 | Experiment | BET | HaCaT | Skin | 0 | Human | 72 | MTT | 100 | 18.2443 | TOXIC | 5 | 5 | 5 | 5 | 5
22 | 22198051 | Ag | Sphere | None | 29.57 | Experiment | TEM | 28.41 | Experiment | DLS | -33.33 | Experiment | Zeta-potential | 2.3 | Experiment | BET | HaCaT | Skin | 0 | Human | 72 | MTT | 200 | 6.3827 | TOXIC | 5 | 5 | 5 | 5 | 5
22 | 22198051 | Ag | Sphere | None | 29.57 | Experiment | TEM | 28.41 | Experiment | DLS | -33.33 | Experiment | Zeta-potential | 2.3 | Experiment | BET | HaCaT | Skin | 0 | Human | 72 | MTT | 400 | 5.366 | TOXIC | 5 | 5 | 5 | 5 | 5
22 | 22198051 | Ag | Sphere | None | 29.57 | Experiment | TEM | 28.41 | Experiment | DLS | -33.33 | Experiment | Zeta-potential | 2.3 | Experiment | BET | HaCaT | Skin | 0 | Human | 72 | MTT | 600 | 5.366 | TOXIC | 5 | 5 | 5 | 5 | 5
22 | 22198051 | Ag | Sphere | None | 29.57 | Experiment | TEM | 28.41 | Experiment | DLS | -33.33 | Experiment | Zeta-potential | 2.3 | Experiment | BET | HaCaT | Skin | 0 | Human | 72 | MTT | 800 | 7.0605 | TOXIC | 5 | 5 | 5 | 5 | 5
22 | 22198051 | Ag | Sphere | None | 29.57 | Experiment | TEM | 28.41 | Experiment | DLS | -33.33 | Experiment | Zeta-potential | 2.3 | Experiment | BET | HaCaT | Skin | 0 | Human | 72 | MTT | 1000 | 9.7435 | TOXIC | 5 | 5 | 5 | 5 | 5
22 | 22198051 | Ag | Sphere | None | 29.57 | Experiment | TEM | 28.41 | Experiment | DLS | -33.33 | Experiment | Zeta-potential | 2.3 | Experiment | BET | HeLa | Cervix | 1 | Human | 24 | Alamar Blue | 0 | 100 | NON_TOXIC | 5 | 5 | 5 | 5 | 5
22 | 22198051 | Ag | Sphere | None | 29.57 | Experiment | TEM | 28.41 | Experiment | DLS | -33.33 | Experiment | Zeta-potential | 2.3 | Experiment | BET | HeLa | Cervix | 1 | Human | 24 | Alamar Blue | 20 | 92.3077 | NON_TOXIC | 5 | 5 | 5 | 5 | 5
22 | 22198051 | Ag | Sphere | None | 29.57 | Experiment | TEM | 28.41 | Experiment | DLS | -33.33 | Experiment | Zeta-potential | 2.3 | Experiment | BET | HeLa | Cervix | 1 | Human | 24 | Alamar Blue | 40 | 57.3427 | NON_TOXIC | 5 | 5 | 5 | 5 | 5
22 | 22198051 | Ag | Sphere | None | 29.57 | Experiment | TEM | 28.41 | Experiment | DLS | -33.33 | Experiment | Zeta-potential | 2.3 | Experiment | BET | HeLa | Cervix | 1 | Human | 24 | Alamar Blue | 60 | 50.3497 | NON_TOXIC | 5 | 5 | 5 | 5 | 5
22 | 22198051 | Ag | Sphere | None | 29.57 | Experiment | TEM | 28.41 | Experiment | DLS | -33.33 | Experiment | Zeta-potential | 2.3 | Experiment | BET | HeLa | Cervix | 1 | Human | 24 | Alamar Blue | 80 | 48.2518 | TOXIC | 5 | 5 | 5 | 5 | 5
22 | 22198051 | Ag | Sphere | None | 29.57 | Experiment | TEM | 28.41 | Experiment | DLS | -33.33 | Experiment | Zeta-potential | 2.3 | Experiment | BET | HeLa | Cervix | 1 | Human | 24 | Alamar Blue | 100 | 40.2098 | TOXIC | 5 | 5 | 5 | 5 | 5
22 | 22198051 | Ag | Sphere | None | 29.57 | Experiment | TEM | 28.41 | Experiment | DLS | -33.33 | Experiment | Zeta-potential | 2.3 | Experiment | BET | HeLa | Cervix | 1 | Human | 24 | Alamar Blue | 150 | 38.8112 | TOXIC | 5 | 5 | 5 | 5 | 5
22 | 22198051 | Ag | Sphere | None | 29.57 | Experiment | TEM | 28.41 | Experiment | DLS | -33.33 | Experiment | Zeta-potential | 2.3 | Experiment | BET | HeLa | Cervix | 1 | Human | 24 | Alamar Blue | 200 | 36.7133 | TOXIC | 5 | 5 | 5 | 5 | 5
22 | 22198051 | Ag | Sphere | None | 29.57 | Experiment | TEM | 28.41 | Experiment | DLS | -33.33 | Experiment | Zeta-potential | 2.3 | Experiment | BET | HeLa | Cervix | 1 | Human | 24 | Alamar Blue | 250 | 31.993 | TOXIC | 5 | 5 | 5 | 5 | 5
22 | 22198051 | Ag | Sphere | None | 29.57 | Experiment | TEM | 28.41 | Experiment | DLS | -33.33 | Experiment | Zeta-potential | 2.3 | Experiment | BET | HaCaT | Skin | 0 | Human | 24 | Alamar Blue | 0 | 100 | NON_TOXIC | 5 | 5 | 5 | 5 | 5
22 | 22198051 | Ag | Sphere | None | 29.57 | Experiment | TEM | 28.41 | Experiment | DLS | -33.33 | Experiment | Zeta-potential | 2.3 | Experiment | BET | HaCaT | Skin | 0 | Human | 24 | Alamar Blue | 25 | 100.8358 | NON_TOXIC | 5 | 5 | 5 | 5 | 5
22 | 22198051 | Ag | Sphere | None | 29.57 | Experiment | TEM | 28.41 | Experiment | DLS | -33.33 | Experiment | Zeta-potential | 2.3 | Experiment | BET | HaCaT | Skin | 0 | Human | 24 | Alamar Blue | 50 | 65.0149 | NON_TOXIC | 5 | 5 | 5 | 5 | 5
22 | 22198051 | Ag | Sphere | None | 29.57 | Experiment | TEM | 28.41 | Experiment | DLS | -33.33 | Experiment | Zeta-potential | 2.3 | Experiment | BET | HaCaT | Skin | 0 | Human | 24 | Alamar Blue | 100 | 34.209 | TOXIC | 5 | 5 | 5 | 5 | 5
22 | 22198051 | Ag | Sphere | None | 29.57 | Experiment | TEM | 28.41 | Experiment | DLS | -33.33 | Experiment | Zeta-potential | 2.3 | Experiment | BET | HaCaT | Skin | 0 | Human | 24 | Alamar Blue | 200 | 23.4627 | TOXIC | 5 | 5 | 5 | 5 | 5
22 | 22198051 | Ag | Sphere | None | 29.57 | Experiment | TEM | 28.41 | Experiment | DLS | -33.33 | Experiment | Zeta-potential | 2.3 | Experiment | BET | HaCaT | Skin | 0 | Human | 24 | Alamar Blue | 400 | 9.4925 | TOXIC | 5 | 5 | 5 | 5 | 5
22 | 22198051 | Ag | Sphere | None | 29.57 | Experiment | TEM | 28.41 | Experiment | DLS | -33.33 | Experiment | Zeta-potential | 2.3 | Experiment | BET | HaCaT | Skin | 0 | Human | 24 | Alamar Blue | 600 | 5.3731 | TOXIC | 5 | 5 | 5 | 5 | 5
22 | 22198051 | Ag | Sphere | None | 29.57 | Experiment | TEM | 28.41 | Experiment | DLS | -33.33 | Experiment | Zeta-potential | 2.3 | Experiment | BET | HaCaT | Skin | 0 | Human | 24 | Alamar Blue | 800 | 6.806 | TOXIC | 5 | 5 | 5 | 5 | 5
22 | 22198051 | Ag | Sphere | None | 29.57 | Experiment | TEM | 28.41 | Experiment | DLS | -33.33 | Experiment | Zeta-potential | 2.3 | Experiment | BET | HaCaT | Skin | 0 | Human | 24 | Alamar Blue | 1000 | 4.2985 | TOXIC | 5 | 5 | 5 | 5 | 5
22 | 22198051 | Ag | Sphere | None | 29.57 | Experiment | TEM | 28.41 | Experiment | DLS | -33.33 | Experiment | Zeta-potential | 2.3 | Experiment | BET | HeLa | Cervix | 1 | Human | 48 | Alamar Blue | 0 | 100 | NON_TOXIC | 5 | 5 | 5 | 5 | 5
22 | 22198051 | Ag | Sphere | None | 29.57 | Experiment | TEM | 28.41 | Experiment | DLS | -33.33 | Experiment | Zeta-potential | 2.3 | Experiment | BET | HeLa | Cervix | 1 | Human | 48 | Alamar Blue | 20 | 31.4685 | TOXIC | 5 | 5 | 5 | 5 | 5
22 | 22198051 | Ag | Sphere | None | 29.57 | Experiment | TEM | 28.41 | Experiment | DLS | -33.33 | Experiment | Zeta-potential | 2.3 | Experiment | BET | HeLa | Cervix | 1 | Human | 48 | Alamar Blue | 40 | 10.6643 | TOXIC | 5 | 5 | 5 | 5 | 5
22 | 22198051 | Ag | Sphere | None | 29.57 | Experiment | TEM | 28.41 | Experiment | DLS | -33.33 | Experiment | Zeta-potential | 2.3 | Experiment | BET | HeLa | Cervix | 1 | Human | 48 | Alamar Blue | 60 | 2.2727 | TOXIC | 5 | 5 | 5 | 5 | 5
22 | 22198051 | Ag | Sphere | None | 29.57 | Experiment | TEM | 28.41 | Experiment | DLS | -33.33 | Experiment | Zeta-potential | 2.3 | Experiment | BET | HeLa | Cervix | 1 | Human | 48 | Alamar Blue | 80 | 1.5734 | TOXIC | 5 | 5 | 5 | 5 | 5
22 | 22198051 | Ag | Sphere | None | 29.57 | Experiment | TEM | 28.41 | Experiment | DLS | -33.33 | Experiment | Zeta-potential | 2.3 | Experiment | BET | HeLa | Cervix | 1 | Human | 48 | Alamar Blue | 100 | 1.2238 | TOXIC | 5 | 5 | 5 | 5 | 5
22 | 22198051 | Ag | Sphere | None | 29.57 | Experiment | TEM | 28.41 | Experiment | DLS | -33.33 | Experiment | Zeta-potential | 2.3 | Experiment | BET | HeLa | Cervix | 1 | Human | 48 | Alamar Blue | 150 | 0.8741 | TOXIC | 5 | 5 | 5 | 5 | 5
22 | 22198051 | Ag | Sphere | None | 29.57 | Experiment | TEM | 28.41 | Experiment | DLS | -33.33 | Experiment | Zeta-potential | 2.3 | Experiment | BET | HeLa | Cervix | 1 | Human | 48 | Alamar Blue | 200 | 1e-06 | TOXIC | 5 | 5 | 5 | 5 | 5
22 | 22198051 | Ag | Sphere | None | 29.57 | Experiment | TEM | 28.41 | Experiment | DLS | -33.33 | Experiment | Zeta-potential | 2.3 | Experiment | BET | HeLa | Cervix | 1 | Human | 48 | Alamar Blue | 250 | 1e-06 | TOXIC | 5 | 5 | 5 | 5 | 5
22 | 22198051 | Ag | Sphere | None | 29.57 | Experiment | TEM | 28.41 | Experiment | DLS | -33.33 | Experiment | Zeta-potential | 2.3 | Experiment | BET | HaCaT | Skin | 0 | Human | 48 | Alamar Blue | 0 | 100 | NON_TOXIC | 5 | 5 | 5 | 5 | 5
22 | 22198051 | Ag | Sphere | None | 29.57 | Experiment | TEM | 28.41 | Experiment | DLS | -33.33 | Experiment | Zeta-potential | 2.3 | Experiment | BET | HaCaT | Skin | 0 | Human | 48 | Alamar Blue | 25 | 62.1493 | NON_TOXIC | 5 | 5 | 5 | 5 | 5
22 | 22198051 | Ag | Sphere | None | 29.57 | Experiment | TEM | 28.41 | Experiment | DLS | -33.33 | Experiment | Zeta-potential | 2.3 | Experiment | BET | HaCaT | Skin | 0 | Human | 48 | Alamar Blue | 50 | 37.9701 | TOXIC | 5 | 5 | 5 | 5 | 5
22 | 22198051 | Ag | Sphere | None | 29.57 | Experiment | TEM | 28.41 | Experiment | DLS | -33.33 | Experiment | Zeta-potential | 2.3 | Experiment | BET | HaCaT | Skin | 0 | Human | 48 | Alamar Blue | 100 | 22.209 | TOXIC | 5 | 5 | 5 | 5 | 5
22 | 22198051 | Ag | Sphere | None | 29.57 | Experiment | TEM | 28.41 | Experiment | DLS | -33.33 | Experiment | Zeta-potential | 2.3 | Experiment | BET | HaCaT | Skin | 0 | Human | 48 | Alamar Blue | 200 | 14.3284 | TOXIC | 5 | 5 | 5 | 5 | 5
22 | 22198051 | Ag | Sphere | None | 29.57 | Experiment | TEM | 28.41 | Experiment | DLS | -33.33 | Experiment | Zeta-potential | 2.3 | Experiment | BET | HaCaT | Skin | 0 | Human | 48 | Alamar Blue | 400 | 9.4925 | TOXIC | 5 | 5 | 5 | 5 | 5
22 | 22198051 | Ag | Sphere | None | 29.57 | Experiment | TEM | 28.41 | Experiment | DLS | -33.33 | Experiment | Zeta-potential | 2.3 | Experiment | BET | HaCaT | Skin | 0 | Human | 48 | Alamar Blue | 600 | 5.0149 | TOXIC | 5 | 5 | 5 | 5 | 5
22 | 22198051 | Ag | Sphere | None | 29.57 | Experiment | TEM | 28.41 | Experiment | DLS | -33.33 | Experiment | Zeta-potential | 2.3 | Experiment | BET | HaCaT | Skin | 0 | Human | 48 | Alamar Blue | 800 | 5.3731 | TOXIC | 5 | 5 | 5 | 5 | 5
22 | 22198051 | Ag | Sphere | None | 29.57 | Experiment | TEM | 28.41 | Experiment | DLS | -33.33 | Experiment | Zeta-potential | 2.3 | Experiment | BET | HaCaT | Skin | 0 | Human | 48 | Alamar Blue | 1000 | 3.7612 | TOXIC | 5 | 5 | 5 | 5 | 5
22 | 22198051 | Ag | Sphere | None | 29.57 | Experiment | TEM | 28.41 | Experiment | DLS | -33.33 | Experiment | Zeta-potential | 2.3 | Experiment | BET | HeLa | Cervix | 1 | Human | 72 | Alamar Blue | 0 | 100 | NON_TOXIC | 5 | 5 | 5 | 5 | 5
22 | 22198051 | Ag | Sphere | None | 29.57 | Experiment | TEM | 28.41 | Experiment | DLS | -33.33 | Experiment | Zeta-potential | 2.3 | Experiment | BET | HeLa | Cervix | 1 | Human | 72 | Alamar Blue | 20 | 15.035 | TOXIC | 5 | 5 | 5 | 5 | 5
22 | 22198051 | Ag | Sphere | None | 29.57 | Experiment | TEM | 28.41 | Experiment | DLS | -33.33 | Experiment | Zeta-potential | 2.3 | Experiment | BET | HeLa | Cervix | 1 | Human | 72 | Alamar Blue | 40 | 8.042 | TOXIC | 5 | 5 | 5 | 5 | 5
22 | 22198051 | Ag | Sphere | None | 29.57 | Experiment | TEM | 28.41 | Experiment | DLS | -33.33 | Experiment | Zeta-potential | 2.3 | Experiment | BET | HeLa | Cervix | 1 | Human | 72 | Alamar Blue | 60 | 2.2727 | TOXIC | 5 | 5 | 5 | 5 | 5
22 | 22198051 | Ag | Sphere | None | 29.57 | Experiment | TEM | 28.41 | Experiment | DLS | -33.33 | Experiment | Zeta-potential | 2.3 | Experiment | BET | HeLa | Cervix | 1 | Human | 72 | Alamar Blue | 80 | 1.2238 | TOXIC | 5 | 5 | 5 | 5 | 5
22 | 22198051 | Ag | Sphere | None | 29.57 | Experiment | TEM | 28.41 | Experiment | DLS | -33.33 | Experiment | Zeta-potential | 2.3 | Experiment | BET | HeLa | Cervix | 1 | Human | 72 | Alamar Blue | 100 | 1.2238 | TOXIC | 5 | 5 | 5 | 5 | 5
22 | 22198051 | Ag | Sphere | None | 29.57 | Experiment | TEM | 28.41 | Experiment | DLS | -33.33 | Experiment | Zeta-potential | 2.3 | Experiment | BET | HeLa | Cervix | 1 | Human | 72 | Alamar Blue | 150 | 1e-06 | TOXIC | 5 | 5 | 5 | 5 | 5
22 | 22198051 | Ag | Sphere | None | 29.57 | Experiment | TEM | 28.41 | Experiment | DLS | -33.33 | Experiment | Zeta-potential | 2.3 | Experiment | BET | HeLa | Cervix | 1 | Human | 72 | Alamar Blue | 200 | 1e-06 | TOXIC | 5 | 5 | 5 | 5 | 5
22 | 22198051 | Ag | Sphere | None | 29.57 | Experiment | TEM | 28.41 | Experiment | DLS | -33.33 | Experiment | Zeta-potential | 2.3 | Experiment | BET | HeLa | Cervix | 1 | Human | 72 | Alamar Blue | 250 | 1e-06 | TOXIC | 5 | 5 | 5 | 5 | 5
22 | 22198051 | Ag | Sphere | None | 29.57 | Experiment | TEM | 28.41 | Experiment | DLS | -33.33 | Experiment | Zeta-potential | 2.3 | Experiment | BET | HeLa | Cervix | 1 | Human | 24 | NRU | 0 | 100 | NON_TOXIC | 5 | 5 | 5 | 5 | 5
22 | 22198051 | Ag | Sphere | None | 29.57 | Experiment | TEM | 28.41 | Experiment | DLS | -33.33 | Experiment | Zeta-potential | 2.3 | Experiment | BET | HeLa | Cervix | 1 | Human | 24 | NRU | 20 | 86.0825 | NON_TOXIC | 5 | 5 | 5 | 5 | 5
22 | 22198051 | Ag | Sphere | None | 29.57 | Experiment | TEM | 28.41 | Experiment | DLS | -33.33 | Experiment | Zeta-potential | 2.3 | Experiment | BET | HeLa | Cervix | 1 | Human | 24 | NRU | 40 | 71.6495 | NON_TOXIC | 5 | 5 | 5 | 5 | 5
22 | 22198051 | Ag | Sphere | None | 29.57 | Experiment | TEM | 28.41 | Experiment | DLS | -33.33 | Experiment | Zeta-potential | 2.3 | Experiment | BET | HeLa | Cervix | 1 | Human | 24 | NRU | 60 | 67.5258 | NON_TOXIC | 5 | 5 | 5 | 5 | 5
22 | 22198051 | Ag | Sphere | None | 29.57 | Experiment | TEM | 28.41 | Experiment | DLS | -33.33 | Experiment | Zeta-potential | 2.3 | Experiment | BET | HeLa | Cervix | 1 | Human | 24 | NRU | 80 | 66.4948 | NON_TOXIC | 5 | 5 | 5 | 5 | 5
22 | 22198051 | Ag | Sphere | None | 29.57 | Experiment | TEM | 28.41 | Experiment | DLS | -33.33 | Experiment | Zeta-potential | 2.3 | Experiment | BET | HeLa | Cervix | 1 | Human | 24 | NRU | 100 | 61.1684 | NON_TOXIC | 5 | 5 | 5 | 5 | 5
22 | 22198051 | Ag | Sphere | None | 29.57 | Experiment | TEM | 28.41 | Experiment | DLS | -33.33 | Experiment | Zeta-potential | 2.3 | Experiment | BET | HeLa | Cervix | 1 | Human | 24 | NRU | 150 | 53.4364 | NON_TOXIC | 5 | 5 | 5 | 5 | 5
22 | 22198051 | Ag | Sphere | None | 29.57 | Experiment | TEM | 28.41 | Experiment | DLS | -33.33 | Experiment | Zeta-potential | 2.3 | Experiment | BET | HeLa | Cervix | 1 | Human | 24 | NRU | 200 | 49.6564 | TOXIC | 5 | 5 | 5 | 5 | 5
22 | 22198051 | Ag | Sphere | None | 29.57 | Experiment | TEM | 28.41 | Experiment | DLS | -33.33 | Experiment | Zeta-potential | 2.3 | Experiment | BET | HeLa | Cervix | 1 | Human | 24 | NRU | 250 | 43.6426 | TOXIC | 5 | 5 | 5 | 5 | 5
22 | 22198051 | Ag | Sphere | None | 29.57 | Experiment | TEM | 28.41 | Experiment | DLS | -33.33 | Experiment | Zeta-potential | 2.3 | Experiment | BET | HaCaT | Skin | 0 | Human | 48 | NRU | 0 | 100 | NON_TOXIC | 5 | 5 | 5 | 5 | 5
22 | 22198051 | Ag | Sphere | None | 29.57 | Experiment | TEM | 28.41 | Experiment | DLS | -33.33 | Experiment | Zeta-potential | 2.3 | Experiment | BET | HaCaT | Skin | 0 | Human | 48 | NRU | 25 | 104.6688 | NON_TOXIC | 5 | 5 | 5 | 5 | 5
22 | 22198051 | Ag | Sphere | None | 29.57 | Experiment | TEM | 28.41 | Experiment | DLS | -33.33 | Experiment | Zeta-potential | 2.3 | Experiment | BET | HaCaT | Skin | 0 | Human | 48 | NRU | 50 | 66.2461 | NON_TOXIC | 5 | 5 | 5 | 5 | 5
22 | 22198051 | Ag | Sphere | None | 29.57 | Experiment | TEM | 28.41 | Experiment | DLS | -33.33 | Experiment | Zeta-potential | 2.3 | Experiment | BET | HaCaT | Skin | 0 | Human | 48 | NRU | 100 | 40.1893 | TOXIC | 5 | 5 | 5 | 5 | 5
22 | 22198051 | Ag | Sphere | None | 29.57 | Experiment | TEM | 28.41 | Experiment | DLS | -33.33 | Experiment | Zeta-potential | 2.3 | Experiment | BET | HaCaT | Skin | 0 | Human | 48 | NRU | 200 | 28.7066 | TOXIC | 5 | 5 | 5 | 5 | 5
22 | 22198051 | Ag | Sphere | None | 29.57 | Experiment | TEM | 28.41 | Experiment | DLS | -33.33 | Experiment | Zeta-potential | 2.3 | Experiment | BET | HaCaT | Skin | 0 | Human | 48 | NRU | 400 | 24.7319 | TOXIC | 5 | 5 | 5 | 5 | 5
22 | 22198051 | Ag | Sphere | None | 29.57 | Experiment | TEM | 28.41 | Experiment | DLS | -33.33 | Experiment | Zeta-potential | 2.3 | Experiment | BET | HaCaT | Skin | 0 | Human | 48 | NRU | 600 | 25.1735 | TOXIC | 5 | 5 | 5 | 5 | 5
22 | 22198051 | Ag | Sphere | None | 29.57 | Experiment | TEM | 28.41 | Experiment | DLS | -33.33 | Experiment | Zeta-potential | 2.3 | Experiment | BET | HaCaT | Skin | 0 | Human | 48 | NRU | 800 | 22.082 | TOXIC | 5 | 5 | 5 | 5 | 5
22 | 22198051 | Ag | Sphere | None | 29.57 | Experiment | TEM | 28.41 | Experiment | DLS | -33.33 | Experiment | Zeta-potential | 2.3 | Experiment | BET | HaCaT | Skin | 0 | Human | 48 | NRU | 1000 | 23.8486 | TOXIC | 5 | 5 | 5 | 5 | 5
22 | 22198051 | Ag | Sphere | None | 29.57 | Experiment | TEM | 28.41 | Experiment | DLS | -33.33 | Experiment | Zeta-potential | 2.3 | Experiment | BET | HeLa | Cervix | 1 | Human | 48 | NRU | 0 | 100 | NON_TOXIC | 5 | 5 | 5 | 5 | 5
22 | 22198051 | Ag | Sphere | None | 29.57 | Experiment | TEM | 28.41 | Experiment | DLS | -33.33 | Experiment | Zeta-potential | 2.3 | Experiment | BET | HeLa | Cervix | 1 | Human | 48 | NRU | 20 | 48.6254 | TOXIC | 5 | 5 | 5 | 5 | 5
22 | 22198051 | Ag | Sphere | None | 29.57 | Experiment | TEM | 28.41 | Experiment | DLS | -33.33 | Experiment | Zeta-potential | 2.3 | Experiment | BET | HeLa | Cervix | 1 | Human | 48 | NRU | 40 | 45.7045 | TOXIC | 5 | 5 | 5 | 5 | 5
22 | 22198051 | Ag | Sphere | None | 29.57 | Experiment | TEM | 28.41 | Experiment | DLS | -33.33 | Experiment | Zeta-potential | 2.3 | Experiment | BET | HeLa | Cervix | 1 | Human | 48 | NRU | 60 | 33.8488 | TOXIC | 5 | 5 | 5 | 5 | 5
22 | 22198051 | Ag | Sphere | None | 29.57 | Experiment | TEM | 28.41 | Experiment | DLS | -33.33 | Experiment | Zeta-potential | 2.3 | Experiment | BET | HeLa | Cervix | 1 | Human | 48 | NRU | 80 | 30.756 | TOXIC | 5 | 5 | 5 | 5 | 5
22 | 22198051 | Ag | Sphere | None | 29.57 | Experiment | TEM | 28.41 | Experiment | DLS | -33.33 | Experiment | Zeta-potential | 2.3 | Experiment | BET | HeLa | Cervix | 1 | Human | 48 | NRU | 100 | 29.0378 | TOXIC | 5 | 5 | 5 | 5 | 5
22 | 22198051 | Ag | Sphere | None | 29.57 | Experiment | TEM | 28.41 | Experiment | DLS | -33.33 | Experiment | Zeta-potential | 2.3 | Experiment | BET | HeLa | Cervix | 1 | Human | 48 | NRU | 150 | 26.6323 | TOXIC | 5 | 5 | 5 | 5 | 5
22 | 22198051 | Ag | Sphere | None | 29.57 | Experiment | TEM | 28.41 | Experiment | DLS | -33.33 | Experiment | Zeta-potential | 2.3 | Experiment | BET | HeLa | Cervix | 1 | Human | 48 | NRU | 200 | 27.6632 | TOXIC | 5 | 5 | 5 | 5 | 5
22 | 22198051 | Ag | Sphere | None | 29.57 | Experiment | TEM | 28.41 | Experiment | DLS | -33.33 | Experiment | Zeta-potential | 2.3 | Experiment | BET | HeLa | Cervix | 1 | Human | 48 | NRU | 250 | 22.3368 | TOXIC | 5 | 5 | 5 | 5 | 5
22 | 22198051 | Ag | Sphere | None | 29.57 | Experiment | TEM | 28.41 | Experiment | DLS | -33.33 | Experiment | Zeta-potential | 2.3 | Experiment | BET | HaCaT | Skin | 0 | Human | 48 | NRU | 0 | 100 | NON_TOXIC | 5 | 5 | 5 | 5 | 5
22 | 22198051 | Ag | Sphere | None | 29.57 | Experiment | TEM | 28.41 | Experiment | DLS | -33.33 | Experiment | Zeta-potential | 2.3 | Experiment | BET | HaCaT | Skin | 0 | Human | 48 | NRU | 25 | 104.0532 | NON_TOXIC | 5 | 5 | 5 | 5 | 5
22 | 22198051 | Ag | Sphere | None | 29.57 | Experiment | TEM | 28.41 | Experiment | DLS | -33.33 | Experiment | Zeta-potential | 2.3 | Experiment | BET | HaCaT | Skin | 0 | Human | 48 | NRU | 50 | 65.1827 | NON_TOXIC | 5 | 5 | 5 | 5 | 5
22 | 22198051 | Ag | Sphere | None | 29.57 | Experiment | TEM | 28.41 | Experiment | DLS | -33.33 | Experiment | Zeta-potential | 2.3 | Experiment | BET | HaCaT | Skin | 0 | Human | 48 | NRU | 100 | 38.8704 | TOXIC | 5 | 5 | 5 | 5 | 5
22 | 22198051 | Ag | Sphere | None | 29.57 | Experiment | TEM | 28.41 | Experiment | DLS | -33.33 | Experiment | Zeta-potential | 2.3 | Experiment | BET | HaCaT | Skin | 0 | Human | 48 | NRU | 200 | 28.505 | TOXIC | 5 | 5 | 5 | 5 | 5
22 | 22198051 | Ag | Sphere | None | 29.57 | Experiment | TEM | 28.41 | Experiment | DLS | -33.33 | Experiment | Zeta-potential | 2.3 | Experiment | BET | HaCaT | Skin | 0 | Human | 48 | NRU | 400 | 24.1196 | TOXIC | 5 | 5 | 5 | 5 | 5
22 | 22198051 | Ag | Sphere | None | 29.57 | Experiment | TEM | 28.41 | Experiment | DLS | -33.33 | Experiment | Zeta-potential | 2.3 | Experiment | BET | HaCaT | Skin | 0 | Human | 48 | NRU | 600 | 24.1196 | TOXIC | 5 | 5 | 5 | 5 | 5
22 | 22198051 | Ag | Sphere | None | 29.57 | Experiment | TEM | 28.41 | Experiment | DLS | -33.33 | Experiment | Zeta-potential | 2.3 | Experiment | BET | HaCaT | Skin | 0 | Human | 48 | NRU | 800 | 21.3289 | TOXIC | 5 | 5 | 5 | 5 | 5
22 | 22198051 | Ag | Sphere | None | 29.57 | Experiment | TEM | 28.41 | Experiment | DLS | -33.33 | Experiment | Zeta-potential | 2.3 | Experiment | BET | HaCaT | Skin | 0 | Human | 48 | NRU | 1000 | 22.9236 | TOXIC | 5 | 5 | 5 | 5 | 5
22 | 22198051 | Ag | Sphere | None | 29.57 | Experiment | TEM | 28.41 | Experiment | DLS | -33.33 | Experiment | Zeta-potential | 2.3 | Experiment | BET | HeLa | Cervix | 1 | Human | 72 | NRU | 0 | 100 | NON_TOXIC | 5 | 5 | 5 | 5 | 5
22 | 22198051 | Ag | Sphere | None | 29.57 | Experiment | TEM | 28.41 | Experiment | DLS | -33.33 | Experiment | Zeta-potential | 2.3 | Experiment | BET | HeLa | Cervix | 1 | Human | 72 | NRU | 20 | 45.0172 | TOXIC | 5 | 5 | 5 | 5 | 5
22 | 22198051 | Ag | Sphere | None | 29.57 | Experiment | TEM | 28.41 | Experiment | DLS | -33.33 | Experiment | Zeta-potential | 2.3 | Experiment | BET | HeLa | Cervix | 1 | Human | 72 | NRU | 40 | 40.5498 | TOXIC | 5 | 5 | 5 | 5 | 5
22 | 22198051 | Ag | Sphere | None | 29.57 | Experiment | TEM | 28.41 | Experiment | DLS | -33.33 | Experiment | Zeta-potential | 2.3 | Experiment | BET | HeLa | Cervix | 1 | Human | 72 | NRU | 60 | 30.756 | TOXIC | 5 | 5 | 5 | 5 | 5
22 | 22198051 | Ag | Sphere | None | 29.57 | Experiment | TEM | 28.41 | Experiment | DLS | -33.33 | Experiment | Zeta-potential | 2.3 | Experiment | BET | HeLa | Cervix | 1 | Human | 72 | NRU | 80 | 28.0069 | TOXIC | 5 | 5 | 5 | 5 | 5
22 | 22198051 | Ag | Sphere | None | 29.57 | Experiment | TEM | 28.41 | Experiment | DLS | -33.33 | Experiment | Zeta-potential | 2.3 | Experiment | BET | HeLa | Cervix | 1 | Human | 72 | NRU | 100 | 27.6632 | TOXIC | 5 | 5 | 5 | 5 | 5
22 | 22198051 | Ag | Sphere | None | 29.57 | Experiment | TEM | 28.41 | Experiment | DLS | -33.33 | Experiment | Zeta-potential | 2.3 | Experiment | BET | HeLa | Cervix | 1 | Human | 72 | NRU | 150 | 25.4296 | TOXIC | 5 | 5 | 5 | 5 | 5
22 | 22198051 | Ag | Sphere | None | 29.57 | Experiment | TEM | 28.41 | Experiment | DLS | -33.33 | Experiment | Zeta-potential | 2.3 | Experiment | BET | HeLa | Cervix | 1 | Human | 72 | NRU | 200 | 25.4296 | TOXIC | 5 | 5 | 5 | 5 | 5
22 | 22198051 | Ag | Sphere | None | 29.57 | Experiment | TEM | 28.41 | Experiment | DLS | -33.33 | Experiment | Zeta-potential | 2.3 | Experiment | BET | HeLa | Cervix | 1 | Human | 72 | NRU | 250 | 20.2749 | TOXIC | 5 | 5 | 5 | 5 | 5
22 | 22198051 | Ag | Sphere | None | 29.57 | Experiment | TEM | 28.41 | Experiment | DLS | -33.33 | Experiment | Zeta-potential | 2.3 | Experiment | BET | HaCaT | Skin | 0 | Human | 72 | NRU | 0 | 100 | NON_TOXIC | 5 | 5 | 5 | 5 | 5
22 | 22198051 | Ag | Sphere | None | 29.57 | Experiment | TEM | 28.41 | Experiment | DLS | -33.33 | Experiment | Zeta-potential | 2.3 | Experiment | BET | HaCaT | Skin | 0 | Human | 72 | NRU | 25 | 91.495 | NON_TOXIC | 5 | 5 | 5 | 5 | 5
22 | 22198051 | Ag | Sphere | None | 29.57 | Experiment | TEM | 28.41 | Experiment | DLS | -33.33 | Experiment | Zeta-potential | 2.3 | Experiment | BET | HaCaT | Skin | 0 | Human | 72 | NRU | 50 | 46.4452 | TOXIC | 5 | 5 | 5 | 5 | 5
22 | 22198051 | Ag | Sphere | None | 29.57 | Experiment | TEM | 28.41 | Experiment | DLS | -33.33 | Experiment | Zeta-potential | 2.3 | Experiment | BET | HaCaT | Skin | 0 | Human | 72 | NRU | 100 | 25.3156 | TOXIC | 5 | 5 | 5 | 5 | 5
22 | 22198051 | Ag | Sphere | None | 29.57 | Experiment | TEM | 28.41 | Experiment | DLS | -33.33 | Experiment | Zeta-potential | 2.3 | Experiment | BET | HaCaT | Skin | 0 | Human | 72 | NRU | 200 | 20.1329 | TOXIC | 5 | 5 | 5 | 5 | 5
22 | 22198051 | Ag | Sphere | None | 29.57 | Experiment | TEM | 28.41 | Experiment | DLS | -33.33 | Experiment | Zeta-potential | 2.3 | Experiment | BET | HaCaT | Skin | 0 | Human | 72 | NRU | 400 | 18.9369 | TOXIC | 5 | 5 | 5 | 5 | 5
22 | 22198051 | Ag | Sphere | None | 29.57 | Experiment | TEM | 28.41 | Experiment | DLS | -33.33 | Experiment | Zeta-potential | 2.3 | Experiment | BET | HaCaT | Skin | 0 | Human | 72 | NRU | 600 | 20.1329 | TOXIC | 5 | 5 | 5 | 5 | 5
22 | 22198051 | Ag | Sphere | None | 29.57 | Experiment | TEM | 28.41 | Experiment | DLS | -33.33 | Experiment | Zeta-potential | 2.3 | Experiment | BET | HaCaT | Skin | 0 | Human | 72 | NRU | 800 | 21.3289 | TOXIC | 5 | 5 | 5 | 5 | 5
22 | 22198051 | Ag | Sphere | None | 29.57 | Experiment | TEM | 28.41 | Experiment | DLS | -33.33 | Experiment | Zeta-potential | 2.3 | Experiment | BET | HaCaT | Skin | 0 | Human | 72 | NRU | 1000 | 22.9236 | TOXIC | 5 | 5 | 5 | 5 | 5
23 | 22200330 | Au | Sphere | PF.HA–Cur | 35.2 | Experiment | TEM | 120.56 | Experiment | DLS | -32.3 | Experiment | Zeta-potential | 8.831842 | Reference | Other (Estimated from core size) | HeLa | Cervix | 1 | Human | 24 | MTT | 1.1 | 78.20106 | NON_TOXIC | 5 | 5 | 5 | 2 | 4.25
23 | 22200330 | Au | Sphere | PF.HA–Cur | 35.2 | Experiment | TEM | 120.56 | Experiment | DLS | -32.3 | Experiment | Zeta-potential | 8.831842 | Reference | Other (Estimated from core size) | HeLa | Cervix | 1 | Human | 24 | MTT | 2.1 | 64.55026 | NON_TOXIC | 5 | 5 | 5 | 2 | 4.25
23 | 22200330 | Au | Sphere | PF.HA–Cur | 35.2 | Experiment | TEM | 120.56 | Experiment | DLS | -32.3 | Experiment | Zeta-potential | 8.831842 | Reference | Other (Estimated from core size) | HeLa | Cervix | 1 | Human | 24 | MTT | 3.2 | 51.21693 | NON_TOXIC | 5 | 5 | 5 | 2 | 4.25
23 | 22200330 | Au | Sphere | PF.HA–Cur | 35.2 | Experiment | TEM | 120.56 | Experiment | DLS | -32.3 | Experiment | Zeta-potential | 8.831842 | Reference | Other (Estimated from core size) | HeLa | Cervix | 1 | Human | 24 | MTT | 4.2 | 38.4127 | TOXIC | 5 | 5 | 5 | 2 | 4.25
23 | 22200330 | Au | Sphere | PF.HA–Cur | 35.2 | Experiment | TEM | 120.56 | Experiment | DLS | -32.3 | Experiment | Zeta-potential | 8.831842 | Reference | Other (Estimated from core size) | HeLa | Cervix | 1 | Human | 24 | MTT | 5.3 | 28.04233 | TOXIC | 5 | 5 | 5 | 2 | 4.25
23 | 22200330 | Au | Sphere | PF.HA–Cur | 35.2 | Experiment | TEM | 120.56 | Experiment | DLS | -32.3 | Experiment | Zeta-potential | 8.831842 | Reference | Other (Estimated from core size) | HeLa | Cervix | 1 | Human | 24 | MTT | 6.3 | 13.96825 | TOXIC | 5 | 5 | 5 | 2 | 4.25
23 | 22200330 | Au | Sphere | PF.HA–Cur | 35.2 | Experiment | TEM | 120.56 | Experiment | DLS | -32.3 | Experiment | Zeta-potential | 8.831842 | Reference | Other (Estimated from core size) | Glyoma | Brain | 0 | Murine | 24 | MTT | 1.1 | 68.62 | NON_TOXIC | 5 | 5 | 5 | 2 | 4.25
23 | 22200330 | Au | Sphere | PF.HA–Cur | 35.2 | Experiment | TEM | 120.56 | Experiment | DLS | -32.3 | Experiment | Zeta-potential | 8.831842 | Reference | Other (Estimated from core size) | Glyoma | Brain | 0 | Murine | 24 | MTT | 2.1 | 58.51 | NON_TOXIC | 5 | 5 | 5 | 2 | 4.25
23 | 22200330 | Au | Sphere | PF.HA–Cur | 35.2 | Experiment | TEM | 120.56 | Experiment | DLS | -32.3 | Experiment | Zeta-potential | 8.831842 | Reference | Other (Estimated from core size) | Glyoma | Brain | 0 | Murine | 24 | MTT | 3.2 | 52.13 | NON_TOXIC | 5 | 5 | 5 | 2 | 4.25
23 | 22200330 | Au | Sphere | PF.HA–Cur | 35.2 | Experiment | TEM | 120.56 | Experiment | DLS | -32.3 | Experiment | Zeta-potential | 8.831842 | Reference | Other (Estimated from core size) | Glyoma | Brain | 0 | Murine | 24 | MTT | 4.2 | 44.68 | TOXIC | 5 | 5 | 5 | 2 | 4.25
23 | 22200330 | Au | Sphere | PF.HA–Cur | 35.2 | Experiment | TEM | 120.56 | Experiment | DLS | -32.3 | Experiment | Zeta-potential | 8.831842 | Reference | Other (Estimated from core size) | Glyoma | Brain | 0 | Murine | 24 | MTT | 5.3 | 33.51 | TOXIC | 5 | 5 | 5 | 2 | 4.25
23 | 22200330 | Au | Sphere | PF.HA–Cur | 35.2 | Experiment | TEM | 120.56 | Experiment | DLS | -32.3 | Experiment | Zeta-potential | 8.831842 | Reference | Other (Estimated from core size) | Glyoma | Brain | 0 | Murine | 24 | MTT | 6.3 | 18.62 | TOXIC | 5 | 5 | 5 | 2 | 4.25
23 | 22200330 | Au | Sphere | PF.HA–Cur | 35.2 | Experiment | TEM | 120.56 | Experiment | DLS | -32.3 | Experiment | Zeta-potential | 8.831842 | Reference | Other (Estimated from core size) | Caco-2 | Colon | 1 | Human | 24 | MTT | 1.1 | 78.32109 | NON_TOXIC | 5 | 5 | 5 | 2 | 4.25
23 | 22200330 | Au | Sphere | PF.HA–Cur | 35.2 | Experiment | TEM | 120.56 | Experiment | DLS | -32.3 | Experiment | Zeta-potential | 8.831842 | Reference | Other (Estimated from core size) | Caco-2 | Colon | 1 | Human | 24 | MTT | 2.1 | 67.86988 | NON_TOXIC | 5 | 5 | 5 | 2 | 4.25
23 | 22200330 | Au | Sphere | PF.HA–Cur | 35.2 | Experiment | TEM | 120.56 | Experiment | DLS | -32.3 | Experiment | Zeta-potential | 8.831842 | Reference | Other (Estimated from core size) | Caco-2 | Colon | 1 | Human | 24 | MTT | 3.2 | 55.78174 | NON_TOXIC | 5 | 5 | 5 | 2 | 4.25
23 | 22200330 | Au | Sphere | PF.HA–Cur | 35.2 | Experiment | TEM | 120.56 | Experiment | DLS | -32.3 | Experiment | Zeta-potential | 8.831842 | Reference | Other (Estimated from core size) | Caco-2 | Colon | 1 | Human | 24 | MTT | 4.2 | 44.19727 | TOXIC | 5 | 5 | 5 | 2 | 4.25
23 | 22200330 | Au | Sphere | PF.HA–Cur | 35.2 | Experiment | TEM | 120.56 | Experiment | DLS | -32.3 | Experiment | Zeta-potential | 8.831842 | Reference | Other (Estimated from core size) | Caco-2 | Colon | 1 | Human | 24 | MTT | 5.3 | 31.2277 | TOXIC | 5 | 5 | 5 | 2 | 4.25
23 | 22200330 | Au | Sphere | PF.HA–Cur | 35.2 | Experiment | TEM | 120.56 | Experiment | DLS | -32.3 | Experiment | Zeta-potential | 8.831842 | Reference | Other (Estimated from core size) | Caco-2 | Colon | 1 | Human | 24 | MTT | 6.3 | 22.28751 | TOXIC | 5 | 5 | 5 | 2 | 4.25
24 | 22216981 | Ag | Sphere | PDADMAC | 4.5 | Experiment | TEM | 43.4 | Experiment | DLS | 45 | Experiment | Zeta-potential | 127.1052 | Reference | Other (Estimated from core size) | RAW 264.7 | Ascites | 0 | Murine | 4 | MTT | 0 | 100 | NON_TOXIC | 5 | 5 | 5 | 2 | 4.25
24 | 22216981 | Ag | Sphere | PDADMAC | 4.5 | Experiment | TEM | 43.4 | Experiment | DLS | 45 | Experiment | Zeta-potential | 127.1052 | Reference | Other (Estimated from core size) | RAW 264.7 | Ascites | 0 | Murine | 4 | MTT | 0.025 | 87.733 | NON_TOXIC | 5 | 5 | 5 | 2 | 4.25
24 | 22216981 | Ag | Sphere | PDADMAC | 4.5 | Experiment | TEM | 43.4 | Experiment | DLS | 45 | Experiment | Zeta-potential | 127.1052 | Reference | Other (Estimated from core size) | RAW 264.7 | Ascites | 0 | Murine | 4 | MTT | 0.05 | 77.067 | NON_TOXIC | 5 | 5 | 5 | 2 | 4.25
24 | 22216981 | Ag | Sphere | PDADMAC | 4.5 | Experiment | TEM | 43.4 | Experiment | DLS | 45 | Experiment | Zeta-potential | 127.1052 | Reference | Other (Estimated from core size) | RAW 264.7 | Ascites | 0 | Murine | 4 | MTT | 0.075 | 62.667 | NON_TOXIC | 5 | 5 | 5 | 2 | 4.25
24 | 22216981 | Ag | Sphere | PDADMAC | 4.5 | Experiment | TEM | 43.4 | Experiment | DLS | 45 | Experiment | Zeta-potential | 127.1052 | Reference | Other (Estimated from core size) | RAW 264.7 | Ascites | 0 | Murine | 4 | MTT | 0.125 | 31.2 | TOXIC | 5 | 5 | 5 | 2 | 4.25
24 | 22216981 | Ag | Sphere | PDADMAC | 4.5 | Experiment | TEM | 43.4 | Experiment | DLS | 45 | Experiment | Zeta-potential | 127.1052 | Reference | Other (Estimated from core size) | RAW 264.7 | Ascites | 0 | Murine | 4 | MTT | 0.25 | 1.867 | TOXIC | 5 | 5 | 5 | 2 | 4.25
24 | 22216981 | Ag | Sphere | PDADMAC | 4.5 | Experiment | TEM | 43.4 | Experiment | DLS | 45 | Experiment | Zeta-potential | 127.1052 | Reference | Other (Estimated from core size) | C10 | Lung | 0 | Murine | 4 | MTT | 0 | 100 | NON_TOXIC | 5 | 5 | 5 | 2 | 4.25
24 | 22216981 | Ag | Sphere | PDADMAC | 4.5 | Experiment | TEM | 43.4 | Experiment | DLS | 45 | Experiment | Zeta-potential | 127.1052 | Reference | Other (Estimated from core size) | C10 | Lung | 0 | Murine | 4 | MTT | 0.125 | 79.2 | NON_TOXIC | 5 | 5 | 5 | 2 | 4.25
24 | 22216981 | Ag | Sphere | PDADMAC | 4.5 | Experiment | TEM | 43.4 | Experiment | DLS | 45 | Experiment | Zeta-potential | 127.1052 | Reference | Other (Estimated from core size) | C10 | Lung | 0 | Murine | 4 | MTT | 0.25 | 69.6 | NON_TOXIC | 5 | 5 | 5 | 2 | 4.25
24 | 22216981 | Ag | Sphere | PDADMAC | 4.5 | Experiment | TEM | 43.4 | Experiment | DLS | 45 | Experiment | Zeta-potential | 127.1052 | Reference | Other (Estimated from core size) | C10 | Lung | 0 | Murine | 4 | MTT | 0.5 | 52 | NON_TOXIC | 5 | 5 | 5 | 2 | 4.25
24 | 22216981 | Ag | Sphere | PDADMAC | 4.5 | Experiment | TEM | 43.4 | Experiment | DLS | 45 | Experiment | Zeta-potential | 127.1052 | Reference | Other (Estimated from core size) | C10 | Lung | 0 | Murine | 4 | MTT | 0.75 | 22.667 | TOXIC | 5 | 5 | 5 | 2 | 4.25
24 | 22216981 | Ag | Sphere | PDADMAC | 4.5 | Experiment | TEM | 43.4 | Experiment | DLS | 45 | Experiment | Zeta-potential | 127.1052 | Reference | Other (Estimated from core size) | C10 | Lung | 0 | Murine | 4 | MTT | 1 | 4 | TOXIC | 5 | 5 | 5 | 2 | 4.25
24 | 22216981 | Ag | Sphere | Biogenic | 4 | Experiment | TEM | 82.5 | Experiment | DLS | -12 | Experiment | Zeta-potential | 142.9933 | Reference | Other (Estimated from core size) | RAW 264.7 | Ascites | 0 | Murine | 4 | MTT | 0 | 100 | NON_TOXIC | 5 | 5 | 5 | 2 | 4.25
24 | 22216981 | Ag | Sphere | Biogenic | 4 | Experiment | TEM | 82.5 | Experiment | DLS | -12 | Experiment | Zeta-potential | 142.9933 | Reference | Other (Estimated from core size) | RAW 264.7 | Ascites | 0 | Murine | 4 | MTT | 0.05 | 82.274 | NON_TOXIC | 5 | 5 | 5 | 2 | 4.25
24 | 22216981 | Ag | Sphere | Biogenic | 4 | Experiment | TEM | 82.5 | Experiment | DLS | -12 | Experiment | Zeta-potential | 142.9933 | Reference | Other (Estimated from core size) | RAW 264.7 | Ascites | 0 | Murine | 4 | MTT | 0.075 | 67.291 | NON_TOXIC | 5 | 5 | 5 | 2 | 4.25
24 | 22216981 | Ag | Sphere | Biogenic | 4 | Experiment | TEM | 82.5 | Experiment | DLS | -12 | Experiment | Zeta-potential | 142.9933 | Reference | Other (Estimated from core size) | RAW 264.7 | Ascites | 0 | Murine | 4 | MTT | 0.125 | 52.843 | NON_TOXIC | 5 | 5 | 5 | 2 | 4.25
24 | 22216981 | Ag | Sphere | Biogenic | 4 | Experiment | TEM | 82.5 | Experiment | DLS | -12 | Experiment | Zeta-potential | 142.9933 | Reference | Other (Estimated from core size) | RAW 264.7 | Ascites | 0 | Murine | 4 | MTT | 0.25 | 21.271 | TOXIC | 5 | 5 | 5 | 2 | 4.25
24 | 22216981 | Ag | Sphere | Biogenic | 4 | Experiment | TEM | 82.5 | Experiment | DLS | -12 | Experiment | Zeta-potential | 142.9933 | Reference | Other (Estimated from core size) | RAW 264.7 | Ascites | 0 | Murine | 4 | MTT | 0.5 | 2.007 | TOXIC | 5 | 5 | 5 | 2 | 4.25
24 | 22216981 | Ag | Sphere | Biogenic | 4 | Experiment | TEM | 82.5 | Experiment | DLS | -12 | Experiment | Zeta-potential | 142.9933 | Reference | Other (Estimated from core size) | C10 | Lung | 0 | Murine | 4 | MTT | 0 | 100 | NON_TOXIC | 5 | 5 | 5 | 2 | 4.25
24 | 22216981 | Ag | Sphere | Biogenic | 4 | Experiment | TEM | 82.5 | Experiment | DLS | -12 | Experiment | Zeta-potential | 142.9933 | Reference | Other (Estimated from core size) | C10 | Lung | 0 | Murine | 4 | MTT | 0.25 | 89.766 | NON_TOXIC | 5 | 5 | 5 | 2 | 4.25
24 | 22216981 | Ag | Sphere | Biogenic | 4 | Experiment | TEM | 82.5 | Experiment | DLS | -12 | Experiment | Zeta-potential | 142.9933 | Reference | Other (Estimated from core size) | C10 | Lung | 0 | Murine | 4 | MTT | 0.5 | 78.528 | NON_TOXIC | 5 | 5 | 5 | 2 | 4.25
24 | 22216981 | Ag | Sphere | Biogenic | 4 | Experiment | TEM | 82.5 | Experiment | DLS | -12 | Experiment | Zeta-potential | 142.9933 | Reference | Other (Estimated from core size) | C10 | Lung | 0 | Murine | 4 | MTT | 0.75 | 43.746 | TOXIC | 5 | 5 | 5 | 2 | 4.25
24 | 22216981 | Ag | Sphere | Biogenic | 4 | Experiment | TEM | 82.5 | Experiment | DLS | -12 | Experiment | Zeta-potential | 142.9933 | Reference | Other (Estimated from core size) | C10 | Lung | 0 | Murine | 4 | MTT | 1 | 15.92 | TOXIC | 5 | 5 | 5 | 2 | 4.25
24 | 22216981 | Ag | Sphere | Biogenic | 4 | Experiment | TEM | 82.5 | Experiment | DLS | -12 | Experiment | Zeta-potential | 142.9933 | Reference | Other (Estimated from core size) | C10 | Lung | 0 | Murine | 4 | MTT | 1.5 | 4.147 | TOXIC | 5 | 5 | 5 | 2 | 4.25
24 | 22216981 | Ag | Sphere | None | 9 | Experiment | TEM | 62.6 | Experiment | DLS | -42.5 | Experiment | Zeta-potential | 63.55259 | Reference | Other (Estimated from core size) | RAW 264.7 | Ascites | 0 | Murine | 4 | MTT | 0 | 100 | NON_TOXIC | 5 | 5 | 5 | 2 | 4.25
24 | 22216981 | Ag | Sphere | None | 9 | Experiment | TEM | 62.6 | Experiment | DLS | -42.5 | Experiment | Zeta-potential | 63.55259 | Reference | Other (Estimated from core size) | RAW 264.7 | Ascites | 0 | Murine | 4 | MTT | 1 | 91.694 | NON_TOXIC | 5 | 5 | 5 | 2 | 4.25
24 | 22216981 | Ag | Sphere | None | 9 | Experiment | TEM | 62.6 | Experiment | DLS | -42.5 | Experiment | Zeta-potential | 63.55259 | Reference | Other (Estimated from core size) | RAW 264.7 | Ascites | 0 | Murine | 4 | MTT | 2 | 80 | NON_TOXIC | 5 | 5 | 5 | 2 | 4.25
24 | 22216981 | Ag | Sphere | None | 9 | Experiment | TEM | 62.6 | Experiment | DLS | -42.5 | Experiment | Zeta-potential | 63.55259 | Reference | Other (Estimated from core size) | RAW 264.7 | Ascites | 0 | Murine | 4 | MTT | 4 | 69.9 | NON_TOXIC | 5 | 5 | 5 | 2 | 4.25
24 | 22216981 | Ag | Sphere | None | 9 | Experiment | TEM | 62.6 | Experiment | DLS | -42.5 | Experiment | Zeta-potential | 63.55259 | Reference | Other (Estimated from core size) | RAW 264.7 | Ascites | 0 | Murine | 4 | MTT | 6 | 38.538 | TOXIC | 5 | 5 | 5 | 2 | 4.25
24 | 22216981 | Ag | Sphere | None | 9 | Experiment | TEM | 62.6 | Experiment | DLS | -42.5 | Experiment | Zeta-potential | 63.55259 | Reference | Other (Estimated from core size) | RAW 264.7 | Ascites | 0 | Murine | 4 | MTT | 8 | 2.392 | TOXIC | 5 | 5 | 5 | 2 | 4.25
24 | 22216981 | Ag | Sphere | None | 9 | Experiment | TEM | 62.6 | Experiment | DLS | -42.5 | Experiment | Zeta-potential | 63.55259 | Reference | Other (Estimated from core size) | C10 | Lung | 0 | Murine | 4 | MTT | 0 | 100 | NON_TOXIC | 5 | 5 | 5 | 2 | 4.25
24 | 22216981 | Ag | Sphere | None | 9 | Experiment | TEM | 62.6 | Experiment | DLS | -42.5 | Experiment | Zeta-potential | 63.55259 | Reference | Other (Estimated from core size) | C10 | Lung | 0 | Murine | 4 | MTT | 4 | 81.595 | NON_TOXIC | 5 | 5 | 5 | 2 | 4.25
24 | 22216981 | Ag | Sphere | None | 9 | Experiment | TEM | 62.6 | Experiment | DLS | -42.5 | Experiment | Zeta-potential | 63.55259 | Reference | Other (Estimated from core size) | C10 | Lung | 0 | Murine | 4 | MTT | 6 | 57.143 | NON_TOXIC | 5 | 5 | 5 | 2 | 4.25
24 | 22216981 | Ag | Sphere | None | 9 | Experiment | TEM | 62.6 | Experiment | DLS | -42.5 | Experiment | Zeta-potential | 63.55259 | Reference | Other (Estimated from core size) | C10 | Lung | 0 | Murine | 4 | MTT | 8 | 26.844 | TOXIC | 5 | 5 | 5 | 2 | 4.25
24 | 22216981 | Ag | Sphere | None | 9 | Experiment | TEM | 62.6 | Experiment | DLS | -42.5 | Experiment | Zeta-potential | 63.55259 | Reference | Other (Estimated from core size) | C10 | Lung | 0 | Murine | 4 | MTT | 10 | 13.023 | TOXIC | 5 | 5 | 5 | 2 | 4.25
24 | 22216981 | Ag | Sphere | None | 9 | Experiment | TEM | 62.6 | Experiment | DLS | -42.5 | Experiment | Zeta-potential | 63.55259 | Reference | Other (Estimated from core size) | C10 | Lung | 0 | Murine | 4 | MTT | 12 | 1.86 | TOXIC | 5 | 5 | 5 | 2 | 4.25
24 | 22216981 | Ag | Sphere | Oleate | 4 | Experiment | TEM | 46.3 | Experiment | DLS | -45.8 | Experiment | Zeta-potential | 142.9933 | Reference | Other (Estimated from core size) | RAW 264.7 | Ascites | 0 | Murine | 4 | MTT | 0 | 100 | NON_TOXIC | 5 | 5 | 5 | 2 | 4.25
24 | 22216981 | Ag | Sphere | Oleate | 4 | Experiment | TEM | 46.3 | Experiment | DLS | -45.8 | Experiment | Zeta-potential | 142.9933 | Reference | Other (Estimated from core size) | RAW 264.7 | Ascites | 0 | Murine | 4 | MTT | 0.25 | 87.427 | NON_TOXIC | 5 | 5 | 5 | 2 | 4.25
24 | 22216981 | Ag | Sphere | Oleate | 4 | Experiment | TEM | 46.3 | Experiment | DLS | -45.8 | Experiment | Zeta-potential | 142.9933 | Reference | Other (Estimated from core size) | RAW 264.7 | Ascites | 0 | Murine | 4 | MTT | 0.5 | 72.834 | NON_TOXIC | 5 | 5 | 5 | 2 | 4.25
24 | 22216981 | Ag | Sphere | Oleate | 4 | Experiment | TEM | 46.3 | Experiment | DLS | -45.8 | Experiment | Zeta-potential | 142.9933 | Reference | Other (Estimated from core size) | RAW 264.7 | Ascites | 0 | Murine | 4 | MTT | 1 | 66.059 | NON_TOXIC | 5 | 5 | 5 | 2 | 4.25
24 | 22216981 | Ag | Sphere | Oleate | 4 | Experiment | TEM | 46.3 | Experiment | DLS | -45.8 | Experiment | Zeta-potential | 142.9933 | Reference | Other (Estimated from core size) | RAW 264.7 | Ascites | 0 | Murine | 4 | MTT | 1.25 | 27.492 | TOXIC | 5 | 5 | 5 | 2 | 4.25
24 | 22216981 | Ag | Sphere | Oleate | 4 | Experiment | TEM | 46.3 | Experiment | DLS | -45.8 | Experiment | Zeta-potential | 142.9933 | Reference | Other (Estimated from core size) | RAW 264.7 | Ascites | 0 | Murine | 4 | MTT | 1.5 | 0.912 | TOXIC | 5 | 5 | 5 | 2 | 4.25
24 | 22216981 | Ag | Sphere | Oleate | 4 | Experiment | TEM | 46.3 | Experiment | DLS | -45.8 | Experiment | Zeta-potential | 142.9933 | Reference | Other (Estimated from core size) | C10 | Lung | 0 | Murine | 4 | MTT | 0 | 100 | NON_TOXIC | 5 | 5 | 5 | 2 | 4.25
24 | 22216981 | Ag | Sphere | Oleate | 4 | Experiment | TEM | 46.3 | Experiment | DLS | -45.8 | Experiment | Zeta-potential | 142.9933 | Reference | Other (Estimated from core size) | C10 | Lung | 0 | Murine | 4 | MTT | 0.5 | 90.033 | NON_TOXIC | 5 | 5 | 5 | 2 | 4.25
24 | 22216981 | Ag | Sphere | Oleate | 4 | Experiment | TEM | 46.3 | Experiment | DLS | -45.8 | Experiment | Zeta-potential | 142.9933 | Reference | Other (Estimated from core size) | C10 | Lung | 0 | Murine | 4 | MTT | 1 | 66.58 | NON_TOXIC | 5 | 5 | 5 | 2 | 4.25
24 | 22216981 | Ag | Sphere | Oleate | 4 | Experiment | TEM | 46.3 | Experiment | DLS | -45.8 | Experiment | Zeta-potential | 142.9933 | Reference | Other (Estimated from core size) | C10 | Lung | 0 | Murine | 4 | MTT | 1.5 | 54.072 | NON_TOXIC | 5 | 5 | 5 | 2 | 4.25
24 | 22216981 | Ag | Sphere | Oleate | 4 | Experiment | TEM | 46.3 | Experiment | DLS | -45.8 | Experiment | Zeta-potential | 142.9933 | Reference | Other (Estimated from core size) | C10 | Lung | 0 | Murine | 4 | MTT | 2 | 12.378 | TOXIC | 5 | 5 | 5 | 2 | 4.25
24 | 22216981 | Ag | Sphere | Oleate | 4 | Experiment | TEM | 46.3 | Experiment | DLS | -45.8 | Experiment | Zeta-potential | 142.9933 | Reference | Other (Estimated from core size) | C10 | Lung | 0 | Murine | 4 | MTT | 2.5 | 1.433 | TOXIC | 5 | 5 | 5 | 2 | 4.25
25 | 22342292 | Ag | Sphere | Citrate | 20 | Experiment | TEM | 54 | Experiment | DLS | -48 | Experiment | Zeta-potential | 27.6 | Manufacturer | Other (Estimated from core size) | HDF | Skin | 0 | Human | 24 | Trypan Blue | 0 | 86.6 | NON_TOXIC | 5 | 5 | 5 | 3 | 4.5
25 | 22342292 | Ag | Sphere | Citrate | 20 | Experiment | TEM | 54 | Experiment | DLS | -48 | Experiment | Zeta-potential | 27.6 | Manufacturer | Other (Estimated from core size) | HDF | Skin | 0 | Human | 24 | Trypan Blue | 10 | 69.4 | NON_TOXIC | 5 | 5 | 5 | 3 | 4.5
25 | 22342292 | Ag | Sphere | Citrate | 20 | Experiment | TEM | 54 | Experiment | DLS | -48 | Experiment | Zeta-potential | 27.6 | Manufacturer | Other (Estimated from core size) | HDF | Skin | 0 | Human | 24 | Trypan Blue | 50 | 1.43 | TOXIC | 5 | 5 | 5 | 3 | 4.5
25 | 22342292 | Ag | Sphere | Citrate | 20 | Experiment | TEM | 54 | Experiment | DLS | -48 | Experiment | Zeta-potential | 27.6 | Manufacturer | Other (Estimated from core size) | HDF | Skin | 0 | Human | 24 | Trypan Blue | 100 | 0.5 | TOXIC | 5 | 5 | 5 | 3 | 4.5
25 | 22342292 | Ag | Sphere | Citrate | 20 | Experiment | TEM | 54 | Experiment | DLS | -48 | Experiment | Zeta-potential | 27.6 | Manufacturer | Other (Estimated from core size) | HDF | Skin | 0 | Human | 48 | Trypan Blue | 0 | 90.4 | NON_TOXIC | 5 | 5 | 5 | 3 | 4.5
25 | 22342292 | Ag | Sphere | Citrate | 20 | Experiment | TEM | 54 | Experiment | DLS | -48 | Experiment | Zeta-potential | 27.6 | Manufacturer | Other (Estimated from core size) | HDF | Skin | 0 | Human | 48 | Trypan Blue | 10 | 80.9 | NON_TOXIC | 5 | 5 | 5 | 3 | 4.5
25 | 22342292 | Ag | Sphere | Citrate | 20 | Experiment | TEM | 54 | Experiment | DLS | -48 | Experiment | Zeta-potential | 27.6 | Manufacturer | Other (Estimated from core size) | HDF | Skin | 0 | Human | 48 | Trypan Blue | 50 | 1.9 | TOXIC | 5 | 5 | 5 | 3 | 4.5
25 | 22342292 | Ag | Sphere | Citrate | 20 | Experiment | TEM | 54 | Experiment | DLS | -48 | Experiment | Zeta-potential | 27.6 | Manufacturer | Other (Estimated from core size) | HDF | Skin | 0 | Human | 48 | Trypan Blue | 100 | 1 | TOXIC | 5 | 5 | 5 | 3 | 4.5
26 | 22432789 | Ag | Sphere | PVP | 83 | Experiment | TEM | 110 | Experiment | DLS | -14 | Experiment | Zeta-potential | 6 | Reference | Other (Estimated from core size) | THP-1 | Blood | 0 | Human | 24 | WST | 0.9457 | 111.145 | NON_TOXIC | 5 | 5 | 5 | 2 | 4.25
26 | 22432789 | Ag | Sphere | PVP | 83 | Experiment | TEM | 110 | Experiment | DLS | -14 | Experiment | Zeta-potential | 6 | Reference | Other (Estimated from core size) | THP-1 | Blood | 0 | Human | 24 | WST | 1.2197 | 117.9135 | NON_TOXIC | 5 | 5 | 5 | 2 | 4.25
26 | 22432789 | Ag | Sphere | PVP | 83 | Experiment | TEM | 110 | Experiment | DLS | -14 | Experiment | Zeta-potential | 6 | Reference | Other (Estimated from core size) | THP-1 | Blood | 0 | Human | 24 | WST | 1.5821 | 111.5013 | NON_TOXIC | 5 | 5 | 5 | 2 | 4.25
26 | 22432789 | Ag | Sphere | PVP | 83 | Experiment | TEM | 110 | Experiment | DLS | -14 | Experiment | Zeta-potential | 6 | Reference | Other (Estimated from core size) | THP-1 | Blood | 0 | Human | 24 | WST | 2.0505 | 110.0763 | NON_TOXIC | 5 | 5 | 5 | 2 | 4.25
26 | 22432789 | Ag | Sphere | PVP | 83 | Experiment | TEM | 110 | Experiment | DLS | -14 | Experiment | Zeta-potential | 6 | Reference | Other (Estimated from core size) | THP-1 | Blood | 0 | Human | 24 | WST | 2.678 | 118.626 | NON_TOXIC | 5 | 5 | 5 | 2 | 4.25
26 | 22432789 | Ag | Sphere | PVP | 83 | Experiment | TEM | 110 | Experiment | DLS | -14 | Experiment | Zeta-potential | 6 | Reference | Other (Estimated from core size) | THP-1 | Blood | 0 | Human | 24 | WST | 3.4823 | 118.2697 | NON_TOXIC | 5 | 5 | 5 | 2 | 4.25
26 | 22432789 | Ag | Sphere | PVP | 83 | Experiment | TEM | 110 | Experiment | DLS | -14 | Experiment | Zeta-potential | 6 | Reference | Other (Estimated from core size) | THP-1 | Blood | 0 | Human | 24 | WST | 4.5518 | 116.8448 | NON_TOXIC | 5 | 5 | 5 | 2 | 4.25
26 | 22432789 | Ag | Sphere | PVP | 83 | Experiment | TEM | 110 | Experiment | DLS | -14 | Experiment | Zeta-potential | 6 | Reference | Other (Estimated from core size) | THP-1 | Blood | 0 | Human | 24 | WST | 5.9217 | 109.7022 | NON_TOXIC | 5 | 5 | 5 | 2 | 4.25
26 | 22432789 | Ag | Sphere | PVP | 83 | Experiment | TEM | 110 | Experiment | DLS | -14 | Experiment | Zeta-potential | 6 | Reference | Other (Estimated from core size) | THP-1 | Blood | 0 | Human | 24 | WST | 0.928 | 120.0509 | NON_TOXIC | 5 | 5 | 5 | 2 | 4.25
26 | 22432789 | Ag | Sphere | PVP | 83 | Experiment | TEM | 110 | Experiment | DLS | -14 | Experiment | Zeta-potential | 6 | Reference | Other (Estimated from core size) | THP-1 | Blood | 0 | Human | 24 | WST | 1.2285 | 92.9771 | NON_TOXIC | 5 | 5 | 5 | 2 | 4.25
26 | 22432789 | Ag | Sphere | PVP | 83 | Experiment | TEM | 110 | Experiment | DLS | -14 | Experiment | Zeta-potential | 6 | Reference | Other (Estimated from core size) | THP-1 | Blood | 0 | Human | 24 | WST | 1.5997 | 80.5089 | NON_TOXIC | 5 | 5 | 5 | 2 | 4.25
26 | 22432789 | Ag | Sphere | PVP | 83 | Experiment | TEM | 110 | Experiment | DLS | -14 | Experiment | Zeta-potential | 6 | Reference | Other (Estimated from core size) | THP-1 | Blood | 0 | Human | 24 | WST | 2.0859 | 73.7405 | NON_TOXIC | 5 | 5 | 5 | 2 | 4.25
26 | 22432789 | Ag | Sphere | PVP | 83 | Experiment | TEM | 110 | Experiment | DLS | -14 | Experiment | Zeta-potential | 6 | Reference | Other (Estimated from core size) | THP-1 | Blood | 0 | Human | 24 | WST | 2.6957 | 80.5089 | NON_TOXIC | 5 | 5 | 5 | 2 | 4.25
26 | 22432789 | Ag | Sphere | PVP | 83 | Experiment | TEM | 110 | Experiment | DLS | -14 | Experiment | Zeta-potential | 6 | Reference | Other (Estimated from core size) | THP-1 | Blood | 0 | Human | 24 | WST | 3.52 | 82.6463 | NON_TOXIC | 5 | 5 | 5 | 2 | 4.25
26 | 22432789 | Ag | Sphere | PVP | 83 | Experiment | TEM | 110 | Experiment | DLS | -14 | Experiment | Zeta-potential | 6 | Reference | Other (Estimated from core size) | THP-1 | Blood | 0 | Human | 24 | WST | 4.5694 | 76.5903 | NON_TOXIC | 5 | 5 | 5 | 2 | 4.25
26 | 22432789 | Ag | Sphere | PVP | 83 | Experiment | TEM | 110 | Experiment | DLS | -14 | Experiment | Zeta-potential | 6 | Reference | Other (Estimated from core size) | THP-1 | Blood | 0 | Human | 24 | WST | 5.9129 | 56.6412 | NON_TOXIC | 5 | 5 | 5 | 2 | 4.25
27 | 22583572 | Ag | Sphere | None | 7.2 | Experiment | TEM | 21.7 | Experiment | DLS | -40.6 | Experiment | Zeta-potential | 51.6 | Manufacturer | Other (Estimated from TEM) | hASC | Adipose | 0 | Human | 24 | Alamar Blue | 0 | 100.2353 | NON_TOXIC | 5 | 5 | 5 | 3 | 4.5
27 | 22583572 | Ag | Sphere | None | 7.2 | Experiment | TEM | 21.7 | Experiment | DLS | -40.6 | Experiment | Zeta-potential | 51.6 | Manufacturer | Other (Estimated from TEM) | hASC | Adipose | 0 | Human | 24 | Alamar Blue | 0.1 | 97.9765 | NON_TOXIC | 5 | 5 | 5 | 3 | 4.5
27 | 22583572 | Ag | Sphere | None | 7.2 | Experiment | TEM | 21.7 | Experiment | DLS | -40.6 | Experiment | Zeta-potential | 51.6 | Manufacturer | Other (Estimated from TEM) | hASC | Adipose | 0 | Human | 24 | Alamar Blue | 1 | 99.9529 | NON_TOXIC | 5 | 5 | 5 | 3 | 4.5
27 | 22583572 | Ag | Sphere | None | 7.2 | Experiment | TEM | 21.7 | Experiment | DLS | -40.6 | Experiment | Zeta-potential | 51.6 | Manufacturer | Other (Estimated from TEM) | hASC | Adipose | 0 | Human | 24 | Alamar Blue | 10 | 99.1059 | NON_TOXIC | 5 | 5 | 5 | 3 | 4.5
27 | 22583572 | Ag | Sphere | None | 7.2 | Experiment | TEM | 21.7 | Experiment | DLS | -40.6 | Experiment | Zeta-potential | 51.6 | Manufacturer | Other (Estimated from TEM) | hASC | Adipose | 0 | Human | 24 | Alamar Blue | 50 | 98.5412 | NON_TOXIC | 5 | 5 | 5 | 3 | 4.5
27 | 22583572 | Ag | Sphere | None | 7.2 | Experiment | TEM | 21.7 | Experiment | DLS | -40.6 | Experiment | Zeta-potential | 51.6 | Manufacturer | Other (Estimated from TEM) | hASC | Adipose | 0 | Human | 24 | Alamar Blue | 100 | 101.9294 | NON_TOXIC | 5 | 5 | 5 | 3 | 4.5
27 | 22583572 | Ag | Sphere | None | 7.2 | Experiment | TEM | 21.7 | Experiment | DLS | -40.6 | Experiment | Zeta-potential | 51.6 | Manufacturer | Other (Estimated from TEM) | hASC | Adipose | 0 | Human | 24 | Alamar Blue | 0 | 100.8 | NON_TOXIC | 5 | 5 | 5 | 3 | 4.5
27 | 22583572 | Ag | Sphere | None | 7.2 | Experiment | TEM | 21.7 | Experiment | DLS | -40.6 | Experiment | Zeta-potential | 51.6 | Manufacturer | Other (Estimated from TEM) | hASC | Adipose | 0 | Human | 24 | Alamar Blue | 0.1 | 100.2353 | NON_TOXIC | 5 | 5 | 5 | 3 | 4.5
27 | 22583572 | Ag | Sphere | None | 7.2 | Experiment | TEM | 21.7 | Experiment | DLS | -40.6 | Experiment | Zeta-potential | 51.6 | Manufacturer | Other (Estimated from TEM) | hASC | Adipose | 0 | Human | 24 | Alamar Blue | 1 | 99.6706 | NON_TOXIC | 5 | 5 | 5 | 3 | 4.5
27 | 22583572 | Ag | Sphere | None | 7.2 | Experiment | TEM | 21.7 | Experiment | DLS | -40.6 | Experiment | Zeta-potential | 51.6 | Manufacturer | Other (Estimated from TEM) | hASC | Adipose | 0 | Human | 24 | Alamar Blue | 10 | 95.1529 | NON_TOXIC | 5 | 5 | 5 | 3 | 4.5
27 | 22583572 | Ag | Sphere | None | 7.2 | Experiment | TEM | 21.7 | Experiment | DLS | -40.6 | Experiment | Zeta-potential | 51.6 | Manufacturer | Other (Estimated from TEM) | hASC | Adipose | 0 | Human | 24 | Alamar Blue | 50 | 94.0235 | NON_TOXIC | 5 | 5 | 5 | 3 | 4.5
27 | 22583572 | Ag | Sphere | None | 7.2 | Experiment | TEM | 21.7 | Experiment | DLS | -40.6 | Experiment | Zeta-potential | 51.6 | Manufacturer | Other (Estimated from TEM) | hASC | Adipose | 0 | Human | 24 | Alamar Blue | 100 | 90.0706 | NON_TOXIC | 5 | 5 | 5 | 3 | 4.5
27 | 22583572 | Ag | Sphere | None | 7.2 | Experiment | TEM | 21.7 | Experiment | DLS | -40.6 | Experiment | Zeta-potential | 51.6 | Manufacturer | Other (Estimated from TEM) | hASC | Adipose | 0 | Human | 24 | Alamar Blue | 0 | 100.2353 | NON_TOXIC | 5 | 5 | 5 | 3 | 4.5
27 | 22583572 | Ag | Sphere | None | 7.2 | Experiment | TEM | 21.7 | Experiment | DLS | -40.6 | Experiment | Zeta-potential | 51.6 | Manufacturer | Other (Estimated from TEM) | hASC | Adipose | 0 | Human | 24 | Alamar Blue | 0.1 | 101.3647 | NON_TOXIC | 5 | 5 | 5 | 3 | 4.5
27 | 22583572 | Ag | Sphere | None | 7.2 | Experiment | TEM | 21.7 | Experiment | DLS | -40.6 | Experiment | Zeta-potential | 51.6 | Manufacturer | Other (Estimated from TEM) | hASC | Adipose | 0 | Human | 24 | Alamar Blue | 1 | 101.3647 | NON_TOXIC | 5 | 5 | 5 | 3 | 4.5
27 | 22583572 | Ag | Sphere | None | 7.2 | Experiment | TEM | 21.7 | Experiment | DLS | -40.6 | Experiment | Zeta-potential | 51.6 | Manufacturer | Other (Estimated from TEM) | hASC | Adipose | 0 | Human | 24 | Alamar Blue | 10 | 93.4588 | NON_TOXIC | 5 | 5 | 5 | 3 | 4.5
27 | 22583572 | Ag | Sphere | None | 7.2 | Experiment | TEM | 21.7 | Experiment | DLS | -40.6 | Experiment | Zeta-potential | 51.6 | Manufacturer | Other (Estimated from TEM) | hASC | Adipose | 0 | Human | 24 | Alamar Blue | 50 | 90.0706 | NON_TOXIC | 5 | 5 | 5 | 3 | 4.5
27 | 22583572 | Ag | Sphere | None | 7.2 | Experiment | TEM | 21.7 | Experiment | DLS | -40.6 | Experiment | Zeta-potential | 51.6 | Manufacturer | Other (Estimated from TEM) | hASC | Adipose | 0 | Human | 24 | Alamar Blue | 100 | 74.2588 | NON_TOXIC | 5 | 5 | 5 | 3 | 4.5
27 | 22583572 | Ag | Sphere | None | 7.2 | Experiment | TEM | 21.7 | Experiment | DLS | -40.6 | Experiment | Zeta-potential | 51.6 | Manufacturer | Other (Estimated from TEM) | hASC | Adipose | 0 | Human | 24 | Alamar Blue | 0 | 101.0837 | NON_TOXIC | 5 | 5 | 5 | 3 | 4.5
27 | 22583572 | Ag | Sphere | None | 7.2 | Experiment | TEM | 21.7 | Experiment | DLS | -40.6 | Experiment | Zeta-potential | 51.6 | Manufacturer | Other (Estimated from TEM) | hASC | Adipose | 0 | Human | 24 | Alamar Blue | 0.1 | 101.0837 | NON_TOXIC | 5 | 5 | 5 | 3 | 4.5
27 | 22583572 | Ag | Sphere | None | 7.2 | Experiment | TEM | 21.7 | Experiment | DLS | -40.6 | Experiment | Zeta-potential | 51.6 | Manufacturer | Other (Estimated from TEM) | hASC | Adipose | 0 | Human | 24 | Alamar Blue | 1 | 101.9704 | NON_TOXIC | 5 | 5 | 5 | 3 | 4.5
27 | 22583572 | Ag | Sphere | None | 7.2 | Experiment | TEM | 21.7 | Experiment | DLS | -40.6 | Experiment | Zeta-potential | 51.6 | Manufacturer | Other (Estimated from TEM) | hASC | Adipose | 0 | Human | 24 | Alamar Blue | 10 | 102.266 | NON_TOXIC | 5 | 5 | 5 | 3 | 4.5
27 | 22583572 | Ag | Sphere | None | 7.2 | Experiment | TEM | 21.7 | Experiment | DLS | -40.6 | Experiment | Zeta-potential | 51.6 | Manufacturer | Other (Estimated from TEM) | hASC | Adipose | 0 | Human | 24 | Alamar Blue | 50 | 102.8571 | NON_TOXIC | 5 | 5 | 5 | 3 | 4.5
27 | 22583572 | Ag | Sphere | None | 7.2 | Experiment | TEM | 21.7 | Experiment | DLS | -40.6 | Experiment | Zeta-potential | 51.6 | Manufacturer | Other (Estimated from TEM) | hASC | Adipose | 0 | Human | 24 | Alamar Blue | 100 | 99.0148 | NON_TOXIC | 5 | 5 | 5 | 3 | 4.5
27 | 22583572 | Ag | Sphere | None | 7.2 | Experiment | TEM | 21.7 | Experiment | DLS | -40.6 | Experiment | Zeta-potential | 51.6 | Manufacturer | Other (Estimated from TEM) | hASC | Adipose | 0 | Human | 24 | Alamar Blue | 0 | 101.0837 | NON_TOXIC | 5 | 5 | 5 | 3 | 4.5
27 | 22583572 | Ag | Sphere | None | 7.2 | Experiment | TEM | 21.7 | Experiment | DLS | -40.6 | Experiment | Zeta-potential | 51.6 | Manufacturer | Other (Estimated from TEM) | hASC | Adipose | 0 | Human | 24 | Alamar Blue | 0.1 | 103.4483 | NON_TOXIC | 5 | 5 | 5 | 3 | 4.5
27 | 22583572 | Ag | Sphere | None | 7.2 | Experiment | TEM | 21.7 | Experiment | DLS | -40.6 | Experiment | Zeta-potential | 51.6 | Manufacturer | Other (Estimated from TEM) | hASC | Adipose | 0 | Human | 24 | Alamar Blue | 1 | 102.8571 | NON_TOXIC | 5 | 5 | 5 | 3 | 4.5
27 | 22583572 | Ag | Sphere | None | 7.2 | Experiment | TEM | 21.7 | Experiment | DLS | -40.6 | Experiment | Zeta-potential | 51.6 | Manufacturer | Other (Estimated from TEM) | hASC | Adipose | 0 | Human | 24 | Alamar Blue | 10 | 103.4483 | NON_TOXIC | 5 | 5 | 5 | 3 | 4.5
27 | 22583572 | Ag | Sphere | None | 7.2 | Experiment | TEM | 21.7 | Experiment | DLS | -40.6 | Experiment | Zeta-potential | 51.6 | Manufacturer | Other (Estimated from TEM) | hASC | Adipose | 0 | Human | 24 | Alamar Blue | 50 | 99.3103 | NON_TOXIC | 5 | 5 | 5 | 3 | 4.5
27 | 22583572 | Ag | Sphere | None | 7.2 | Experiment | TEM | 21.7 | Experiment | DLS | -40.6 | Experiment | Zeta-potential | 51.6 | Manufacturer | Other (Estimated from TEM) | hASC | Adipose | 0 | Human | 24 | Alamar Blue | 100 | 93.9901 | NON_TOXIC | 5 | 5 | 5 | 3 | 4.5
27 | 22583572 | Ag | Sphere | None | 7.2 | Experiment | TEM | 21.7 | Experiment | DLS | -40.6 | Experiment | Zeta-potential | 51.6 | Manufacturer | Other (Estimated from TEM) | hASC | Adipose | 0 | Human | 24 | Alamar Blue | 0 | 101.0837 | NON_TOXIC | 5 | 5 | 5 | 3 | 4.5
27 | 22583572 | Ag | Sphere | None | 7.2 | Experiment | TEM | 21.7 | Experiment | DLS | -40.6 | Experiment | Zeta-potential | 51.6 | Manufacturer | Other (Estimated from TEM) | hASC | Adipose | 0 | Human | 24 | Alamar Blue | 0.1 | 101.0837 | NON_TOXIC | 5 | 5 | 5 | 3 | 4.5
27 | 22583572 | Ag | Sphere | None | 7.2 | Experiment | TEM | 21.7 | Experiment | DLS | -40.6 | Experiment | Zeta-potential | 51.6 | Manufacturer | Other (Estimated from TEM) | hASC | Adipose | 0 | Human | 24 | Alamar Blue | 1 | 100.197 | NON_TOXIC | 5 | 5 | 5 | 3 | 4.5
27 | 22583572 | Ag | Sphere | None | 7.2 | Experiment | TEM | 21.7 | Experiment | DLS | -40.6 | Experiment | Zeta-potential | 51.6 | Manufacturer | Other (Estimated from TEM) | hASC | Adipose | 0 | Human | 24 | Alamar Blue | 10 | 96.9458 | NON_TOXIC | 5 | 5 | 5 | 3 | 4.5
27 | 22583572 | Ag | Sphere | None | 7.2 | Experiment | TEM | 21.7 | Experiment | DLS | -40.6 | Experiment | Zeta-potential | 51.6 | Manufacturer | Other (Estimated from TEM) | hASC | Adipose | 0 | Human | 24 | Alamar Blue | 50 | 86.3054 | NON_TOXIC | 5 | 5 | 5 | 3 | 4.5
27 | 22583572 | Ag | Sphere | None | 7.2 | Experiment | TEM | 21.7 | Experiment | DLS | -40.6 | Experiment | Zeta-potential | 51.6 | Manufacturer | Other (Estimated from TEM) | hASC | Adipose | 0 | Human | 24 | Alamar Blue | 100 | 70.936 | NON_TOXIC | 5 | 5 | 5 | 3 | 4.5
27 | 22583572 | Ag | Sphere | None | 19.2 | Experiment | TEM | 27.4 | Experiment | DLS | -49.8 | Experiment | Zeta-potential | 26.1 | Manufacturer | Other (Estimated from TEM) | hASC | Adipose | 0 | Human | 24 | Alamar Blue | 0 | 101.215 | NON_TOXIC | 5 | 5 | 5 | 3 | 4.5
27 | 22583572 | Ag | Sphere | None | 19.2 | Experiment | TEM | 27.4 | Experiment | DLS | -49.8 | Experiment | Zeta-potential | 26.1 | Manufacturer | Other (Estimated from TEM) | hASC | Adipose | 0 | Human | 24 | Alamar Blue | 0.1 | 99.2523 | NON_TOXIC | 5 | 5 | 5 | 3 | 4.5
27 | 22583572 | Ag | Sphere | None | 19.2 | Experiment | TEM | 27.4 | Experiment | DLS | -49.8 | Experiment | Zeta-potential | 26.1 | Manufacturer | Other (Estimated from TEM) | hASC | Adipose | 0 | Human | 24 | Alamar Blue | 1 | 98.6916 | NON_TOXIC | 5 | 5 | 5 | 3 | 4.5
27 | 22583572 | Ag | Sphere | None | 19.2 | Experiment | TEM | 27.4 | Experiment | DLS | -49.8 | Experiment | Zeta-potential | 26.1 | Manufacturer | Other (Estimated from TEM) | hASC | Adipose | 0 | Human | 24 | Alamar Blue | 10 | 101.215 | NON_TOXIC | 5 | 5 | 5 | 3 | 4.5
27 | 22583572 | Ag | Sphere | None | 19.2 | Experiment | TEM | 27.4 | Experiment | DLS | -49.8 | Experiment | Zeta-potential | 26.1 | Manufacturer | Other (Estimated from TEM) | hASC | Adipose | 0 | Human | 24 | Alamar Blue | 50 | 99.8131 | NON_TOXIC | 5 | 5 | 5 | 3 | 4.5
27 | 22583572 | Ag | Sphere | None | 19.2 | Experiment | TEM | 27.4 | Experiment | DLS | -49.8 | Experiment | Zeta-potential | 26.1 | Manufacturer | Other (Estimated from TEM) | hASC | Adipose | 0 | Human | 24 | Alamar Blue | 100 | 100.9346 | NON_TOXIC | 5 | 5 | 5 | 3 | 4.5
27 | 22583572 | Ag | Sphere | None | 19.2 | Experiment | TEM | 27.4 | Experiment | DLS | -49.8 | Experiment | Zeta-potential | 26.1 | Manufacturer | Other (Estimated from TEM) | hASC | Adipose | 0 | Human | 24 | Alamar Blue | 0 | 100.9346 | NON_TOXIC | 5 | 5 | 5 | 3 | 4.5
27 | 22583572 | Ag | Sphere | None | 19.2 | Experiment | TEM | 27.4 | Experiment | DLS | -49.8 | Experiment | Zeta-potential | 26.1 | Manufacturer | Other (Estimated from TEM) | hASC | Adipose | 0 | Human | 24 | Alamar Blue | 0.1 | 100.9346 | NON_TOXIC | 5 | 5 | 5 | 3 | 4.5
27 | 22583572 | Ag | Sphere | None | 19.2 | Experiment | TEM | 27.4 | Experiment | DLS | -49.8 | Experiment | Zeta-potential | 26.1 | Manufacturer | Other (Estimated from TEM) | hASC | Adipose | 0 | Human | 24 | Alamar Blue | 1 | 99.8131 | NON_TOXIC | 5 | 5 | 5 | 3 | 4.5
27 | 22583572 | Ag | Sphere | None | 19.2 | Experiment | TEM | 27.4 | Experiment | DLS | -49.8 | Experiment | Zeta-potential | 26.1 | Manufacturer | Other (Estimated from TEM) | hASC | Adipose | 0 | Human | 24 | Alamar Blue | 10 | 99.2523 | NON_TOXIC | 5 | 5 | 5 | 3 | 4.5
27 | 22583572 | Ag | Sphere | None | 19.2 | Experiment | TEM | 27.4 | Experiment | DLS | -49.8 | Experiment | Zeta-potential | 26.1 | Manufacturer | Other (Estimated from TEM) | hASC | Adipose | 0 | Human | 24 | Alamar Blue | 50 | 98.6916 | NON_TOXIC | 5 | 5 | 5 | 3 | 4.5
27 | 22583572 | Ag | Sphere | None | 19.2 | Experiment | TEM | 27.4 | Experiment | DLS | -49.8 | Experiment | Zeta-potential | 26.1 | Manufacturer | Other (Estimated from TEM) | hASC | Adipose | 0 | Human | 24 | Alamar Blue | 100 | 93.3645 | NON_TOXIC | 5 | 5 | 5 | 3 | 4.5
27 | 22583572 | Ag | Sphere | None | 19.2 | Experiment | TEM | 27.4 | Experiment | DLS | -49.8 | Experiment | Zeta-potential | 26.1 | Manufacturer | Other (Estimated from TEM) | hASC | Adipose | 0 | Human | 24 | Alamar Blue | 0 | 100.9346 | NON_TOXIC | 5 | 5 | 5 | 3 | 4.5
27 | 22583572 | Ag | Sphere | None | 19.2 | Experiment | TEM | 27.4 | Experiment | DLS | -49.8 | Experiment | Zeta-potential | 26.1 | Manufacturer | Other (Estimated from TEM) | hASC | Adipose | 0 | Human | 24 | Alamar Blue | 0.1 | 101.4953 | NON_TOXIC | 5 | 5 | 5 | 3 | 4.5
27 | 22583572 | Ag | Sphere | None | 19.2 | Experiment | TEM | 27.4 | Experiment | DLS | -49.8 | Experiment | Zeta-potential | 26.1 | Manufacturer | Other (Estimated from TEM) | hASC | Adipose | 0 | Human | 24 | Alamar Blue | 1 | 100.9346 | NON_TOXIC | 5 | 5 | 5 | 3 | 4.5
27 | 22583572 | Ag | Sphere | None | 19.2 | Experiment | TEM | 27.4 | Experiment | DLS | -49.8 | Experiment | Zeta-potential | 26.1 | Manufacturer | Other (Estimated from TEM) | hASC | Adipose | 0 | Human | 24 | Alamar Blue | 10 | 85.2336 | NON_TOXIC | 5 | 5 | 5 | 3 | 4.5
27 | 22583572 | Ag | Sphere | None | 19.2 | Experiment | TEM | 27.4 | Experiment | DLS | -49.8 | Experiment | Zeta-potential | 26.1 | Manufacturer | Other (Estimated from TEM) | hASC | Adipose | 0 | Human | 24 | Alamar Blue | 50 | 85.7944 | NON_TOXIC | 5 | 5 | 5 | 3 | 4.5
27 | 22583572 | Ag | Sphere | None | 19.2 | Experiment | TEM | 27.4 | Experiment | DLS | -49.8 | Experiment | Zeta-potential | 26.1 | Manufacturer | Other (Estimated from TEM) | hASC | Adipose | 0 | Human | 24 | Alamar Blue | 100 | 79.6262 | NON_TOXIC | 5 | 5 | 5 | 3 | 4.5
27 | 22583572 | Ag | Sphere | None | 19.2 | Experiment | TEM | 27.4 | Experiment | DLS | -49.8 | Experiment | Zeta-potential | 26.1 | Manufacturer | Other (Estimated from TEM) | hASC | Adipose | 0 | Human | 24 | Alamar Blue | 0 | 100.8354 | NON_TOXIC | 5 | 5 | 5 | 3 | 4.5
27 | 22583572 | Ag | Sphere | None | 19.2 | Experiment | TEM | 27.4 | Experiment | DLS | -49.8 | Experiment | Zeta-potential | 26.1 | Manufacturer | Other (Estimated from TEM) | hASC | Adipose | 0 | Human | 24 | Alamar Blue | 0.1 | 100.8354 | NON_TOXIC | 5 | 5 | 5 | 3 | 4.5
27 | 22583572 | Ag | Sphere | None | 19.2 | Experiment | TEM | 27.4 | Experiment | DLS | -49.8 | Experiment | Zeta-potential | 26.1 | Manufacturer | Other (Estimated from TEM) | hASC | Adipose | 0 | Human | 24 | Alamar Blue | 1 | 99.656 | NON_TOXIC | 5 | 5 | 5 | 3 | 4.5
27 | 22583572 | Ag | Sphere | None | 19.2 | Experiment | TEM | 27.4 | Experiment | DLS | -49.8 | Experiment | Zeta-potential | 26.1 | Manufacturer | Other (Estimated from TEM) | hASC | Adipose | 0 | Human | 24 | Alamar Blue | 10 | 101.4251 | NON_TOXIC | 5 | 5 | 5 | 3 | 4.5
27 | 22583572 | Ag | Sphere | None | 19.2 | Experiment | TEM | 27.4 | Experiment | DLS | -49.8 | Experiment | Zeta-potential | 26.1 | Manufacturer | Other (Estimated from TEM) | hASC | Adipose | 0 | Human | 24 | Alamar Blue | 50 | 103.7838 | NON_TOXIC | 5 | 5 | 5 | 3 | 4.5
27 | 22583572 | Ag | Sphere | None | 19.2 | Experiment | TEM | 27.4 | Experiment | DLS | -49.8 | Experiment | Zeta-potential | 26.1 | Manufacturer | Other (Estimated from TEM) | hASC | Adipose | 0 | Human | 24 | Alamar Blue | 100 | 100.8354 | NON_TOXIC | 5 | 5 | 5 | 3 | 4.5
27 | 22583572 | Ag | Sphere | None | 19.2 | Experiment | TEM | 27.4 | Experiment | DLS | -49.8 | Experiment | Zeta-potential | 26.1 | Manufacturer | Other (Estimated from TEM) | hASC | Adipose | 0 | Human | 24 | Alamar Blue | 0 | 100.8354 | NON_TOXIC | 5 | 5 | 5 | 3 | 4.5
27 | 22583572 | Ag | Sphere | None | 19.2 | Experiment | TEM | 27.4 | Experiment | DLS | -49.8 | Experiment | Zeta-potential | 26.1 | Manufacturer | Other (Estimated from TEM) | hASC | Adipose | 0 | Human | 24 | Alamar Blue | 0.1 | 99.656 | NON_TOXIC | 5 | 5 | 5 | 3 | 4.5
27 | 22583572 | Ag | Sphere | None | 19.2 | Experiment | TEM | 27.4 | Experiment | DLS | -49.8 | Experiment | Zeta-potential | 26.1 | Manufacturer | Other (Estimated from TEM) | hASC | Adipose | 0 | Human | 24 | Alamar Blue | 1 | 99.656 | NON_TOXIC | 5 | 5 | 5 | 3 | 4.5
27 | 22583572 | Ag | Sphere | None | 19.2 | Experiment | TEM | 27.4 | Experiment | DLS | -49.8 | Experiment | Zeta-potential | 26.1 | Manufacturer | Other (Estimated from TEM) | hASC | Adipose | 0 | Human | 24 | Alamar Blue | 10 | 101.4251 | NON_TOXIC | 5 | 5 | 5 | 3 | 4.5
27 | 22583572 | Ag | Sphere | None | 19.2 | Experiment | TEM | 27.4 | Experiment | DLS | -49.8 | Experiment | Zeta-potential | 26.1 | Manufacturer | Other (Estimated from TEM) | hASC | Adipose | 0 | Human | 24 | Alamar Blue | 50 | 96.7076 | NON_TOXIC | 5 | 5 | 5 | 3 | 4.5
27 | 22583572 | Ag | Sphere | None | 19.2 | Experiment | TEM | 27.4 | Experiment | DLS | -49.8 | Experiment | Zeta-potential | 26.1 | Manufacturer | Other (Estimated from TEM) | hASC | Adipose | 0 | Human | 24 | Alamar Blue | 100 | 75.774 | NON_TOXIC | 5 | 5 | 5 | 3 | 4.5
27 | 22583572 | Ag | Sphere | None | 19.2 | Experiment | TEM | 27.4 | Experiment | DLS | -49.8 | Experiment | Zeta-potential | 26.1 | Manufacturer | Other (Estimated from TEM) | hASC | Adipose | 0 | Human | 24 | Alamar Blue | 0 | 100.8354 | NON_TOXIC | 5 | 5 | 5 | 3 | 4.5
27 | 22583572 | Ag | Sphere | None | 19.2 | Experiment | TEM | 27.4 | Experiment | DLS | -49.8 | Experiment | Zeta-potential | 26.1 | Manufacturer | Other (Estimated from TEM) | hASC | Adipose | 0 | Human | 24 | Alamar Blue | 0.1 | 101.4251 | NON_TOXIC | 5 | 5 | 5 | 3 | 4.5
27 | 22583572 | Ag | Sphere | None | 19.2 | Experiment | TEM | 27.4 | Experiment | DLS | -49.8 | Experiment | Zeta-potential | 26.1 | Manufacturer | Other (Estimated from TEM) | hASC | Adipose | 0 | Human | 24 | Alamar Blue | 1 | 99.9509 | NON_TOXIC | 5 | 5 | 5 | 3 | 4.5
27 | 22583572 | Ag | Sphere | None | 19.2 | Experiment | TEM | 27.4 | Experiment | DLS | -49.8 | Experiment | Zeta-potential | 26.1 | Manufacturer | Other (Estimated from TEM) | hASC | Adipose | 0 | Human | 24 | Alamar Blue | 10 | 99.0663 | NON_TOXIC | 5 | 5 | 5 | 3 | 4.5
27 | 22583572 | Ag | Sphere | None | 19.2 | Experiment | TEM | 27.4 | Experiment | DLS | -49.8 | Experiment | Zeta-potential | 26.1 | Manufacturer | Other (Estimated from TEM) | hASC | Adipose | 0 | Human | 24 | Alamar Blue | 50 | 98.4767 | NON_TOXIC | 5 | 5 | 5 | 3 | 4.5
27 | 22583572 | Ag | Sphere | None | 19.2 | Experiment | TEM | 27.4 | Experiment | DLS | -49.8 | Experiment | Zeta-potential | 26.1 | Manufacturer | Other (Estimated from TEM) | hASC | Adipose | 0 | Human | 24 | Alamar Blue | 100 | 88.4521 | NON_TOXIC | 5 | 5 | 5 | 3 | 4.5
28 | 22911477 | Au | Sphere | DNA-bPEI | 20.1 | Experiment | TEM | 31.84 | Experiment | DLS | 37.61 | Experiment | Zeta-potential | 15.46671 | Reference | Other (Estimated from core size) | CHO-K1 | Ovary | 0 | Murine | 6 | MTT | 0 | 100.05 | NON_TOXIC | 5 | 5 | 5 | 2 | 4.25
28 | 22911477 | Au | Sphere | DNA-bPEI | 20.1 | Experiment | TEM | 31.84 | Experiment | DLS | 37.61 | Experiment | Zeta-potential | 15.46671 | Reference | Other (Estimated from core size) | CHO-K1 | Ovary | 0 | Murine | 6 | MTT | 10 | 97.71 | NON_TOXIC | 5 | 5 | 5 | 2 | 4.25
28 | 22911477 | Au | Sphere | DNA-bPEI | 20.1 | Experiment | TEM | 31.84 | Experiment | DLS | 37.61 | Experiment | Zeta-potential | 15.46671 | Reference | Other (Estimated from core size) | CHO-K1 | Ovary | 0 | Murine | 6 | MTT | 20 | 99.47 | NON_TOXIC | 5 | 5 | 5 | 2 | 4.25
28 | 22911477 | Au | Sphere | DNA-bPEI | 20.1 | Experiment | TEM | 31.84 | Experiment | DLS | 37.61 | Experiment | Zeta-potential | 15.46671 | Reference | Other (Estimated from core size) | CHO-K1 | Ovary | 0 | Murine | 6 | MTT | 30 | 97.71 | NON_TOXIC | 5 | 5 | 5 | 2 | 4.25
28 | 22911477 | Au | Sphere | DNA-bPEI | 20.1 | Experiment | TEM | 31.84 | Experiment | DLS | 37.61 | Experiment | Zeta-potential | 15.46671 | Reference | Other (Estimated from core size) | CHO-K1 | Ovary | 0 | Murine | 6 | MTT | 45 | 97.71 | NON_TOXIC | 5 | 5 | 5 | 2 | 4.25
28 | 22911477 | Au | Sphere | DNA-bPEI | 20.1 | Experiment | TEM | 31.84 | Experiment | DLS | 37.61 | Experiment | Zeta-potential | 15.46671 | Reference | Other (Estimated from core size) | CHO-K1 | Ovary | 0 | Murine | 6 | MTT | 60 | 95.96 | NON_TOXIC | 5 | 5 | 5 | 2 | 4.25
28 | 22911477 | Au | Sphere | DNA-bPEI | 20.1 | Experiment | TEM | 31.84 | Experiment | DLS | 37.61 | Experiment | Zeta-potential | 15.46671 | Reference | Other (Estimated from core size) | CHO-K1 | Ovary | 0 | Murine | 6 | MTT | 90 | 94.789 | NON_TOXIC | 5 | 5 | 5 | 2 | 4.25
28 | 22911477 | Au | Sphere | DNA-bPEI | 20.1 | Experiment | TEM | 31.84 | Experiment | DLS | 37.61 | Experiment | Zeta-potential | 15.46671 | Reference | Other (Estimated from core size) | CHO-K1 | Ovary | 0 | Murine | 6 | MTT | 120 | 87.18 | NON_TOXIC | 5 | 5 | 5 | 2 | 4.25
28 | 22911477 | Au | Sphere | DNA-bPEI | 30.4 | Experiment | TEM | 38.31 | Experiment | DLS | 39.93 | Experiment | Zeta-potential | 10.22634 | Reference | Other (Estimated from core size) | CHO-K1 | Ovary | 0 | Murine | 6 | MTT | 0 | 99.47 | NON_TOXIC | 5 | 5 | 5 | 2 | 4.25
28 | 22911477 | Au | Sphere | DNA-bPEI | 30.4 | Experiment | TEM | 38.31 | Experiment | DLS | 39.93 | Experiment | Zeta-potential | 10.22634 | Reference | Other (Estimated from core size) | CHO-K1 | Ovary | 0 | Murine | 6 | MTT | 10 | 99.47 | NON_TOXIC | 5 | 5 | 5 | 2 | 4.25
28 | 22911477 | Au | Sphere | DNA-bPEI | 30.4 | Experiment | TEM | 38.31 | Experiment | DLS | 39.93 | Experiment | Zeta-potential | 10.22634 | Reference | Other (Estimated from core size) | CHO-K1 | Ovary | 0 | Murine | 6 | MTT | 20 | 100.64 | NON_TOXIC | 5 | 5 | 5 | 2 | 4.25
28 | 22911477 | Au | Sphere | DNA-bPEI | 30.4 | Experiment | TEM | 38.31 | Experiment | DLS | 39.93 | Experiment | Zeta-potential | 10.22634 | Reference | Other (Estimated from core size) | CHO-K1 | Ovary | 0 | Murine | 6 | MTT | 30 | 101.22 | NON_TOXIC | 5 | 5 | 5 | 2 | 4.25
28 | 22911477 | Au | Sphere | DNA-bPEI | 30.4 | Experiment | TEM | 38.31 | Experiment | DLS | 39.93 | Experiment | Zeta-potential | 10.22634 | Reference | Other (Estimated from core size) | CHO-K1 | Ovary | 0 | Murine | 6 | MTT | 45 | 101.22 | NON_TOXIC | 5 | 5 | 5 | 2 | 4.25
28 | 22911477 | Au | Sphere | DNA-bPEI | 30.4 | Experiment | TEM | 38.31 | Experiment | DLS | 39.93 | Experiment | Zeta-potential | 10.22634 | Reference | Other (Estimated from core size) | CHO-K1 | Ovary | 0 | Murine | 6 | MTT | 60 | 100.64 | NON_TOXIC | 5 | 5 | 5 | 2 | 4.25
28 | 22911477 | Au | Sphere | DNA-bPEI | 30.4 | Experiment | TEM | 38.31 | Experiment | DLS | 39.93 | Experiment | Zeta-potential | 10.22634 | Reference | Other (Estimated from core size) | CHO-K1 | Ovary | 0 | Murine | 6 | MTT | 90 | 97.13 | NON_TOXIC | 5 | 5 | 5 | 2 | 4.25
28 | 22911477 | Au | Sphere | DNA-bPEI | 30.4 | Experiment | TEM | 38.31 | Experiment | DLS | 39.93 | Experiment | Zeta-potential | 10.22634 | Reference | Other (Estimated from core size) | CHO-K1 | Ovary | 0 | Murine | 6 | MTT | 120 | 96.54 | NON_TOXIC | 5 | 5 | 5 | 2 | 4.25
28 | 22911477 | Au | Sphere | DNA-bPEI | 55.4 | Experiment | TEM | 61.19 | Experiment | DLS | 40.71 | Experiment | Zeta-potential | 5.611567 | Reference | Other (Estimated from core size) | CHO-K1 | Ovary | 0 | Murine | 6 | MTT | 0 | 96.54 | NON_TOXIC | 5 | 5 | 5 | 2 | 4.25
28 | 22911477 | Au | Sphere | DNA-bPEI | 55.4 | Experiment | TEM | 61.19 | Experiment | DLS | 40.71 | Experiment | Zeta-potential | 5.611567 | Reference | Other (Estimated from core size) | CHO-K1 | Ovary | 0 | Murine | 6 | MTT | 10 | 97.13 | NON_TOXIC | 5 | 5 | 5 | 2 | 4.25
28 | 22911477 | Au | Sphere | DNA-bPEI | 55.4 | Experiment | TEM | 61.19 | Experiment | DLS | 40.71 | Experiment | Zeta-potential | 5.611567 | Reference | Other (Estimated from core size) | CHO-K1 | Ovary | 0 | Murine | 6 | MTT | 20 | 100.05 | NON_TOXIC | 5 | 5 | 5 | 2 | 4.25
28 | 22911477 | Au | Sphere | DNA-bPEI | 55.4 | Experiment | TEM | 61.19 | Experiment | DLS | 40.71 | Experiment | Zeta-potential | 5.611567 | Reference | Other (Estimated from core size) | CHO-K1 | Ovary | 0 | Murine | 6 | MTT | 30 | 99.47 | NON_TOXIC | 5 | 5 | 5 | 2 | 4.25
28 | 22911477 | Au | Sphere | DNA-bPEI | 55.4 | Experiment | TEM | 61.19 | Experiment | DLS | 40.71 | Experiment | Zeta-potential | 5.611567 | Reference | Other (Estimated from core size) | CHO-K1 | Ovary | 0 | Murine | 6 | MTT | 45 | 97.13 | NON_TOXIC | 5 | 5 | 5 | 2 | 4.25
28 | 22911477 | Au | Sphere | DNA-bPEI | 55.4 | Experiment | TEM | 61.19 | Experiment | DLS | 40.71 | Experiment | Zeta-potential | 5.611567 | Reference | Other (Estimated from core size) | CHO-K1 | Ovary | 0 | Murine | 6 | MTT | 60 | 96.54 | NON_TOXIC | 5 | 5 | 5 | 2 | 4.25
28 | 22911477 | Au | Sphere | DNA-bPEI | 55.4 | Experiment | TEM | 61.19 | Experiment | DLS | 40.71 | Experiment | Zeta-potential | 5.611567 | Reference | Other (Estimated from core size) | CHO-K1 | Ovary | 0 | Murine | 6 | MTT | 90 | 94.79 | NON_TOXIC | 5 | 5 | 5 | 2 | 4.25
28 | 22911477 | Au | Sphere | DNA-bPEI | 55.4 | Experiment | TEM | 61.19 | Experiment | DLS | 40.71 | Experiment | Zeta-potential | 5.611567 | Reference | Other (Estimated from core size) | CHO-K1 | Ovary | 0 | Murine | 6 | MTT | 120 | 93.62 | NON_TOXIC | 5 | 5 | 5 | 2 | 4.25
28 | 22911477 | Au | Sphere | DNA-bPEI | 77.4 | Experiment | TEM | 84.58 | Experiment | DLS | 43.03 | Experiment | Zeta-potential | 4.016548 | Reference | Other (Estimated from core size) | CHO-K1 | Ovary | 0 | Murine | 6 | MTT | 2.5 | 100.64 | NON_TOXIC | 5 | 5 | 5 | 2 | 4.25
28 | 22911477 | Au | Sphere | DNA-bPEI | 77.4 | Experiment | TEM | 84.58 | Experiment | DLS | 43.03 | Experiment | Zeta-potential | 4.016548 | Reference | Other (Estimated from core size) | CHO-K1 | Ovary | 0 | Murine | 6 | MTT | 5 | 98.3 | NON_TOXIC | 5 | 5 | 5 | 2 | 4.25
28 | 22911477 | Au | Sphere | DNA-bPEI | 77.4 | Experiment | TEM | 84.58 | Experiment | DLS | 43.03 | Experiment | Zeta-potential | 4.016548 | Reference | Other (Estimated from core size) | CHO-K1 | Ovary | 0 | Murine | 6 | MTT | 10 | 96.54 | NON_TOXIC | 5 | 5 | 5 | 2 | 4.25
28 | 22911477 | Au | Sphere | DNA-bPEI | 77.4 | Experiment | TEM | 84.58 | Experiment | DLS | 43.03 | Experiment | Zeta-potential | 4.016548 | Reference | Other (Estimated from core size) | CHO-K1 | Ovary | 0 | Murine | 6 | MTT | 20 | 95.37 | NON_TOXIC | 5 | 5 | 5 | 2 | 4.25
28 | 22911477 | Au | Sphere | DNA-bPEI | 77.4 | Experiment | TEM | 84.58 | Experiment | DLS | 43.03 | Experiment | Zeta-potential | 4.016548 | Reference | Other (Estimated from core size) | CHO-K1 | Ovary | 0 | Murine | 6 | MTT | 30 | 94.2 | NON_TOXIC | 5 | 5 | 5 | 2 | 4.25
29 | 22922335 | Ag | Sphere | Citrate | 50 | Experiment | TEM | 79 | Experiment | DLS | -35 | Experiment | Zeta-potential | 11.43947 | Reference | Other (Estimated from core size) | A549 | Lung | 1 | Human | 24 | MTS | 0 | 100 | NON_TOXIC | 5 | 5 | 5 | 2 | 4.25
29 | 22922335 | Ag | Sphere | Citrate | 50 | Experiment | TEM | 79 | Experiment | DLS | -35 | Experiment | Zeta-potential | 11.43947 | Reference | Other (Estimated from core size) | A549 | Lung | 1 | Human | 24 | MTS | 12.5 | 96.5347 | NON_TOXIC | 5 | 5 | 5 | 2 | 4.25
29 | 22922335 | Ag | Sphere | Citrate | 50 | Experiment | TEM | 79 | Experiment | DLS | -35 | Experiment | Zeta-potential | 11.43947 | Reference | Other (Estimated from core size) | A549 | Lung | 1 | Human | 24 | MTS | 25 | 95.0495 | NON_TOXIC | 5 | 5 | 5 | 2 | 4.25
29 | 22922335 | Ag | Sphere | Citrate | 50 | Experiment | TEM | 79 | Experiment | DLS | -35 | Experiment | Zeta-potential | 11.43947 | Reference | Other (Estimated from core size) | A549 | Lung | 1 | Human | 24 | MTS | 50 | 68.3168 | NON_TOXIC | 5 | 5 | 5 | 2 | 4.25
29 | 22922335 | Ag | Sphere | Citrate | 50 | Experiment | TEM | 79 | Experiment | DLS | -35 | Experiment | Zeta-potential | 11.43947 | Reference | Other (Estimated from core size) | A549 | Lung | 1 | Human | 24 | MTS | 100 | 42.0792 | TOXIC | 5 | 5 | 5 | 2 | 4.25
29 | 22922335 | Ag | Sphere | Citrate | 50 | Experiment | TEM | 79 | Experiment | DLS | -35 | Experiment | Zeta-potential | 11.43947 | Reference | Other (Estimated from core size) | HDF | Skin | 0 | Human | 24 | MTS | 0 | 100 | NON_TOXIC | 5 | 5 | 5 | 2 | 4.25
29 | 22922335 | Ag | Sphere | Citrate | 50 | Experiment | TEM | 79 | Experiment | DLS | -35 | Experiment | Zeta-potential | 11.43947 | Reference | Other (Estimated from core size) | HDF | Skin | 0 | Human | 24 | MTS | 12.5 | 87.75 | NON_TOXIC | 5 | 5 | 5 | 2 | 4.25
29 | 22922335 | Ag | Sphere | Citrate | 50 | Experiment | TEM | 79 | Experiment | DLS | -35 | Experiment | Zeta-potential | 11.43947 | Reference | Other (Estimated from core size) | HDF | Skin | 0 | Human | 24 | MTS | 25 | 84.31 | NON_TOXIC | 5 | 5 | 5 | 2 | 4.25
29 | 22922335 | Ag | Sphere | Citrate | 50 | Experiment | TEM | 79 | Experiment | DLS | -35 | Experiment | Zeta-potential | 11.43947 | Reference | Other (Estimated from core size) | HDF | Skin | 0 | Human | 24 | MTS | 50 | 66.18 | NON_TOXIC | 5 | 5 | 5 | 2 | 4.25
29 | 22922335 | Ag | Sphere | Citrate | 50 | Experiment | TEM | 79 | Experiment | DLS | -35 | Experiment | Zeta-potential | 11.43947 | Reference | Other (Estimated from core size) | HDF | Skin | 0 | Human | 24 | MTS | 100 | 50 | NON_TOXIC | 5 | 5 | 5 | 2 | 4.25
29 | 22922335 | Ag | Sphere | Citrate | 50 | Experiment | TEM | 79 | Experiment | DLS | -35 | Experiment | Zeta-potential | 11.43947 | Reference | Other (Estimated from core size) | A549 | Lung | 1 | Human | 48 | MTS | 0 | 100 | NON_TOXIC | 5 | 5 | 5 | 2 | 4.25
29 | 22922335 | Ag | Sphere | Citrate | 50 | Experiment | TEM | 79 | Experiment | DLS | -35 | Experiment | Zeta-potential | 11.43947 | Reference | Other (Estimated from core size) | A549 | Lung | 1 | Human | 48 | MTS | 12.5 | 78.2178 | NON_TOXIC | 5 | 5 | 5 | 2 | 4.25
29 | 22922335 | Ag | Sphere | Citrate | 50 | Experiment | TEM | 79 | Experiment | DLS | -35 | Experiment | Zeta-potential | 11.43947 | Reference | Other (Estimated from core size) | A549 | Lung | 1 | Human | 48 | MTS | 25 | 66.3366 | NON_TOXIC | 5 | 5 | 5 | 2 | 4.25
29 | 22922335 | Ag | Sphere | Citrate | 50 | Experiment | TEM | 79 | Experiment | DLS | -35 | Experiment | Zeta-potential | 11.43947 | Reference | Other (Estimated from core size) | A549 | Lung | 1 | Human | 48 | MTS | 50 | 59.901 | NON_TOXIC | 5 | 5 | 5 | 2 | 4.25
29 | 22922335 | Ag | Sphere | Citrate | 50 | Experiment | TEM | 79 | Experiment | DLS | -35 | Experiment | Zeta-potential | 11.43947 | Reference | Other (Estimated from core size) | A549 | Lung | 1 | Human | 48 | MTS | 100 | 31.6832 | TOXIC | 5 | 5 | 5 | 2 | 4.25
29 | 22922335 | Ag | Sphere | Citrate | 50 | Experiment | TEM | 79 | Experiment | DLS | -35 | Experiment | Zeta-potential | 11.43947 | Reference | Other (Estimated from core size) | HDF | Skin | 0 | Human | 48 | MTS | 0 | 100 | NON_TOXIC | 5 | 5 | 5 | 2 | 4.25
29 | 22922335 | Ag | Sphere | Citrate | 50 | Experiment | TEM | 79 | Experiment | DLS | -35 | Experiment | Zeta-potential | 11.43947 | Reference | Other (Estimated from core size) | HDF | Skin | 0 | Human | 48 | MTS | 12.5 | 66.5 | NON_TOXIC | 5 | 5 | 5 | 2 | 4.25
29 | 22922335 | Ag | Sphere | Citrate | 50 | Experiment | TEM | 79 | Experiment | DLS | -35 | Experiment | Zeta-potential | 11.43947 | Reference | Other (Estimated from core size) | HDF | Skin | 0 | Human | 48 | MTS | 25 | 54.19 | NON_TOXIC | 5 | 5 | 5 | 2 | 4.25
29 | 22922335 | Ag | Sphere | Citrate | 50 | Experiment | TEM | 79 | Experiment | DLS | -35 | Experiment | Zeta-potential | 11.43947 | Reference | Other (Estimated from core size) | HDF | Skin | 0 | Human | 48 | MTS | 50 | 43.84 | TOXIC | 5 | 5 | 5 | 2 | 4.25
29 | 22922335 | Ag | Sphere | Citrate | 50 | Experiment | TEM | 79 | Experiment | DLS | -35 | Experiment | Zeta-potential | 11.43947 | Reference | Other (Estimated from core size) | HDF | Skin | 0 | Human | 48 | MTS | 100 | 26.11 | TOXIC | 5 | 5 | 5 | 2 | 4.25
29 | 22922335 | Ag | Sphere | Citrate | 50 | Experiment | TEM | 79 | Experiment | DLS | -35 | Experiment | Zeta-potential | 11.43947 | Reference | Other (Estimated from core size) | A549 | Lung | 1 | Human | 72 | MTS | 0 | 100 | NON_TOXIC | 5 | 5 | 5 | 2 | 4.25
29 | 22922335 | Ag | Sphere | Citrate | 50 | Experiment | TEM | 79 | Experiment | DLS | -35 | Experiment | Zeta-potential | 11.43947 | Reference | Other (Estimated from core size) | A549 | Lung | 1 | Human | 72 | MTS | 12.5 | 77.7778 | NON_TOXIC | 5 | 5 | 5 | 2 | 4.25
29 | 22922335 | Ag | Sphere | Citrate | 50 | Experiment | TEM | 79 | Experiment | DLS | -35 | Experiment | Zeta-potential | 11.43947 | Reference | Other (Estimated from core size) | A549 | Lung | 1 | Human | 72 | MTS | 25 | 43.4343 | TOXIC | 5 | 5 | 5 | 2 | 4.25
29 | 22922335 | Ag | Sphere | Citrate | 50 | Experiment | TEM | 79 | Experiment | DLS | -35 | Experiment | Zeta-potential | 11.43947 | Reference | Other (Estimated from core size) | A549 | Lung | 1 | Human | 72 | MTS | 50 | 40.404 | TOXIC | 5 | 5 | 5 | 2 | 4.25
29 | 22922335 | Ag | Sphere | Citrate | 50 | Experiment | TEM | 79 | Experiment | DLS | -35 | Experiment | Zeta-potential | 11.43947 | Reference | Other (Estimated from core size) | A549 | Lung | 1 | Human | 72 | MTS | 100 | 28.7879 | TOXIC | 5 | 5 | 5 | 2 | 4.25
29 | 22922335 | Ag | Sphere | Citrate | 50 | Experiment | TEM | 79 | Experiment | DLS | -35 | Experiment | Zeta-potential | 11.43947 | Reference | Other (Estimated from core size) | HDF | Skin | 0 | Human | 72 | MTS | 0 | 100 | NON_TOXIC | 5 | 5 | 5 | 2 | 4.25
29 | 22922335 | Ag | Sphere | Citrate | 50 | Experiment | TEM | 79 | Experiment | DLS | -35 | Experiment | Zeta-potential | 11.43947 | Reference | Other (Estimated from core size) | HDF | Skin | 0 | Human | 72 | MTS | 12.5 | 61.31 | NON_TOXIC | 5 | 5 | 5 | 2 | 4.25
29 | 22922335 | Ag | Sphere | Citrate | 50 | Experiment | TEM | 79 | Experiment | DLS | -35 | Experiment | Zeta-potential | 11.43947 | Reference | Other (Estimated from core size) | HDF | Skin | 0 | Human | 72 | MTS | 25 | 53.77 | NON_TOXIC | 5 | 5 | 5 | 2 | 4.25
29 | 22922335 | Ag | Sphere | Citrate | 50 | Experiment | TEM | 79 | Experiment | DLS | -35 | Experiment | Zeta-potential | 11.43947 | Reference | Other (Estimated from core size) | HDF | Skin | 0 | Human | 72 | MTS | 50 | 27.64 | TOXIC | 5 | 5 | 5 | 2 | 4.25
29 | 22922335 | Ag | Sphere | Citrate | 50 | Experiment | TEM | 79 | Experiment | DLS | -35 | Experiment | Zeta-potential | 11.43947 | Reference | Other (Estimated from core size) | HDF | Skin | 0 | Human | 72 | MTS | 100 | 18.6 | TOXIC | 5 | 5 | 5 | 2 | 4.25
29 | 22922335 | Ag | Sphere | Nucleotide | 50 | Experiment | TEM | 94 | Experiment | DLS | -31 | Experiment | Zeta-potential | 11.43947 | Reference | Other (Estimated from core size) | A549 | Lung | 1 | Human | 24 | MTS | 0 | 100 | NON_TOXIC | 5 | 5 | 5 | 2 | 4.25
29 | 22922335 | Ag | Sphere | Nucleotide | 50 | Experiment | TEM | 94 | Experiment | DLS | -31 | Experiment | Zeta-potential | 11.43947 | Reference | Other (Estimated from core size) | A549 | Lung | 1 | Human | 24 | MTS | 12.5 | 99.0099 | NON_TOXIC | 5 | 5 | 5 | 2 | 4.25
29 | 22922335 | Ag | Sphere | Nucleotide | 50 | Experiment | TEM | 94 | Experiment | DLS | -31 | Experiment | Zeta-potential | 11.43947 | Reference | Other (Estimated from core size) | A549 | Lung | 1 | Human | 24 | MTS | 25 | 96.5347 | NON_TOXIC | 5 | 5 | 5 | 2 | 4.25
29 | 22922335 | Ag | Sphere | Nucleotide | 50 | Experiment | TEM | 94 | Experiment | DLS | -31 | Experiment | Zeta-potential | 11.43947 | Reference | Other (Estimated from core size) | A549 | Lung | 1 | Human | 24 | MTS | 50 | 78.2178 | NON_TOXIC | 5 | 5 | 5 | 2 | 4.25
29 | 22922335 | Ag | Sphere | Nucleotide | 50 | Experiment | TEM | 94 | Experiment | DLS | -31 | Experiment | Zeta-potential | 11.43947 | Reference | Other (Estimated from core size) | A549 | Lung | 1 | Human | 24 | MTS | 100 | 76.7327 | NON_TOXIC | 5 | 5 | 5 | 2 | 4.25
29 | 22922335 | Ag | Sphere | Nucleotide | 50 | Experiment | TEM | 94 | Experiment | DLS | -31 | Experiment | Zeta-potential | 11.43947 | Reference | Other (Estimated from core size) | HDF | Skin | 0 | Human | 24 | MTS | 0 | 100 | NON_TOXIC | 5 | 5 | 5 | 2 | 4.25
29 | 22922335 | Ag | Sphere | Nucleotide | 50 | Experiment | TEM | 94 | Experiment | DLS | -31 | Experiment | Zeta-potential | 11.43947 | Reference | Other (Estimated from core size) | HDF | Skin | 0 | Human | 24 | MTS | 12.5 | 99.505 | NON_TOXIC | 5 | 5 | 5 | 2 | 4.25
29 | 22922335 | Ag | Sphere | Nucleotide | 50 | Experiment | TEM | 94 | Experiment | DLS | -31 | Experiment | Zeta-potential | 11.43947 | Reference | Other (Estimated from core size) | HDF | Skin | 0 | Human | 24 | MTS | 25 | 98.0198 | NON_TOXIC | 5 | 5 | 5 | 2 | 4.25
29 | 22922335 | Ag | Sphere | Nucleotide | 50 | Experiment | TEM | 94 | Experiment | DLS | -31 | Experiment | Zeta-potential | 11.43947 | Reference | Other (Estimated from core size) | HDF | Skin | 0 | Human | 24 | MTS | 50 | 80.198 | NON_TOXIC | 5 | 5 | 5 | 2 | 4.25
29 | 22922335 | Ag | Sphere | Nucleotide | 50 | Experiment | TEM | 94 | Experiment | DLS | -31 | Experiment | Zeta-potential | 11.43947 | Reference | Other (Estimated from core size) | HDF | Skin | 0 | Human | 24 | MTS | 100 | 80.198 | NON_TOXIC | 5 | 5 | 5 | 2 | 4.25
29 | 22922335 | Ag | Sphere | Nucleotide | 50 | Experiment | TEM | 94 | Experiment | DLS | -31 | Experiment | Zeta-potential | 11.43947 | Reference | Other (Estimated from core size) | A549 | Lung | 1 | Human | 48 | MTS | 0 | 100 | NON_TOXIC | 5 | 5 | 5 | 2 | 4.25
29 | 22922335 | Ag | Sphere | Nucleotide | 50 | Experiment | TEM | 94 | Experiment | DLS | -31 | Experiment | Zeta-potential | 11.43947 | Reference | Other (Estimated from core size) | A549 | Lung | 1 | Human | 48 | MTS | 12.5 | 95.5446 | NON_TOXIC | 5 | 5 | 5 | 2 | 4.25
29 | 22922335 | Ag | Sphere | Nucleotide | 50 | Experiment | TEM | 94 | Experiment | DLS | -31 | Experiment | Zeta-potential | 11.43947 | Reference | Other (Estimated from core size) | A549 | Lung | 1 | Human | 48 | MTS | 25 | 77.2277 | NON_TOXIC | 5 | 5 | 5 | 2 | 4.25
29 | 22922335 | Ag | Sphere | Nucleotide | 50 | Experiment | TEM | 94 | Experiment | DLS | -31 | Experiment | Zeta-potential | 11.43947 | Reference | Other (Estimated from core size) | A549 | Lung | 1 | Human | 48 | MTS | 50 | 68.3168 | NON_TOXIC | 5 | 5 | 5 | 2 | 4.25
29 | 22922335 | Ag | Sphere | Nucleotide | 50 | Experiment | TEM | 94 | Experiment | DLS | -31 | Experiment | Zeta-potential | 11.43947 | Reference | Other (Estimated from core size) | A549 | Lung | 1 | Human | 48 | MTS | 100 | 71.7822 | NON_TOXIC | 5 | 5 | 5 | 2 | 4.25
29 | 22922335 | Ag | Sphere | Nucleotide | 50 | Experiment | TEM | 94 | Experiment | DLS | -31 | Experiment | Zeta-potential | 11.43947 | Reference | Other (Estimated from core size) | HDF | Skin | 0 | Human | 48 | MTS | 0 | 100 | NON_TOXIC | 5 | 5 | 5 | 2 | 4.25
29 | 22922335 | Ag | Sphere | Nucleotide | 50 | Experiment | TEM | 94 | Experiment | DLS | -31 | Experiment | Zeta-potential | 11.43947 | Reference | Other (Estimated from core size) | HDF | Skin | 0 | Human | 48 | MTS | 12.5 | 81.1881 | NON_TOXIC | 5 | 5 | 5 | 2 | 4.25
29 | 22922335 | Ag | Sphere | Nucleotide | 50 | Experiment | TEM | 94 | Experiment | DLS | -31 | Experiment | Zeta-potential | 11.43947 | Reference | Other (Estimated from core size) | HDF | Skin | 0 | Human | 48 | MTS | 25 | 81.1881 | NON_TOXIC | 5 | 5 | 5 | 2 | 4.25
29 | 22922335 | Ag | Sphere | Nucleotide | 50 | Experiment | TEM | 94 | Experiment | DLS | -31 | Experiment | Zeta-potential | 11.43947 | Reference | Other (Estimated from core size) | HDF | Skin | 0 | Human | 48 | MTS | 50 | 71.2871 | NON_TOXIC | 5 | 5 | 5 | 2 | 4.25
29 | 22922335 | Ag | Sphere | Nucleotide | 50 | Experiment | TEM | 94 | Experiment | DLS | -31 | Experiment | Zeta-potential | 11.43947 | Reference | Other (Estimated from core size) | HDF | Skin | 0 | Human | 48 | MTS | 100 | 71.2871 | NON_TOXIC | 5 | 5 | 5 | 2 | 4.25
29 | 22922335 | Ag | Sphere | Nucleotide | 50 | Experiment | TEM | 94 | Experiment | DLS | -31 | Experiment | Zeta-potential | 11.43947 | Reference | Other (Estimated from core size) | A549 | Lung | 1 | Human | 72 | MTS | 0 | 100 | NON_TOXIC | 5 | 5 | 5 | 2 | 4.25
29 | 22922335 | Ag | Sphere | Nucleotide | 50 | Experiment | TEM | 94 | Experiment | DLS | -31 | Experiment | Zeta-potential | 11.43947 | Reference | Other (Estimated from core size) | A549 | Lung | 1 | Human | 72 | MTS | 12.5 | 75.7576 | NON_TOXIC | 5 | 5 | 5 | 2 | 4.25
29 | 22922335 | Ag | Sphere | Nucleotide | 50 | Experiment | TEM | 94 | Experiment | DLS | -31 | Experiment | Zeta-potential | 11.43947 | Reference | Other (Estimated from core size) | A549 | Lung | 1 | Human | 72 | MTS | 25 | 68.6869 | NON_TOXIC | 5 | 5 | 5 | 2 | 4.25
29 | 22922335 | Ag | Sphere | Nucleotide | 50 | Experiment | TEM | 94 | Experiment | DLS | -31 | Experiment | Zeta-potential | 11.43947 | Reference | Other (Estimated from core size) | A549 | Lung | 1 | Human | 72 | MTS | 50 | 66.6667 | NON_TOXIC | 5 | 5 | 5 | 2 | 4.25
29 | 22922335 | Ag | Sphere | Nucleotide | 50 | Experiment | TEM | 94 | Experiment | DLS | -31 | Experiment | Zeta-potential | 11.43947 | Reference | Other (Estimated from core size) | A549 | Lung | 1 | Human | 72 | MTS | 100 | 59.596 | NON_TOXIC | 5 | 5 | 5 | 2 | 4.25
29 | 22922335 | Ag | Sphere | Nucleotide | 50 | Experiment | TEM | 94 | Experiment | DLS | -31 | Experiment | Zeta-potential | 11.43947 | Reference | Other (Estimated from core size) | HDF | Skin | 0 | Human | 72 | MTS | 0 | 100 | NON_TOXIC | 5 | 5 | 5 | 2 | 4.25
29 | 22922335 | Ag | Sphere | Nucleotide | 50 | Experiment | TEM | 94 | Experiment | DLS | -31 | Experiment | Zeta-potential | 11.43947 | Reference | Other (Estimated from core size) | HDF | Skin | 0 | Human | 72 | MTS | 12.5 | 82.8283 | NON_TOXIC | 5 | 5 | 5 | 2 | 4.25
29 | 22922335 | Ag | Sphere | Nucleotide | 50 | Experiment | TEM | 94 | Experiment | DLS | -31 | Experiment | Zeta-potential | 11.43947 | Reference | Other (Estimated from core size) | HDF | Skin | 0 | Human | 72 | MTS | 25 | 74.2424 | NON_TOXIC | 5 | 5 | 5 | 2 | 4.25
29 | 22922335 | Ag | Sphere | Nucleotide | 50 | Experiment | TEM | 94 | Experiment | DLS | -31 | Experiment | Zeta-potential | 11.43947 | Reference | Other (Estimated from core size) | HDF | Skin | 0 | Human | 72 | MTS | 50 | 42.9293 | TOXIC | 5 | 5 | 5 | 2 | 4.25
29 | 22922335 | Ag | Sphere | Nucleotide | 50 | Experiment | TEM | 94 | Experiment | DLS | -31 | Experiment | Zeta-potential | 11.43947 | Reference | Other (Estimated from core size) | HDF | Skin | 0 | Human | 72 | MTS | 100 | 33.8384 | TOXIC | 5 | 5 | 5 | 2 | 4.25
29 | 22922335 | Ag | Sphere | Lactose | 50 | Experiment | TEM | 88 | Experiment | DLS | -30 | Experiment | Zeta-potential | 11.43947 | Reference | Other (Estimated from core size) | A549 | Lung | 1 | Human | 24 | MTS | 0 | 100 | NON_TOXIC | 5 | 5 | 5 | 2 | 4.25
29 | 22922335 | Ag | Sphere | Lactose | 50 | Experiment | TEM | 88 | Experiment | DLS | -30 | Experiment | Zeta-potential | 11.43947 | Reference | Other (Estimated from core size) | A549 | Lung | 1 | Human | 24 | MTS | 12.5 | 96.5347 | NON_TOXIC | 5 | 5 | 5 | 2 | 4.25
29 | 22922335 | Ag | Sphere | Lactose | 50 | Experiment | TEM | 88 | Experiment | DLS | -30 | Experiment | Zeta-potential | 11.43947 | Reference | Other (Estimated from core size) | A549 | Lung | 1 | Human | 24 | MTS | 25 | 95.5446 | NON_TOXIC | 5 | 5 | 5 | 2 | 4.25
29 | 22922335 | Ag | Sphere | Lactose | 50 | Experiment | TEM | 88 | Experiment | DLS | -30 | Experiment | Zeta-potential | 11.43947 | Reference | Other (Estimated from core size) | A549 | Lung | 1 | Human | 24 | MTS | 50 | 74.7525 | NON_TOXIC | 5 | 5 | 5 | 2 | 4.25
29 | 22922335 | Ag | Sphere | Lactose | 50 | Experiment | TEM | 88 | Experiment | DLS | -30 | Experiment | Zeta-potential | 11.43947 | Reference | Other (Estimated from core size) | A549 | Lung | 1 | Human | 24 | MTS | 100 | 45.0495 | TOXIC | 5 | 5 | 5 | 2 | 4.25
29 | 22922335 | Ag | Sphere | Lactose | 50 | Experiment | TEM | 88 | Experiment | DLS | -30 | Experiment | Zeta-potential | 11.43947 | Reference | Other (Estimated from core size) | HDF | Skin | 0 | Human | 24 | MTS | 0 | 100 | NON_TOXIC | 5 | 5 | 5 | 2 | 4.25
29 | 22922335 | Ag | Sphere | Lactose | 50 | Experiment | TEM | 88 | Experiment | DLS | -30 | Experiment | Zeta-potential | 11.43947 | Reference | Other (Estimated from core size) | HDF | Skin | 0 | Human | 24 | MTS | 12.5 | 99.0099 | NON_TOXIC | 5 | 5 | 5 | 2 | 4.25
29 | 22922335 | Ag | Sphere | Lactose | 50 | Experiment | TEM | 88 | Experiment | DLS | -30 | Experiment | Zeta-potential | 11.43947 | Reference | Other (Estimated from core size) | HDF | Skin | 0 | Human | 24 | MTS | 25 | 97.0297 | NON_TOXIC | 5 | 5 | 5 | 2 | 4.25
29 | 22922335 | Ag | Sphere | Lactose | 50 | Experiment | TEM | 88 | Experiment | DLS | -30 | Experiment | Zeta-potential | 11.43947 | Reference | Other (Estimated from core size) | HDF | Skin | 0 | Human | 24 | MTS | 50 | 80.6931 | NON_TOXIC | 5 | 5 | 5 | 2 | 4.25
29 | 22922335 | Ag | Sphere | Lactose | 50 | Experiment | TEM | 88 | Experiment | DLS | -30 | Experiment | Zeta-potential | 11.43947 | Reference | Other (Estimated from core size) | HDF | Skin | 0 | Human | 24 | MTS | 100 | 62.8713 | NON_TOXIC | 5 | 5 | 5 | 2 | 4.25
29 | 22922335 | Ag | Sphere | Lactose | 50 | Experiment | TEM | 88 | Experiment | DLS | -30 | Experiment | Zeta-potential | 11.43947 | Reference | Other (Estimated from core size) | A549 | Lung | 1 | Human | 48 | MTS | 0 | 100 | NON_TOXIC | 5 | 5 | 5 | 2 | 4.25
29 | 22922335 | Ag | Sphere | Lactose | 50 | Experiment | TEM | 88 | Experiment | DLS | -30 | Experiment | Zeta-potential | 11.43947 | Reference | Other (Estimated from core size) | A549 | Lung | 1 | Human | 48 | MTS | 12.5 | 97.5248 | NON_TOXIC | 5 | 5 | 5 | 2 | 4.25
29 | 22922335 | Ag | Sphere | Lactose | 50 | Experiment | TEM | 88 | Experiment | DLS | -30 | Experiment | Zeta-potential | 11.43947 | Reference | Other (Estimated from core size) | A549 | Lung | 1 | Human | 48 | MTS | 25 | 79.2079 | NON_TOXIC | 5 | 5 | 5 | 2 | 4.25
29 | 22922335 | Ag | Sphere | Lactose | 50 | Experiment | TEM | 88 | Experiment | DLS | -30 | Experiment | Zeta-potential | 11.43947 | Reference | Other (Estimated from core size) | A549 | Lung | 1 | Human | 48 | MTS | 50 | 70.297 | NON_TOXIC | 5 | 5 | 5 | 2 | 4.25
29 | 22922335 | Ag | Sphere | Lactose | 50 | Experiment | TEM | 88 | Experiment | DLS | -30 | Experiment | Zeta-potential | 11.43947 | Reference | Other (Estimated from core size) | A549 | Lung | 1 | Human | 48 | MTS | 100 | 36.6337 | TOXIC | 5 | 5 | 5 | 2 | 4.25
29 | 22922335 | Ag | Sphere | Lactose | 50 | Experiment | TEM | 88 | Experiment | DLS | -30 | Experiment | Zeta-potential | 11.43947 | Reference | Other (Estimated from core size) | HDF | Skin | 0 | Human | 48 | MTS | 0 | 100 | NON_TOXIC | 5 | 5 | 5 | 2 | 4.25
29 | 22922335 | Ag | Sphere | Lactose | 50 | Experiment | TEM | 88 | Experiment | DLS | -30 | Experiment | Zeta-potential | 11.43947 | Reference | Other (Estimated from core size) | HDF | Skin | 0 | Human | 48 | MTS | 12.5 | 99.505 | NON_TOXIC | 5 | 5 | 5 | 2 | 4.25
29 | 22922335 | Ag | Sphere | Lactose | 50 | Experiment | TEM | 88 | Experiment | DLS | -30 | Experiment | Zeta-potential | 11.43947 | Reference | Other (Estimated from core size) | HDF | Skin | 0 | Human | 48 | MTS | 25 | 93.5644 | NON_TOXIC | 5 | 5 | 5 | 2 | 4.25
29 | 22922335 | Ag | Sphere | Lactose | 50 | Experiment | TEM | 88 | Experiment | DLS | -30 | Experiment | Zeta-potential | 11.43947 | Reference | Other (Estimated from core size) | HDF | Skin | 0 | Human | 48 | MTS | 50 | 67.8218 | NON_TOXIC | 5 | 5 | 5 | 2 | 4.25
29 | 22922335 | Ag | Sphere | Lactose | 50 | Experiment | TEM | 88 | Experiment | DLS | -30 | Experiment | Zeta-potential | 11.43947 | Reference | Other (Estimated from core size) | HDF | Skin | 0 | Human | 48 | MTS | 100 | 42.0792 | TOXIC | 5 | 5 | 5 | 2 | 4.25
29 | 22922335 | Ag | Sphere | Lactose | 50 | Experiment | TEM | 88 | Experiment | DLS | -30 | Experiment | Zeta-potential | 11.43947 | Reference | Other (Estimated from core size) | A549 | Lung | 1 | Human | 72 | MTS | 0 | 100 | NON_TOXIC | 5 | 5 | 5 | 2 | 4.25
29 | 22922335 | Ag | Sphere | Lactose | 50 | Experiment | TEM | 88 | Experiment | DLS | -30 | Experiment | Zeta-potential | 11.43947 | Reference | Other (Estimated from core size) | A549 | Lung | 1 | Human | 72 | MTS | 12.5 | 95.4545 | NON_TOXIC | 5 | 5 | 5 | 2 | 4.25
29 | 22922335 | Ag | Sphere | Lactose | 50 | Experiment | TEM | 88 | Experiment | DLS | -30 | Experiment | Zeta-potential | 11.43947 | Reference | Other (Estimated from core size) | A549 | Lung | 1 | Human | 72 | MTS | 25 | 68.1818 | NON_TOXIC | 5 | 5 | 5 | 2 | 4.25
29 | 22922335 | Ag | Sphere | Lactose | 50 | Experiment | TEM | 88 | Experiment | DLS | -30 | Experiment | Zeta-potential | 11.43947 | Reference | Other (Estimated from core size) | A549 | Lung | 1 | Human | 72 | MTS | 50 | 69.1919 | NON_TOXIC | 5 | 5 | 5 | 2 | 4.25
29 | 22922335 | Ag | Sphere | Lactose | 50 | Experiment | TEM | 88 | Experiment | DLS | -30 | Experiment | Zeta-potential | 11.43947 | Reference | Other (Estimated from core size) | A549 | Lung | 1 | Human | 72 | MTS | 100 | 34.8485 | TOXIC | 5 | 5 | 5 | 2 | 4.25
29 | 22922335 | Ag | Sphere | Lactose | 50 | Experiment | TEM | 88 | Experiment | DLS | -30 | Experiment | Zeta-potential | 11.43947 | Reference | Other (Estimated from core size) | HDF | Skin | 0 | Human | 72 | MTS | 0 | 100 | NON_TOXIC | 5 | 5 | 5 | 2 | 4.25
29 | 22922335 | Ag | Sphere | Lactose | 50 | Experiment | TEM | 88 | Experiment | DLS | -30 | Experiment | Zeta-potential | 11.43947 | Reference | Other (Estimated from core size) | HDF | Skin | 0 | Human | 72 | MTS | 12.5 | 97.9798 | NON_TOXIC | 5 | 5 | 5 | 2 | 4.25
29 | 22922335 | Ag | Sphere | Lactose | 50 | Experiment | TEM | 88 | Experiment | DLS | -30 | Experiment | Zeta-potential | 11.43947 | Reference | Other (Estimated from core size) | HDF | Skin | 0 | Human | 72 | MTS | 25 | 84.8485 | NON_TOXIC | 5 | 5 | 5 | 2 | 4.25
29 | 22922335 | Ag | Sphere | Lactose | 50 | Experiment | TEM | 88 | Experiment | DLS | -30 | Experiment | Zeta-potential | 11.43947 | Reference | Other (Estimated from core size) | HDF | Skin | 0 | Human | 72 | MTS | 50 | 51.5152 | NON_TOXIC | 5 | 5 | 5 | 2 | 4.25
29 | 22922335 | Ag | Sphere | Lactose | 50 | Experiment | TEM | 88 | Experiment | DLS | -30 | Experiment | Zeta-potential | 11.43947 | Reference | Other (Estimated from core size) | HDF | Skin | 0 | Human | 72 | MTS | 100 | 30.303 | TOXIC | 5 | 5 | 5 | 2 | 4.25
30 | 22954533 | Ag | Sphere | Citrate | 10.3 | Manufacturer | TEM | 14.8 | Manufacturer | DLS | -30.2 | Manufacturer | Zeta-potential | 51.6 | Manufacturer | Other (Estimated from TEM) | RBE4 | Brain | 0 | Murine | 1 | NRU | 1 | 102.3556 | NON_TOXIC | 4 | 4 | 4 | 3 | 3.75
30 | 22954533 | Ag | Sphere | Citrate | 10.3 | Manufacturer | TEM | 14.8 | Manufacturer | DLS | -30.2 | Manufacturer | Zeta-potential | 51.6 | Manufacturer | Other (Estimated from TEM) | RBE4 | Brain | 0 | Murine | 1 | NRU | 10 | 79.0222 | NON_TOXIC | 4 | 4 | 4 | 3 | 3.75
30 | 22954533 | Ag | Sphere | Citrate | 10.3 | Manufacturer | TEM | 14.8 | Manufacturer | DLS | -30.2 | Manufacturer | Zeta-potential | 51.6 | Manufacturer | Other (Estimated from TEM) | RBE4 | Brain | 0 | Murine | 1 | NRU | 25 | 68.4444 | NON_TOXIC | 4 | 4 | 4 | 3 | 3.75
30 | 22954533 | Ag | Sphere | Citrate | 10.3 | Manufacturer | TEM | 14.8 | Manufacturer | DLS | -30.2 | Manufacturer | Zeta-potential | 51.6 | Manufacturer | Other (Estimated from TEM) | RBE4 | Brain | 0 | Murine | 4 | NRU | 1 | 116.6667 | NON_TOXIC | 4 | 4 | 4 | 3 | 3.75
30 | 22954533 | Ag | Sphere | Citrate | 10.3 | Manufacturer | TEM | 14.8 | Manufacturer | DLS | -30.2 | Manufacturer | Zeta-potential | 51.6 | Manufacturer | Other (Estimated from TEM) | RBE4 | Brain | 0 | Murine | 4 | NRU | 10 | 55.6889 | NON_TOXIC | 4 | 4 | 4 | 3 | 3.75
30 | 22954533 | Ag | Sphere | Citrate | 10.3 | Manufacturer | TEM | 14.8 | Manufacturer | DLS | -30.2 | Manufacturer | Zeta-potential | 51.6 | Manufacturer | Other (Estimated from TEM) | RBE4 | Brain | 0 | Murine | 4 | NRU | 25 | 43.5556 | TOXIC | 4 | 4 | 4 | 3 | 3.75
30 | 22954533 | Ag | Sphere | Citrate | 10.3 | Manufacturer | TEM | 14.8 | Manufacturer | DLS | -30.2 | Manufacturer | Zeta-potential | 51.6 | Manufacturer | Other (Estimated from TEM) | RBE4 | Brain | 0 | Murine | 12 | NRU | 1 | 109.5111 | NON_TOXIC | 4 | 4 | 4 | 3 | 3.75
30 | 22954533 | Ag | Sphere | Citrate | 10.3 | Manufacturer | TEM | 14.8 | Manufacturer | DLS | -30.2 | Manufacturer | Zeta-potential | 51.6 | Manufacturer | Other (Estimated from TEM) | RBE4 | Brain | 0 | Murine | 12 | NRU | 10 | 45.7333 | TOXIC | 4 | 4 | 4 | 3 | 3.75
30 | 22954533 | Ag | Sphere | Citrate | 10.3 | Manufacturer | TEM | 14.8 | Manufacturer | DLS | -30.2 | Manufacturer | Zeta-potential | 51.6 | Manufacturer | Other (Estimated from TEM) | RBE4 | Brain | 0 | Murine | 12 | NRU | 25 | 31.4222 | TOXIC | 4 | 4 | 4 | 3 | 3.75
30 | 22954533 | Ag | Sphere | Citrate | 10.3 | Manufacturer | TEM | 14.8 | Manufacturer | DLS | -30.2 | Manufacturer | Zeta-potential | 51.6 | Manufacturer | Other (Estimated from TEM) | RBE4 | Brain | 0 | Murine | 24 | NRU | 1 | 85.9594 | NON_TOXIC | 4 | 4 | 4 | 3 | 3.75
30 | 22954533 | Ag | Sphere | Citrate | 10.3 | Manufacturer | TEM | 14.8 | Manufacturer | DLS | -30.2 | Manufacturer | Zeta-potential | 51.6 | Manufacturer | Other (Estimated from TEM) | RBE4 | Brain | 0 | Murine | 24 | NRU | 10 | 24.6501 | TOXIC | 4 | 4 | 4 | 3 | 3.75
30 | 22954533 | Ag | Sphere | Citrate | 10.3 | Manufacturer | TEM | 14.8 | Manufacturer | DLS | -30.2 | Manufacturer | Zeta-potential | 51.6 | Manufacturer | Other (Estimated from TEM) | RBE4 | Brain | 0 | Murine | 24 | NRU | 25 | 22.1219 | TOXIC | 4 | 4 | 4 | 3 | 3.75
30 | 22954533 | Ag | Sphere | Citrate | 47 | Manufacturer | TEM | 51.9 | Manufacturer | DLS | -48 | Manufacturer | Zeta-potential | 11.9 | Manufacturer | Other (Estimated from TEM) | RBE4 | Brain | 0 | Murine | 1 | NRU | 1 | 100.8126 | NON_TOXIC | 4 | 4 | 4 | 3 | 3.75
30 | 22954533 | Ag | Sphere | Citrate | 47 | Manufacturer | TEM | 51.9 | Manufacturer | DLS | -48 | Manufacturer | Zeta-potential | 11.9 | Manufacturer | Other (Estimated from TEM) | RBE4 | Brain | 0 | Murine | 1 | NRU | 10 | 109.0293 | NON_TOXIC | 4 | 4 | 4 | 3 | 3.75
30 | 22954533 | Ag | Sphere | Citrate | 47 | Manufacturer | TEM | 51.9 | Manufacturer | DLS | -48 | Manufacturer | Zeta-potential | 11.9 | Manufacturer | Other (Estimated from TEM) | RBE4 | Brain | 0 | Murine | 1 | NRU | 25 | 113.7698 | NON_TOXIC | 4 | 4 | 4 | 3 | 3.75
30 | 22954533 | Ag | Sphere | Citrate | 47 | Manufacturer | TEM | 51.9 | Manufacturer | DLS | -48 | Manufacturer | Zeta-potential | 11.9 | Manufacturer | Other (Estimated from TEM) | RBE4 | Brain | 0 | Murine | 4 | NRU | 1 | 100.8126 | NON_TOXIC | 4 | 4 | 4 | 3 | 3.75
30 | 22954533 | Ag | Sphere | Citrate | 47 | Manufacturer | TEM | 51.9 | Manufacturer | DLS | -48 | Manufacturer | Zeta-potential | 11.9 | Manufacturer | Other (Estimated from TEM) | RBE4 | Brain | 0 | Murine | 4 | NRU | 10 | 103.9729 | NON_TOXIC | 4 | 4 | 4 | 3 | 3.75
30 | 22954533 | Ag | Sphere | Citrate | 47 | Manufacturer | TEM | 51.9 | Manufacturer | DLS | -48 | Manufacturer | Zeta-potential | 11.9 | Manufacturer | Other (Estimated from TEM) | RBE4 | Brain | 0 | Murine | 4 | NRU | 25 | 82.7991 | NON_TOXIC | 4 | 4 | 4 | 3 | 3.75
30 | 22954533 | Ag | Sphere | Citrate | 47 | Manufacturer | TEM | 51.9 | Manufacturer | DLS | -48 | Manufacturer | Zeta-potential | 11.9 | Manufacturer | Other (Estimated from TEM) | RBE4 | Brain | 0 | Murine | 12 | NRU | 1 | 100.8126 | NON_TOXIC | 4 | 4 | 4 | 3 | 3.75
30 | 22954533 | Ag | Sphere | Citrate | 47 | Manufacturer | TEM | 51.9 | Manufacturer | DLS | -48 | Manufacturer | Zeta-potential | 11.9 | Manufacturer | Other (Estimated from TEM) | RBE4 | Brain | 0 | Murine | 12 | NRU | 10 | 82.7991 | NON_TOXIC | 4 | 4 | 4 | 3 | 3.75
30 | 22954533 | Ag | Sphere | Citrate | 47 | Manufacturer | TEM | 51.9 | Manufacturer | DLS | -48 | Manufacturer | Zeta-potential | 11.9 | Manufacturer | Other (Estimated from TEM) | RBE4 | Brain | 0 | Murine | 12 | NRU | 25 | 71.4221 | NON_TOXIC | 4 | 4 | 4 | 3 | 3.75
30 | 22954533 | Ag | Sphere | Citrate | 47 | Manufacturer | TEM | 51.9 | Manufacturer | DLS | -48 | Manufacturer | Zeta-potential | 11.9 | Manufacturer | Other (Estimated from TEM) | RBE4 | Brain | 0 | Murine | 24 | NRU | 1 | 100.8257 | NON_TOXIC | 4 | 4 | 4 | 3 | 3.75
30 | 22954533 | Ag | Sphere | Citrate | 47 | Manufacturer | TEM | 51.9 | Manufacturer | DLS | -48 | Manufacturer | Zeta-potential | 11.9 | Manufacturer | Other (Estimated from TEM) | RBE4 | Brain | 0 | Murine | 24 | NRU | 10 | 67.4312 | NON_TOXIC | 4 | 4 | 4 | 3 | 3.75
30 | 22954533 | Ag | Sphere | Citrate | 47 | Manufacturer | TEM | 51.9 | Manufacturer | DLS | -48 | Manufacturer | Zeta-potential | 11.9 | Manufacturer | Other (Estimated from TEM) | RBE4 | Brain | 0 | Murine | 24 | NRU | 25 | 44.9541 | TOXIC | 4 | 4 | 4 | 3 | 3.75
30 | 22954533 | Ag | Sphere | Citrate | 103 | Manufacturer | TEM | 106.5 | Manufacturer | DLS | -42.6 | Manufacturer | Zeta-potential | 6.5 | Manufacturer | Other (Estimated from TEM) | RBE4 | Brain | 0 | Murine | 1 | NRU | 1 | 104.4235 | NON_TOXIC | 4 | 4 | 4 | 3 | 3.75
30 | 22954533 | Ag | Sphere | Citrate | 103 | Manufacturer | TEM | 106.5 | Manufacturer | DLS | -42.6 | Manufacturer | Zeta-potential | 6.5 | Manufacturer | Other (Estimated from TEM) | RBE4 | Brain | 0 | Murine | 1 | NRU | 10 | 109.6941 | NON_TOXIC | 4 | 4 | 4 | 3 | 3.75
30 | 22954533 | Ag | Sphere | Citrate | 103 | Manufacturer | TEM | 106.5 | Manufacturer | DLS | -42.6 | Manufacturer | Zeta-potential | 6.5 | Manufacturer | Other (Estimated from TEM) | RBE4 | Brain | 0 | Murine | 1 | NRU | 25 | 128.1412 | NON_TOXIC | 4 | 4 | 4 | 3 | 3.75
30 | 22954533 | Ag | Sphere | Citrate | 103 | Manufacturer | TEM | 106.5 | Manufacturer | DLS | -42.6 | Manufacturer | Zeta-potential | 6.5 | Manufacturer | Other (Estimated from TEM) | RBE4 | Brain | 0 | Murine | 4 | NRU | 1 | 95.2 | NON_TOXIC | 4 | 4 | 4 | 3 | 3.75
30 | 22954533 | Ag | Sphere | Citrate | 103 | Manufacturer | TEM | 106.5 | Manufacturer | DLS | -42.6 | Manufacturer | Zeta-potential | 6.5 | Manufacturer | Other (Estimated from TEM) | RBE4 | Brain | 0 | Murine | 4 | NRU | 10 | 105.4118 | NON_TOXIC | 4 | 4 | 4 | 3 | 3.75
30 | 22954533 | Ag | Sphere | Citrate | 103 | Manufacturer | TEM | 106.5 | Manufacturer | DLS | -42.6 | Manufacturer | Zeta-potential | 6.5 | Manufacturer | Other (Estimated from TEM) | RBE4 | Brain | 0 | Murine | 4 | NRU | 25 | 101.1294 | NON_TOXIC | 4 | 4 | 4 | 3 | 3.75
30 | 22954533 | Ag | Sphere | Citrate | 103 | Manufacturer | TEM | 106.5 | Manufacturer | DLS | -42.6 | Manufacturer | Zeta-potential | 6.5 | Manufacturer | Other (Estimated from TEM) | RBE4 | Brain | 0 | Murine | 12 | NRU | 1 | 99.4824 | NON_TOXIC | 4 | 4 | 4 | 3 | 3.75
30 | 22954533 | Ag | Sphere | Citrate | 103 | Manufacturer | TEM | 106.5 | Manufacturer | DLS | -42.6 | Manufacturer | Zeta-potential | 6.5 | Manufacturer | Other (Estimated from TEM) | RBE4 | Brain | 0 | Murine | 12 | NRU | 10 | 93.5529 | NON_TOXIC | 4 | 4 | 4 | 3 | 3.75
30 | 22954533 | Ag | Sphere | Citrate | 103 | Manufacturer | TEM | 106.5 | Manufacturer | DLS | -42.6 | Manufacturer | Zeta-potential | 6.5 | Manufacturer | Other (Estimated from TEM) | RBE4 | Brain | 0 | Murine | 12 | NRU | 25 | 77.4118 | NON_TOXIC | 4 | 4 | 4 | 3 | 3.75
30 | 22954533 | Ag | Sphere | Citrate | 103 | Manufacturer | TEM | 106.5 | Manufacturer | DLS | -42.6 | Manufacturer | Zeta-potential | 6.5 | Manufacturer | Other (Estimated from TEM) | RBE4 | Brain | 0 | Murine | 24 | NRU | 1 | 90.5116 | NON_TOXIC | 4 | 4 | 4 | 3 | 3.75
30 | 22954533 | Ag | Sphere | Citrate | 103 | Manufacturer | TEM | 106.5 | Manufacturer | DLS | -42.6 | Manufacturer | Zeta-potential | 6.5 | Manufacturer | Other (Estimated from TEM) | RBE4 | Brain | 0 | Murine | 24 | NRU | 10 | 83.6744 | NON_TOXIC | 4 | 4 | 4 | 3 | 3.75
30 | 22954533 | Ag | Sphere | Citrate | 103 | Manufacturer | TEM | 106.5 | Manufacturer | DLS | -42.6 | Manufacturer | Zeta-potential | 6.5 | Manufacturer | Other (Estimated from TEM) | RBE4 | Brain | 0 | Murine | 24 | NRU | 25 | 76.186 | NON_TOXIC | 4 | 4 | 4 | 3 | 3.75
31 | 22975145 | Ag | Sphere | Borohydride | 40 | Experiment | TEM | 135 | Experiment | DLS | -22.2 | Experiment | Zeta-potential | 14.29933 | Reference | Other (Estimated from core size) | RAW 264.7 | Ascites | 0 | Murine | 24 | MTT | 0 | 101.2555 | NON_TOXIC | 5 | 5 | 5 | 2 | 4.25
31 | 22975145 | Ag | Sphere | Borohydride | 40 | Experiment | TEM | 135 | Experiment | DLS | -22.2 | Experiment | Zeta-potential | 14.29933 | Reference | Other (Estimated from core size) | RAW 264.7 | Ascites | 0 | Murine | 24 | MTT | 5 | 101.6987 | NON_TOXIC | 5 | 5 | 5 | 2 | 4.25
31 | 22975145 | Ag | Sphere | Borohydride | 40 | Experiment | TEM | 135 | Experiment | DLS | -22.2 | Experiment | Zeta-potential | 14.29933 | Reference | Other (Estimated from core size) | RAW 264.7 | Ascites | 0 | Murine | 24 | MTT | 10 | 99.2615 | NON_TOXIC | 5 | 5 | 5 | 2 | 4.25
31 | 22975145 | Ag | Sphere | Borohydride | 40 | Experiment | TEM | 135 | Experiment | DLS | -22.2 | Experiment | Zeta-potential | 14.29933 | Reference | Other (Estimated from core size) | RAW 264.7 | Ascites | 0 | Murine | 24 | MTT | 25 | 97.4889 | NON_TOXIC | 5 | 5 | 5 | 2 | 4.25
31 | 22975145 | Ag | Sphere | Borohydride | 40 | Experiment | TEM | 135 | Experiment | DLS | -22.2 | Experiment | Zeta-potential | 14.29933 | Reference | Other (Estimated from core size) | RAW 264.7 | Ascites | 0 | Murine | 24 | MTT | 50 | 93.7223 | NON_TOXIC | 5 | 5 | 5 | 2 | 4.25
31 | 22975145 | Ag | Sphere | Borohydride | 40 | Experiment | TEM | 135 | Experiment | DLS | -22.2 | Experiment | Zeta-potential | 14.29933 | Reference | Other (Estimated from core size) | RAW 264.7 | Ascites | 0 | Murine | 24 | MTT | 75 | 88.1832 | NON_TOXIC | 5 | 5 | 5 | 2 | 4.25
31 | 22975145 | Ag | Sphere | Borohydride | 40 | Experiment | TEM | 135 | Experiment | DLS | -22.2 | Experiment | Zeta-potential | 14.29933 | Reference | Other (Estimated from core size) | RAW 264.7 | Ascites | 0 | Murine | 24 | MTT | 100 | 90.8419 | NON_TOXIC | 5 | 5 | 5 | 2 | 4.25
31 | 22975145 | Ag | Sphere | Tannate | 50 | Experiment | TEM | 90 | Experiment | DLS | -34.6 | Experiment | Zeta-potential | 14.29933 | Reference | Other (Estimated from core size) | RAW 264.7 | Ascites | 0 | Murine | 24 | MTT | 0 | 100 | NON_TOXIC | 5 | 5 | 5 | 2 | 4.25
31 | 22975145 | Ag | Sphere | Tannate | 50 | Experiment | TEM | 90 | Experiment | DLS | -34.6 | Experiment | Zeta-potential | 14.29933 | Reference | Other (Estimated from core size) | RAW 264.7 | Ascites | 0 | Murine | 24 | MTT | 5 | 100.4292 | NON_TOXIC | 5 | 5 | 5 | 2 | 4.25
31 | 22975145 | Ag | Sphere | Tannate | 50 | Experiment | TEM | 90 | Experiment | DLS | -34.6 | Experiment | Zeta-potential | 14.29933 | Reference | Other (Estimated from core size) | RAW 264.7 | Ascites | 0 | Murine | 24 | MTT | 10 | 98.7124 | NON_TOXIC | 5 | 5 | 5 | 2 | 4.25
31 | 22975145 | Ag | Sphere | Tannate | 50 | Experiment | TEM | 90 | Experiment | DLS | -34.6 | Experiment | Zeta-potential | 14.29933 | Reference | Other (Estimated from core size) | RAW 264.7 | Ascites | 0 | Murine | 24 | MTT | 25 | 90.1288 | NON_TOXIC | 5 | 5 | 5 | 2 | 4.25
31 | 22975145 | Ag | Sphere | Tannate | 50 | Experiment | TEM | 90 | Experiment | DLS | -34.6 | Experiment | Zeta-potential | 14.29933 | Reference | Other (Estimated from core size) | RAW 264.7 | Ascites | 0 | Murine | 24 | MTT | 50 | 88.8412 | NON_TOXIC | 5 | 5 | 5 | 2 | 4.25
31 | 22975145 | Ag | Sphere | Tannate | 50 | Experiment | TEM | 90 | Experiment | DLS | -34.6 | Experiment | Zeta-potential | 14.29933 | Reference | Other (Estimated from core size) | RAW 264.7 | Ascites | 0 | Murine | 24 | MTT | 75 | 85.8369 | NON_TOXIC | 5 | 5 | 5 | 2 | 4.25
31 | 22975145 | Ag | Sphere | Tannate | 50 | Experiment | TEM | 90 | Experiment | DLS | -34.6 | Experiment | Zeta-potential | 14.29933 | Reference | Other (Estimated from core size) | RAW 264.7 | Ascites | 0 | Murine | 24 | MTT | 100 | 81.1159 | NON_TOXIC | 5 | 5 | 5 | 2 | 4.25
31 | 22975145 | Ag | Sphere | Borohydride | 40 | Experiment | TEM | 135 | Experiment | DLS | -22.2 | Experiment | Zeta-potential | 14.29933 | Reference | Other (Estimated from core size) | A549 | Lung | 1 | Human | 24 | MTT | 0 | 101.034 | NON_TOXIC | 5 | 5 | 5 | 2 | 4.25
31 | 22975145 | Ag | Sphere | Borohydride | 40 | Experiment | TEM | 135 | Experiment | DLS | -22.2 | Experiment | Zeta-potential | 14.29933 | Reference | Other (Estimated from core size) | A549 | Lung | 1 | Human | 24 | MTT | 5 | 101.034 | NON_TOXIC | 5 | 5 | 5 | 2 | 4.25
31 | 22975145 | Ag | Sphere | Borohydride | 40 | Experiment | TEM | 135 | Experiment | DLS | -22.2 | Experiment | Zeta-potential | 14.29933 | Reference | Other (Estimated from core size) | A549 | Lung | 1 | Human | 24 | MTT | 10 | 98.8183 | NON_TOXIC | 5 | 5 | 5 | 2 | 4.25
31 | 22975145 | Ag | Sphere | Borohydride | 40 | Experiment | TEM | 135 | Experiment | DLS | -22.2 | Experiment | Zeta-potential | 14.29933 | Reference | Other (Estimated from core size) | A549 | Lung | 1 | Human | 24 | MTT | 25 | 91.5067 | NON_TOXIC | 5 | 5 | 5 | 2 | 4.25
31 | 22975145 | Ag | Sphere | Borohydride | 40 | Experiment | TEM | 135 | Experiment | DLS | -22.2 | Experiment | Zeta-potential | 14.29933 | Reference | Other (Estimated from core size) | A549 | Lung | 1 | Human | 24 | MTT | 50 | 86.1891 | NON_TOXIC | 5 | 5 | 5 | 2 | 4.25
31 | 22975145 | Ag | Sphere | Borohydride | 40 | Experiment | TEM | 135 | Experiment | DLS | -22.2 | Experiment | Zeta-potential | 14.29933 | Reference | Other (Estimated from core size) | A549 | Lung | 1 | Human | 24 | MTT | 75 | 92.3929 | NON_TOXIC | 5 | 5 | 5 | 2 | 4.25
31 | 22975145 | Ag | Sphere | Borohydride | 40 | Experiment | TEM | 135 | Experiment | DLS | -22.2 | Experiment | Zeta-potential | 14.29933 | Reference | Other (Estimated from core size) | A549 | Lung | 1 | Human | 24 | MTT | 100 | 93.5007 | NON_TOXIC | 5 | 5 | 5 | 2 | 4.25
31 | 22975145 | Ag | Sphere | Tannate | 50 | Experiment | TEM | 90 | Experiment | DLS | -34.6 | Experiment | Zeta-potential | 14.29933 | Reference | Other (Estimated from core size) | A549 | Lung | 1 | Human | 24 | MTT | 0 | 100.8584 | NON_TOXIC | 5 | 5 | 5 | 2 | 4.25
31 | 22975145 | Ag | Sphere | Tannate | 50 | Experiment | TEM | 90 | Experiment | DLS | -34.6 | Experiment | Zeta-potential | 14.29933 | Reference | Other (Estimated from core size) | A549 | Lung | 1 | Human | 24 | MTT | 5 | 98.7124 | NON_TOXIC | 5 | 5 | 5 | 2 | 4.25
31 | 22975145 | Ag | Sphere | Tannate | 50 | Experiment | TEM | 90 | Experiment | DLS | -34.6 | Experiment | Zeta-potential | 14.29933 | Reference | Other (Estimated from core size) | A549 | Lung | 1 | Human | 24 | MTT | 10 | 94.8498 | NON_TOXIC | 5 | 5 | 5 | 2 | 4.25
31 | 22975145 | Ag | Sphere | Tannate | 50 | Experiment | TEM | 90 | Experiment | DLS | -34.6 | Experiment | Zeta-potential | 14.29933 | Reference | Other (Estimated from core size) | A549 | Lung | 1 | Human | 24 | MTT | 25 | 89.6996 | NON_TOXIC | 5 | 5 | 5 | 2 | 4.25
31 | 22975145 | Ag | Sphere | Tannate | 50 | Experiment | TEM | 90 | Experiment | DLS | -34.6 | Experiment | Zeta-potential | 14.29933 | Reference | Other (Estimated from core size) | A549 | Lung | 1 | Human | 24 | MTT | 50 | 84.9785 | NON_TOXIC | 5 | 5 | 5 | 2 | 4.25
31 | 22975145 | Ag | Sphere | Tannate | 50 | Experiment | TEM | 90 | Experiment | DLS | -34.6 | Experiment | Zeta-potential | 14.29933 | Reference | Other (Estimated from core size) | A549 | Lung | 1 | Human | 24 | MTT | 75 | 80.6867 | NON_TOXIC | 5 | 5 | 5 | 2 | 4.25
31 | 22975145 | Ag | Sphere | Tannate | 50 | Experiment | TEM | 90 | Experiment | DLS | -34.6 | Experiment | Zeta-potential | 14.29933 | Reference | Other (Estimated from core size) | A549 | Lung | 1 | Human | 24 | MTT | 100 | 69.9571 | NON_TOXIC | 5 | 5 | 5 | 2 | 4.25
31 | 22975145 | Ag | Sphere | Borohydride | 40 | Experiment | TEM | 135 | Experiment | DLS | -22.2 | Experiment | Zeta-potential | 14.29933 | Reference | Other (Estimated from core size) | A431 | Skin | 1 | Human | 24 | MTT | 0 | 101.034 | NON_TOXIC | 5 | 5 | 5 | 2 | 4.25
31 | 22975145 | Ag | Sphere | Borohydride | 40 | Experiment | TEM | 135 | Experiment | DLS | -22.2 | Experiment | Zeta-potential | 14.29933 | Reference | Other (Estimated from core size) | A431 | Skin | 1 | Human | 24 | MTT | 5 | 100.3693 | NON_TOXIC | 5 | 5 | 5 | 2 | 4.25
31 | 22975145 | Ag | Sphere | Borohydride | 40 | Experiment | TEM | 135 | Experiment | DLS | -22.2 | Experiment | Zeta-potential | 14.29933 | Reference | Other (Estimated from core size) | A431 | Skin | 1 | Human | 24 | MTT | 10 | 95.7164 | NON_TOXIC | 5 | 5 | 5 | 2 | 4.25
31 | 22975145 | Ag | Sphere | Borohydride | 40 | Experiment | TEM | 135 | Experiment | DLS | -22.2 | Experiment | Zeta-potential | 14.29933 | Reference | Other (Estimated from core size) | A431 | Skin | 1 | Human | 24 | MTT | 25 | 90.3988 | NON_TOXIC | 5 | 5 | 5 | 2 | 4.25
31 | 22975145 | Ag | Sphere | Borohydride | 40 | Experiment | TEM | 135 | Experiment | DLS | -22.2 | Experiment | Zeta-potential | 14.29933 | Reference | Other (Estimated from core size) | A431 | Skin | 1 | Human | 24 | MTT | 50 | 81.5362 | NON_TOXIC | 5 | 5 | 5 | 2 | 4.25
31 | 22975145 | Ag | Sphere | Borohydride | 40 | Experiment | TEM | 135 | Experiment | DLS | -22.2 | Experiment | Zeta-potential | 14.29933 | Reference | Other (Estimated from core size) | A431 | Skin | 1 | Human | 24 | MTT | 75 | 86.1891 | NON_TOXIC | 5 | 5 | 5 | 2 | 4.25
31 | 22975145 | Ag | Sphere | Borohydride | 40 | Experiment | TEM | 135 | Experiment | DLS | -22.2 | Experiment | Zeta-potential | 14.29933 | Reference | Other (Estimated from core size) | A431 | Skin | 1 | Human | 24 | MTT | 100 | 89.291 | NON_TOXIC | 5 | 5 | 5 | 2 | 4.25
31 | 22975145 | Ag | Sphere | Tannate | 50 | Experiment | TEM | 90 | Experiment | DLS | -34.6 | Experiment | Zeta-potential | 14.29933 | Reference | Other (Estimated from core size) | A431 | Skin | 1 | Human | 24 | MTT | 0 | 100.8584 | NON_TOXIC | 5 | 5 | 5 | 2 | 4.25
31 | 22975145 | Ag | Sphere | Tannate | 50 | Experiment | TEM | 90 | Experiment | DLS | -34.6 | Experiment | Zeta-potential | 14.29933 | Reference | Other (Estimated from core size) | A431 | Skin | 1 | Human | 24 | MTT | 5 | 100 | NON_TOXIC | 5 | 5 | 5 | 2 | 4.25
31 | 22975145 | Ag | Sphere | Tannate | 50 | Experiment | TEM | 90 | Experiment | DLS | -34.6 | Experiment | Zeta-potential | 14.29933 | Reference | Other (Estimated from core size) | A431 | Skin | 1 | Human | 24 | MTT | 10 | 96.9957 | NON_TOXIC | 5 | 5 | 5 | 2 | 4.25
31 | 22975145 | Ag | Sphere | Tannate | 50 | Experiment | TEM | 90 | Experiment | DLS | -34.6 | Experiment | Zeta-potential | 14.29933 | Reference | Other (Estimated from core size) | A431 | Skin | 1 | Human | 24 | MTT | 25 | 93.9914 | NON_TOXIC | 5 | 5 | 5 | 2 | 4.25
31 | 22975145 | Ag | Sphere | Tannate | 50 | Experiment | TEM | 90 | Experiment | DLS | -34.6 | Experiment | Zeta-potential | 14.29933 | Reference | Other (Estimated from core size) | A431 | Skin | 1 | Human | 24 | MTT | 50 | 77.2532 | NON_TOXIC | 5 | 5 | 5 | 2 | 4.25
31 | 22975145 | Ag | Sphere | Tannate | 50 | Experiment | TEM | 90 | Experiment | DLS | -34.6 | Experiment | Zeta-potential | 14.29933 | Reference | Other (Estimated from core size) | A431 | Skin | 1 | Human | 24 | MTT | 75 | 64.8069 | NON_TOXIC | 5 | 5 | 5 | 2 | 4.25
31 | 22975145 | Ag | Sphere | Tannate | 50 | Experiment | TEM | 90 | Experiment | DLS | -34.6 | Experiment | Zeta-potential | 14.29933 | Reference | Other (Estimated from core size) | A431 | Skin | 1 | Human | 24 | MTT | 100 | 57.9399 | NON_TOXIC | 5 | 5 | 5 | 2 | 4.25
32 | 23046612 | Au | Sphere | Citrate | 18.2 | Experiment | TEM | 7.3 | Experiment | DLS | -15 | Experiment | Zeta-potential | 14.8 | Reference | Other (Estimated from core size) | HepG2 | Liver | 1 | Human | 24 | MTT | 0 | 98.41 | NON_TOXIC | 5 | 5 | 5 | 2 | 4.25
32 | 23046612 | Au | Sphere | Citrate | 18.2 | Experiment | TEM | 7.3 | Experiment | DLS | -15 | Experiment | Zeta-potential | 14.8 | Reference | Other (Estimated from core size) | HepG2 | Liver | 1 | Human | 24 | MTT | 0.0196966569 | 80.16 | NON_TOXIC | 5 | 5 | 5 | 2 | 4.25
32 | 23046612 | Au | Sphere | Citrate | 18.2 | Experiment | TEM | 7.3 | Experiment | DLS | -15 | Experiment | Zeta-potential | 14.8 | Reference | Other (Estimated from core size) | HepG2 | Liver | 1 | Human | 24 | MTT | 0.0984832845 | 73.81 | NON_TOXIC | 5 | 5 | 5 | 2 | 4.25
32 | 23046612 | Au | Sphere | Citrate | 18.2 | Experiment | TEM | 7.3 | Experiment | DLS | -15 | Experiment | Zeta-potential | 14.8 | Reference | Other (Estimated from core size) | HepG2 | Liver | 1 | Human | 24 | MTT | 0.196966569 | 75.4 | NON_TOXIC | 5 | 5 | 5 | 2 | 4.25
32 | 23046612 | Au | Sphere | Citrate | 18.2 | Experiment | TEM | 7.3 | Experiment | DLS | -15 | Experiment | Zeta-potential | 14.8 | Reference | Other (Estimated from core size) | HepG2 | Liver | 1 | Human | 24 | MTT | 9.84832845 | 73.81 | NON_TOXIC | 5 | 5 | 5 | 2 | 4.25
32 | 23046612 | Au | Sphere | Citrate | 18.2 | Experiment | TEM | 7.3 | Experiment | DLS | -15 | Experiment | Zeta-potential | 14.8 | Reference | Other (Estimated from core size) | PBMC | Blood | 0 | Human | 24 | MTT | 0 | 100 | NON_TOXIC | 5 | 5 | 5 | 2 | 4.25
32 | 23046612 | Au | Sphere | Citrate | 18.2 | Experiment | TEM | 7.3 | Experiment | DLS | -15 | Experiment | Zeta-potential | 14.8 | Reference | Other (Estimated from core size) | PBMC | Blood | 0 | Human | 24 | MTT | 0.0196966569 | 70.5 | NON_TOXIC | 5 | 5 | 5 | 2 | 4.25
32 | 23046612 | Au | Sphere | Citrate | 18.2 | Experiment | TEM | 7.3 | Experiment | DLS | -15 | Experiment | Zeta-potential | 14.8 | Reference | Other (Estimated from core size) | PBMC | Blood | 0 | Human | 24 | MTT | 0.0984832845 | 70.5 | NON_TOXIC | 5 | 5 | 5 | 2 | 4.25
32 | 23046612 | Au | Sphere | Citrate | 18.2 | Experiment | TEM | 7.3 | Experiment | DLS | -15 | Experiment | Zeta-potential | 14.8 | Reference | Other (Estimated from core size) | PBMC | Blood | 0 | Human | 24 | MTT | 0.196966569 | 65.47 | NON_TOXIC | 5 | 5 | 5 | 2 | 4.25
32 | 23046612 | Au | Sphere | Citrate | 18.2 | Experiment | TEM | 7.3 | Experiment | DLS | -15 | Experiment | Zeta-potential | 14.8 | Reference | Other (Estimated from core size) | PBMC | Blood | 0 | Human | 24 | MTT | 9.84832845 | 62.59 | NON_TOXIC | 5 | 5 | 5 | 2 | 4.25
32 | 23046612 | Au | Sphere | PAMAM | 10.9 | Experiment | TEM | 7.2 | Experiment | DLS | 41 | Experiment | Zeta-potential | 28.52118 | Reference | Other (Estimated from core size) | HepG2 | Liver | 1 | Human | 24 | MTT | 0 | 100 | NON_TOXIC | 5 | 5 | 5 | 2 | 4.25
32 | 23046612 | Au | Sphere | PAMAM | 10.9 | Experiment | TEM | 7.2 | Experiment | DLS | 41 | Experiment | Zeta-potential | 28.52118 | Reference | Other (Estimated from core size) | HepG2 | Liver | 1 | Human | 24 | MTT | 0.0196966569 | 69.57 | NON_TOXIC | 5 | 5 | 5 | 2 | 4.25
32 | 23046612 | Au | Sphere | PAMAM | 10.9 | Experiment | TEM | 7.2 | Experiment | DLS | 41 | Experiment | Zeta-potential | 28.52118 | Reference | Other (Estimated from core size) | HepG2 | Liver | 1 | Human | 24 | MTT | 0.0984832845 | 70.29 | NON_TOXIC | 5 | 5 | 5 | 2 | 4.25
32 | 23046612 | Au | Sphere | PAMAM | 10.9 | Experiment | TEM | 7.2 | Experiment | DLS | 41 | Experiment | Zeta-potential | 28.52118 | Reference | Other (Estimated from core size) | HepG2 | Liver | 1 | Human | 24 | MTT | 0.196966569 | 67.39 | NON_TOXIC | 5 | 5 | 5 | 2 | 4.25
32 | 23046612 | Au | Sphere | PAMAM | 10.9 | Experiment | TEM | 7.2 | Experiment | DLS | 41 | Experiment | Zeta-potential | 28.52118 | Reference | Other (Estimated from core size) | HepG2 | Liver | 1 | Human | 24 | MTT | 9.84832845 | 51.45 | NON_TOXIC | 5 | 5 | 5 | 2 | 4.25
32 | 23046612 | Au | Sphere | PAMAM | 10.9 | Experiment | TEM | 7.2 | Experiment | DLS | 41 | Experiment | Zeta-potential | 28.52118 | Reference | Other (Estimated from core size) | PBMC | Blood | 0 | Human | 24 | MTT | 0 | 100 | NON_TOXIC | 5 | 5 | 5 | 2 | 4.25
32 | 23046612 | Au | Sphere | PAMAM | 10.9 | Experiment | TEM | 7.2 | Experiment | DLS | 41 | Experiment | Zeta-potential | 28.52118 | Reference | Other (Estimated from core size) | PBMC | Blood | 0 | Human | 24 | MTT | 0.0196966569 | 73.76 | NON_TOXIC | 5 | 5 | 5 | 2 | 4.25
32 | 23046612 | Au | Sphere | PAMAM | 10.9 | Experiment | TEM | 7.2 | Experiment | DLS | 41 | Experiment | Zeta-potential | 28.52118 | Reference | Other (Estimated from core size) | PBMC | Blood | 0 | Human | 24 | MTT | 0.0984832845 | 70.21 | NON_TOXIC | 5 | 5 | 5 | 2 | 4.25
32 | 23046612 | Au | Sphere | PAMAM | 10.9 | Experiment | TEM | 7.2 | Experiment | DLS | 41 | Experiment | Zeta-potential | 28.52118 | Reference | Other (Estimated from core size) | PBMC | Blood | 0 | Human | 24 | MTT | 0.196966569 | 67.18093 | NON_TOXIC | 5 | 5 | 5 | 2 | 4.25
32 | 23046612 | Au | Sphere | PAMAM | 10.9 | Experiment | TEM | 7.2 | Experiment | DLS | 41 | Experiment | Zeta-potential | 28.52118 | Reference | Other (Estimated from core size) | PBMC | Blood | 0 | Human | 24 | MTT | 9.84832845 | 63.12 | NON_TOXIC | 5 | 5 | 5 | 2 | 4.25
33 | 23070238 | Au | Sphere | PEG | 14 | Experiment | TEM | 28.2 | Experiment | DLS | -15 | Experiment | Zeta-potential | 22.20577 | Reference | Other (Estimated from core size) | RAW 264.7 | Ascites | 0 | Murine | 72 | CCK-8 | 0 | 100.1 | NON_TOXIC | 5 | 5 | 5 | 2 | 4.25
33 | 23070238 | Au | Sphere | PEG | 14 | Experiment | TEM | 28.2 | Experiment | DLS | -15 | Experiment | Zeta-potential | 22.20577 | Reference | Other (Estimated from core size) | RAW 264.7 | Ascites | 0 | Murine | 72 | CCK-8 | 10 | 104.45 | NON_TOXIC | 5 | 5 | 5 | 2 | 4.25
33 | 23070238 | Au | Sphere | PEG | 14 | Experiment | TEM | 28.2 | Experiment | DLS | -15 | Experiment | Zeta-potential | 22.20577 | Reference | Other (Estimated from core size) | RAW 264.7 | Ascites | 0 | Murine | 72 | CCK-8 | 40 | 108.8 | NON_TOXIC | 5 | 5 | 5 | 2 | 4.25
33 | 23070238 | Au | Sphere | PEG | 14 | Experiment | TEM | 28.2 | Experiment | DLS | -15 | Experiment | Zeta-potential | 22.20577 | Reference | Other (Estimated from core size) | RAW 264.7 | Ascites | 0 | Murine | 72 | CCK-8 | 60 | 108.08 | NON_TOXIC | 5 | 5 | 5 | 2 | 4.25
33 | 23070238 | Au | Sphere | PEG | 14 | Experiment | TEM | 28.2 | Experiment | DLS | -15 | Experiment | Zeta-potential | 22.20577 | Reference | Other (Estimated from core size) | RAW 264.7 | Ascites | 0 | Murine | 72 | CCK-8 | 80 | 102.28 | NON_TOXIC | 5 | 5 | 5 | 2 | 4.25
34 | 23246733 | Au | Sphere | Citrate | 3.3 | Experiment | STEM | 7.1 | Experiment | DLS | -26 | Experiment | Zeta-potential | 94.20631 | Reference | Other (Estimated from core size) | Balb/3T3 | Embryo | 0 | Murine | 2 | Trypan Blue | 0 | 100 | NON_TOXIC | 5 | 5 | 5 | 2 | 4.25
34 | 23246733 | Au | Sphere | Citrate | 3.3 | Experiment | STEM | 7.1 | Experiment | DLS | -26 | Experiment | Zeta-potential | 94.20631 | Reference | Other (Estimated from core size) | Balb/3T3 | Embryo | 0 | Murine | 2 | Trypan Blue | 1.96966569 | 98.84 | NON_TOXIC | 5 | 5 | 5 | 2 | 4.25
34 | 23246733 | Au | Sphere | Citrate | 3.3 | Experiment | STEM | 7.1 | Experiment | DLS | -26 | Experiment | Zeta-potential | 94.20631 | Reference | Other (Estimated from core size) | Balb/3T3 | Embryo | 0 | Murine | 2 | Trypan Blue | 9.84832845 | 98.84 | NON_TOXIC | 5 | 5 | 5 | 2 | 4.25
34 | 23246733 | Au | Sphere | Citrate | 3.3 | Experiment | STEM | 7.1 | Experiment | DLS | -26 | Experiment | Zeta-potential | 94.20631 | Reference | Other (Estimated from core size) | Balb/3T3 | Embryo | 0 | Murine | 2 | Trypan Blue | 19.6966569 | 98.84 | NON_TOXIC | 5 | 5 | 5 | 2 | 4.25
34 | 23246733 | Au | Sphere | Citrate | 3.3 | Experiment | STEM | 7.1 | Experiment | DLS | -26 | Experiment | Zeta-potential | 94.20631 | Reference | Other (Estimated from core size) | Balb/3T3 | Embryo | 0 | Murine | 2 | Trypan Blue | 39.3933138 | 97.72 | NON_TOXIC | 5 | 5 | 5 | 2 | 4.25
34 | 23246733 | Au | Sphere | Citrate | 3.3 | Experiment | STEM | 7.1 | Experiment | DLS | -26 | Experiment | Zeta-potential | 94.20631 | Reference | Other (Estimated from core size) | Balb/3T3 | Embryo | 0 | Murine | 2 | Trypan Blue | 59.0899707 | 97.72 | NON_TOXIC | 5 | 5 | 5 | 2 | 4.25
34 | 23246733 | Au | Sphere | Citrate | 3.3 | Experiment | STEM | 7.1 | Experiment | DLS | -26 | Experiment | Zeta-potential | 94.20631 | Reference | Other (Estimated from core size) | Balb/3T3 | Embryo | 0 | Murine | 24 | Trypan Blue | 0 | 100 | NON_TOXIC | 5 | 5 | 5 | 2 | 4.25
34 | 23246733 | Au | Sphere | Citrate | 3.3 | Experiment | STEM | 7.1 | Experiment | DLS | -26 | Experiment | Zeta-potential | 94.20631 | Reference | Other (Estimated from core size) | Balb/3T3 | Embryo | 0 | Murine | 24 | Trypan Blue | 1.96966569 | 98.77 | NON_TOXIC | 5 | 5 | 5 | 2 | 4.25
34 | 23246733 | Au | Sphere | Citrate | 3.3 | Experiment | STEM | 7.1 | Experiment | DLS | -26 | Experiment | Zeta-potential | 94.20631 | Reference | Other (Estimated from core size) | Balb/3T3 | Embryo | 0 | Murine | 24 | Trypan Blue | 9.84832845 | 99.25 | NON_TOXIC | 5 | 5 | 5 | 2 | 4.25
34 | 23246733 | Au | Sphere | Citrate | 3.3 | Experiment | STEM | 7.1 | Experiment | DLS | -26 | Experiment | Zeta-potential | 94.20631 | Reference | Other (Estimated from core size) | Balb/3T3 | Embryo | 0 | Murine | 24 | Trypan Blue | 19.6966569 | 100 | NON_TOXIC | 5 | 5 | 5 | 2 | 4.25
34 | 23246733 | Au | Sphere | Citrate | 3.3 | Experiment | STEM | 7.1 | Experiment | DLS | -26 | Experiment | Zeta-potential | 94.20631 | Reference | Other (Estimated from core size) | Balb/3T3 | Embryo | 0 | Murine | 24 | Trypan Blue | 39.3933138 | 100 | NON_TOXIC | 5 | 5 | 5 | 2 | 4.25
34 | 23246733 | Au | Sphere | Citrate | 3.3 | Experiment | STEM | 7.1 | Experiment | DLS | -26 | Experiment | Zeta-potential | 94.20631 | Reference | Other (Estimated from core size) | Balb/3T3 | Embryo | 0 | Murine | 24 | Trypan Blue | 59.0899707 | 97.77 | NON_TOXIC | 5 | 5 | 5 | 2 | 4.25
34 | 23246733 | Au | Sphere | Citrate | 3.3 | Experiment | STEM | 7.1 | Experiment | DLS | -26 | Experiment | Zeta-potential | 94.20631 | Reference | Other (Estimated from core size) | Balb/3T3 | Embryo | 0 | Murine | 72 | Trypan Blue | 0 | 100 | NON_TOXIC | 5 | 5 | 5 | 2 | 4.25
34 | 23246733 | Au | Sphere | Citrate | 3.3 | Experiment | STEM | 7.1 | Experiment | DLS | -26 | Experiment | Zeta-potential | 94.20631 | Reference | Other (Estimated from core size) | Balb/3T3 | Embryo | 0 | Murine | 72 | Trypan Blue | 1.96966569 | 101.9 | NON_TOXIC | 5 | 5 | 5 | 2 | 4.25
34 | 23246733 | Au | Sphere | Citrate | 3.3 | Experiment | STEM | 7.1 | Experiment | DLS | -26 | Experiment | Zeta-potential | 94.20631 | Reference | Other (Estimated from core size) | Balb/3T3 | Embryo | 0 | Murine | 72 | Trypan Blue | 9.84832845 | 98.6 | NON_TOXIC | 5 | 5 | 5 | 2 | 4.25
34 | 23246733 | Au | Sphere | Citrate | 3.3 | Experiment | STEM | 7.1 | Experiment | DLS | -26 | Experiment | Zeta-potential | 94.20631 | Reference | Other (Estimated from core size) | Balb/3T3 | Embryo | 0 | Murine | 72 | Trypan Blue | 19.6966569 | 100.4 | NON_TOXIC | 5 | 5 | 5 | 2 | 4.25
34 | 23246733 | Au | Sphere | Citrate | 3.3 | Experiment | STEM | 7.1 | Experiment | DLS | -26 | Experiment | Zeta-potential | 94.20631 | Reference | Other (Estimated from core size) | Balb/3T3 | Embryo | 0 | Murine | 72 | Trypan Blue | 39.3933138 | 100.4 | NON_TOXIC | 5 | 5 | 5 | 2 | 4.25
34 | 23246733 | Au | Sphere | Citrate | 3.3 | Experiment | STEM | 7.1 | Experiment | DLS | -26 | Experiment | Zeta-potential | 94.20631 | Reference | Other (Estimated from core size) | Balb/3T3 | Embryo | 0 | Murine | 72 | Trypan Blue | 59.0899707 | 95.9 | NON_TOXIC | 5 | 5 | 5 | 2 | 4.25
34 | 23246733 | Au | Sphere | Citrate | 12 | Experiment | STEM | 17 | Experiment | DLS | -30 | Experiment | Zeta-potential | 25.90674 | Reference | Other (Estimated from core size) | Balb/3T3 | Embryo | 0 | Murine | 2 | Trypan Blue | 0 | 100 | NON_TOXIC | 5 | 5 | 5 | 2 | 4.25
34 | 23246733 | Au | Sphere | Citrate | 12 | Experiment | STEM | 17 | Experiment | DLS | -30 | Experiment | Zeta-potential | 25.90674 | Reference | Other (Estimated from core size) | Balb/3T3 | Embryo | 0 | Murine | 2 | Trypan Blue | 1.96966569 | 102.9 | NON_TOXIC | 5 | 5 | 5 | 2 | 4.25
34 | 23246733 | Au | Sphere | Citrate | 12 | Experiment | STEM | 17 | Experiment | DLS | -30 | Experiment | Zeta-potential | 25.90674 | Reference | Other (Estimated from core size) | Balb/3T3 | Embryo | 0 | Murine | 2 | Trypan Blue | 9.84832845 | 102.9 | NON_TOXIC | 5 | 5 | 5 | 2 | 4.25
34 | 23246733 | Au | Sphere | Citrate | 12 | Experiment | STEM | 17 | Experiment | DLS | -30 | Experiment | Zeta-potential | 25.90674 | Reference | Other (Estimated from core size) | Balb/3T3 | Embryo | 0 | Murine | 2 | Trypan Blue | 19.6966569 | 101.8 | NON_TOXIC | 5 | 5 | 5 | 2 | 4.25
34 | 23246733 | Au | Sphere | Citrate | 12 | Experiment | STEM | 17 | Experiment | DLS | -30 | Experiment | Zeta-potential | 25.90674 | Reference | Other (Estimated from core size) | Balb/3T3 | Embryo | 0 | Murine | 2 | Trypan Blue | 39.3933138 | 96.9 | NON_TOXIC | 5 | 5 | 5 | 2 | 4.25
34 | 23246733 | Au | Sphere | Citrate | 12 | Experiment | STEM | 17 | Experiment | DLS | -30 | Experiment | Zeta-potential | 25.90674 | Reference | Other (Estimated from core size) | Balb/3T3 | Embryo | 0 | Murine | 2 | Trypan Blue | 59.0899707 | 100.6 | NON_TOXIC | 5 | 5 | 5 | 2 | 4.25
34 | 23246733 | Au | Sphere | Citrate | 12 | Experiment | STEM | 17 | Experiment | DLS | -30 | Experiment | Zeta-potential | 25.90674 | Reference | Other (Estimated from core size) | Balb/3T3 | Embryo | 0 | Murine | 24 | Trypan Blue | 0 | 100 | NON_TOXIC | 5 | 5 | 5 | 2 | 4.25
34 | 23246733 | Au | Sphere | Citrate | 12 | Experiment | STEM | 17 | Experiment | DLS | -30 | Experiment | Zeta-potential | 25.90674 | Reference | Other (Estimated from core size) | Balb/3T3 | Embryo | 0 | Murine | 24 | Trypan Blue | 1.96966569 | 102.7 | NON_TOXIC | 5 | 5 | 5 | 2 | 4.25
34 | 23246733 | Au | Sphere | Citrate | 12 | Experiment | STEM | 17 | Experiment | DLS | -30 | Experiment | Zeta-potential | 25.90674 | Reference | Other (Estimated from core size) | Balb/3T3 | Embryo | 0 | Murine | 24 | Trypan Blue | 9.84832845 | 99.4 | NON_TOXIC | 5 | 5 | 5 | 2 | 4.25
34 | 23246733 | Au | Sphere | Citrate | 12 | Experiment | STEM | 17 | Experiment | DLS | -30 | Experiment | Zeta-potential | 25.90674 | Reference | Other (Estimated from core size) | Balb/3T3 | Embryo | 0 | Murine | 24 | Trypan Blue | 19.6966569 | 97.6 | NON_TOXIC | 5 | 5 | 5 | 2 | 4.25
34 | 23246733 | Au | Sphere | Citrate | 12 | Experiment | STEM | 17 | Experiment | DLS | -30 | Experiment | Zeta-potential | 25.90674 | Reference | Other (Estimated from core size) | Balb/3T3 | Embryo | 0 | Murine | 24 | Trypan Blue | 39.3933138 | 98.3 | NON_TOXIC | 5 | 5 | 5 | 2 | 4.25
34 | 23246733 | Au | Sphere | Citrate | 12 | Experiment | STEM | 17 | Experiment | DLS | -30 | Experiment | Zeta-potential | 25.90674 | Reference | Other (Estimated from core size) | Balb/3T3 | Embryo | 0 | Murine | 24 | Trypan Blue | 59.0899707 | 90.9 | NON_TOXIC | 5 | 5 | 5 | 2 | 4.25
34 | 23246733 | Au | Sphere | Citrate | 12 | Experiment | STEM | 17 | Experiment | DLS | -30 | Experiment | Zeta-potential | 25.90674 | Reference | Other (Estimated from core size) | Balb/3T3 | Embryo | 0 | Murine | 72 | Trypan Blue | 0 | 100 | NON_TOXIC | 5 | 5 | 5 | 2 | 4.25
34 | 23246733 | Au | Sphere | Citrate | 12 | Experiment | STEM | 17 | Experiment | DLS | -30 | Experiment | Zeta-potential | 25.90674 | Reference | Other (Estimated from core size) | Balb/3T3 | Embryo | 0 | Murine | 72 | Trypan Blue | 1.96966569 | 99.3 | NON_TOXIC | 5 | 5 | 5 | 2 | 4.25
34 | 23246733 | Au | Sphere | Citrate | 12 | Experiment | STEM | 17 | Experiment | DLS | -30 | Experiment | Zeta-potential | 25.90674 | Reference | Other (Estimated from core size) | Balb/3T3 | Embryo | 0 | Murine | 72 | Trypan Blue | 9.84832845 | 99.3 | NON_TOXIC | 5 | 5 | 5 | 2 | 4.25
34 | 23246733 | Au | Sphere | Citrate | 12 | Experiment | STEM | 17 | Experiment | DLS | -30 | Experiment | Zeta-potential | 25.90674 | Reference | Other (Estimated from core size) | Balb/3T3 | Embryo | 0 | Murine | 72 | Trypan Blue | 19.6966569 | 98.6 | NON_TOXIC | 5 | 5 | 5 | 2 | 4.25
34 | 23246733 | Au | Sphere | Citrate | 12 | Experiment | STEM | 17 | Experiment | DLS | -30 | Experiment | Zeta-potential | 25.90674 | Reference | Other (Estimated from core size) | Balb/3T3 | Embryo | 0 | Murine | 72 | Trypan Blue | 39.3933138 | 94 | NON_TOXIC | 5 | 5 | 5 | 2 | 4.25
34 | 23246733 | Au | Sphere | Citrate | 12 | Experiment | STEM | 17 | Experiment | DLS | -30 | Experiment | Zeta-potential | 25.90674 | Reference | Other (Estimated from core size) | Balb/3T3 | Embryo | 0 | Murine | 72 | Trypan Blue | 59.0899707 | 98.6 | NON_TOXIC | 5 | 5 | 5 | 2 | 4.25
35 | 23529830 | Au | Sphere | Citrate | 18.4 | Experiment | TEM | 22.4 | Experiment | DLS | -44.7 | Experiment | Zeta-potential | 16.8957 | Reference | Other (Estimated from core size) | HepG2 | Liver | 1 | Human | 24 | MTT | 0.196966569 | 104 | NON_TOXIC | 5 | 5 | 5 | 2 | 4.25
35 | 23529830 | Au | Sphere | Citrate | 18.4 | Experiment | TEM | 22.4 | Experiment | DLS | -44.7 | Experiment | Zeta-potential | 16.8957 | Reference | Other (Estimated from core size) | HepG2 | Liver | 1 | Human | 24 | MTT | 0.984832845 | 102 | NON_TOXIC | 5 | 5 | 5 | 2 | 4.25
35 | 23529830 | Au | Sphere | Citrate | 18.4 | Experiment | TEM | 22.4 | Experiment | DLS | -44.7 | Experiment | Zeta-potential | 16.8957 | Reference | Other (Estimated from core size) | HepG2 | Liver | 1 | Human | 24 | MTT | 1.96966569 | 106 | NON_TOXIC | 5 | 5 | 5 | 2 | 4.25
35 | 23529830 | Au | Sphere | Citrate | 18.4 | Experiment | TEM | 22.4 | Experiment | DLS | -44.7 | Experiment | Zeta-potential | 16.8957 | Reference | Other (Estimated from core size) | HepG2 | Liver | 1 | Human | 24 | MTT | 5.90899707 | 99.3 | NON_TOXIC | 5 | 5 | 5 | 2 | 4.25
35 | 23529830 | Au | Sphere | Citrate | 18.4 | Experiment | TEM | 22.4 | Experiment | DLS | -44.7 | Experiment | Zeta-potential | 16.8957 | Reference | Other (Estimated from core size) | HepG2 | Liver | 1 | Human | 24 | MTT | 19.6966569 | 98.4 | NON_TOXIC | 5 | 5 | 5 | 2 | 4.25
35 | 23529830 | Au | Sphere | Citrate | 18.4 | Experiment | TEM | 22.4 | Experiment | DLS | -44.7 | Experiment | Zeta-potential | 16.8957 | Reference | Other (Estimated from core size) | HepG2 | Liver | 1 | Human | 24 | MTT | 39.3933138 | 88.3 | NON_TOXIC | 5 | 5 | 5 | 2 | 4.25
35 | 23529830 | Au | Sphere | Citrate | 18.4 | Experiment | TEM | 22.4 | Experiment | DLS | -44.7 | Experiment | Zeta-potential | 16.8957 | Reference | Other (Estimated from core size) | HepG2 | Liver | 1 | Human | 48 | MTT | 0.196966569 | 107 | NON_TOXIC | 5 | 5 | 5 | 2 | 4.25
35 | 23529830 | Au | Sphere | Citrate | 18.4 | Experiment | TEM | 22.4 | Experiment | DLS | -44.7 | Experiment | Zeta-potential | 16.8957 | Reference | Other (Estimated from core size) | HepG2 | Liver | 1 | Human | 48 | MTT | 0.984832845 | 109 | NON_TOXIC | 5 | 5 | 5 | 2 | 4.25
35 | 23529830 | Au | Sphere | Citrate | 18.4 | Experiment | TEM | 22.4 | Experiment | DLS | -44.7 | Experiment | Zeta-potential | 16.8957 | Reference | Other (Estimated from core size) | HepG2 | Liver | 1 | Human | 48 | MTT | 1.96966569 | 112 | NON_TOXIC | 5 | 5 | 5 | 2 | 4.25
35 | 23529830 | Au | Sphere | Citrate | 18.4 | Experiment | TEM | 22.4 | Experiment | DLS | -44.7 | Experiment | Zeta-potential | 16.8957 | Reference | Other (Estimated from core size) | HepG2 | Liver | 1 | Human | 48 | MTT | 5.90899707 | 114 | NON_TOXIC | 5 | 5 | 5 | 2 | 4.25
35 | 23529830 | Au | Sphere | Citrate | 18.4 | Experiment | TEM | 22.4 | Experiment | DLS | -44.7 | Experiment | Zeta-potential | 16.8957 | Reference | Other (Estimated from core size) | HepG2 | Liver | 1 | Human | 48 | MTT | 19.6966569 | 111 | NON_TOXIC | 5 | 5 | 5 | 2 | 4.25
35 | 23529830 | Au | Sphere | Citrate | 18.4 | Experiment | TEM | 22.4 | Experiment | DLS | -44.7 | Experiment | Zeta-potential | 16.8957 | Reference | Other (Estimated from core size) | HepG2 | Liver | 1 | Human | 48 | MTT | 39.3933138 | 93.6 | NON_TOXIC | 5 | 5 | 5 | 2 | 4.25
35 | 23529830 | Au | Sphere | Citrate | 18.4 | Experiment | TEM | 22.4 | Experiment | DLS | -44.7 | Experiment | Zeta-potential | 16.8957 | Reference | Other (Estimated from core size) | HepG2 | Liver | 1 | Human | 72 | MTT | 0.196966569 | 103 | NON_TOXIC | 5 | 5 | 5 | 2 | 4.25
35 | 23529830 | Au | Sphere | Citrate | 18.4 | Experiment | TEM | 22.4 | Experiment | DLS | -44.7 | Experiment | Zeta-potential | 16.8957 | Reference | Other (Estimated from core size) | HepG2 | Liver | 1 | Human | 72 | MTT | 0.984832845 | 109 | NON_TOXIC | 5 | 5 | 5 | 2 | 4.25
35 | 23529830 | Au | Sphere | Citrate | 18.4 | Experiment | TEM | 22.4 | Experiment | DLS | -44.7 | Experiment | Zeta-potential | 16.8957 | Reference | Other (Estimated from core size) | HepG2 | Liver | 1 | Human | 72 | MTT | 1.96966569 | 106 | NON_TOXIC | 5 | 5 | 5 | 2 | 4.25
35 | 23529830 | Au | Sphere | Citrate | 18.4 | Experiment | TEM | 22.4 | Experiment | DLS | -44.7 | Experiment | Zeta-potential | 16.8957 | Reference | Other (Estimated from core size) | HepG2 | Liver | 1 | Human | 72 | MTT | 5.90899707 | 100 | NON_TOXIC | 5 | 5 | 5 | 2 | 4.25
35 | 23529830 | Au | Sphere | Citrate | 18.4 | Experiment | TEM | 22.4 | Experiment | DLS | -44.7 | Experiment | Zeta-potential | 16.8957 | Reference | Other (Estimated from core size) | HepG2 | Liver | 1 | Human | 72 | MTT | 19.6966569 | 98.4 | NON_TOXIC | 5 | 5 | 5 | 2 | 4.25
35 | 23529830 | Au | Sphere | Citrate | 18.4 | Experiment | TEM | 22.4 | Experiment | DLS | -44.7 | Experiment | Zeta-potential | 16.8957 | Reference | Other (Estimated from core size) | HepG2 | Liver | 1 | Human | 72 | MTT | 39.3933138 | 91.4 | NON_TOXIC | 5 | 5 | 5 | 2 | 4.25
35 | 23529830 | Au | Sphere | 11-MUA | 18.4 | Experiment | TEM | 33.2 | Experiment | DLS | -37.3 | Experiment | Zeta-potential | 16.8957 | Reference | Other (Estimated from core size) | HepG2 | Liver | 1 | Human | 24 | MTT | 0.196966569 | 97.7 | NON_TOXIC | 5 | 5 | 5 | 2 | 4.25
35 | 23529830 | Au | Sphere | 11-MUA | 18.4 | Experiment | TEM | 33.2 | Experiment | DLS | -37.3 | Experiment | Zeta-potential | 16.8957 | Reference | Other (Estimated from core size) | HepG2 | Liver | 1 | Human | 24 | MTT | 0.984832845 | 95.5 | NON_TOXIC | 5 | 5 | 5 | 2 | 4.25
35 | 23529830 | Au | Sphere | 11-MUA | 18.4 | Experiment | TEM | 33.2 | Experiment | DLS | -37.3 | Experiment | Zeta-potential | 16.8957 | Reference | Other (Estimated from core size) | HepG2 | Liver | 1 | Human | 24 | MTT | 1.96966569 | 89.3 | NON_TOXIC | 5 | 5 | 5 | 2 | 4.25
35 | 23529830 | Au | Sphere | 11-MUA | 18.4 | Experiment | TEM | 33.2 | Experiment | DLS | -37.3 | Experiment | Zeta-potential | 16.8957 | Reference | Other (Estimated from core size) | HepG2 | Liver | 1 | Human | 24 | MTT | 5.90899707 | 90.6 | NON_TOXIC | 5 | 5 | 5 | 2 | 4.25
35 | 23529830 | Au | Sphere | 11-MUA | 18.4 | Experiment | TEM | 33.2 | Experiment | DLS | -37.3 | Experiment | Zeta-potential | 16.8957 | Reference | Other (Estimated from core size) | HepG2 | Liver | 1 | Human | 24 | MTT | 19.6966569 | 105 | NON_TOXIC | 5 | 5 | 5 | 2 | 4.25
35 | 23529830 | Au | Sphere | 11-MUA | 18.4 | Experiment | TEM | 33.2 | Experiment | DLS | -37.3 | Experiment | Zeta-potential | 16.8957 | Reference | Other (Estimated from core size) | HepG2 | Liver | 1 | Human | 24 | MTT | 39.3933138 | 80.5 | NON_TOXIC | 5 | 5 | 5 | 2 | 4.25
35 | 23529830 | Au | Sphere | 11-MUA | 18.4 | Experiment | TEM | 33.2 | Experiment | DLS | -37.3 | Experiment | Zeta-potential | 16.8957 | Reference | Other (Estimated from core size) | HepG2 | Liver | 1 | Human | 48 | MTT | 0.196966569 | 103 | NON_TOXIC | 5 | 5 | 5 | 2 | 4.25
35 | 23529830 | Au | Sphere | 11-MUA | 18.4 | Experiment | TEM | 33.2 | Experiment | DLS | -37.3 | Experiment | Zeta-potential | 16.8957 | Reference | Other (Estimated from core size) | HepG2 | Liver | 1 | Human | 48 | MTT | 0.984832845 | 99.4 | NON_TOXIC | 5 | 5 | 5 | 2 | 4.25
35 | 23529830 | Au | Sphere | 11-MUA | 18.4 | Experiment | TEM | 33.2 | Experiment | DLS | -37.3 | Experiment | Zeta-potential | 16.8957 | Reference | Other (Estimated from core size) | HepG2 | Liver | 1 | Human | 48 | MTT | 1.96966569 | 102 | NON_TOXIC | 5 | 5 | 5 | 2 | 4.25
35 | 23529830 | Au | Sphere | 11-MUA | 18.4 | Experiment | TEM | 33.2 | Experiment | DLS | -37.3 | Experiment | Zeta-potential | 16.8957 | Reference | Other (Estimated from core size) | HepG2 | Liver | 1 | Human | 48 | MTT | 5.90899707 | 100 | NON_TOXIC | 5 | 5 | 5 | 2 | 4.25
35 | 23529830 | Au | Sphere | 11-MUA | 18.4 | Experiment | TEM | 33.2 | Experiment | DLS | -37.3 | Experiment | Zeta-potential | 16.8957 | Reference | Other (Estimated from core size) | HepG2 | Liver | 1 | Human | 48 | MTT | 19.6966569 | 97.7 | NON_TOXIC | 5 | 5 | 5 | 2 | 4.25
35 | 23529830 | Au | Sphere | 11-MUA | 18.4 | Experiment | TEM | 33.2 | Experiment | DLS | -37.3 | Experiment | Zeta-potential | 16.8957 | Reference | Other (Estimated from core size) | HepG2 | Liver | 1 | Human | 48 | MTT | 39.3933138 | 86.2 | NON_TOXIC | 5 | 5 | 5 | 2 | 4.25
35 | 23529830 | Au | Sphere | 11-MUA | 18.4 | Experiment | TEM | 33.2 | Experiment | DLS | -37.3 | Experiment | Zeta-potential | 16.8957 | Reference | Other (Estimated from core size) | HepG2 | Liver | 1 | Human | 72 | MTT | 0.196966569 | 101 | NON_TOXIC | 5 | 5 | 5 | 2 | 4.25
35 | 23529830 | Au | Sphere | 11-MUA | 18.4 | Experiment | TEM | 33.2 | Experiment | DLS | -37.3 | Experiment | Zeta-potential | 16.8957 | Reference | Other (Estimated from core size) | HepG2 | Liver | 1 | Human | 72 | MTT | 0.984832845 | 109 | NON_TOXIC | 5 | 5 | 5 | 2 | 4.25
35 | 23529830 | Au | Sphere | 11-MUA | 18.4 | Experiment | TEM | 33.2 | Experiment | DLS | -37.3 | Experiment | Zeta-potential | 16.8957 | Reference | Other (Estimated from core size) | HepG2 | Liver | 1 | Human | 72 | MTT | 1.96966569 | 91.1 | NON_TOXIC | 5 | 5 | 5 | 2 | 4.25
35 | 23529830 | Au | Sphere | 11-MUA | 18.4 | Experiment | TEM | 33.2 | Experiment | DLS | -37.3 | Experiment | Zeta-potential | 16.8957 | Reference | Other (Estimated from core size) | HepG2 | Liver | 1 | Human | 72 | MTT | 5.90899707 | 102 | NON_TOXIC | 5 | 5 | 5 | 2 | 4.25
35 | 23529830 | Au | Sphere | 11-MUA | 18.4 | Experiment | TEM | 33.2 | Experiment | DLS | -37.3 | Experiment | Zeta-potential | 16.8957 | Reference | Other (Estimated from core size) | HepG2 | Liver | 1 | Human | 72 | MTT | 19.6966569 | 93.3 | NON_TOXIC | 5 | 5 | 5 | 2 | 4.25
35 | 23529830 | Au | Sphere | 11-MUA | 18.4 | Experiment | TEM | 33.2 | Experiment | DLS | -37.3 | Experiment | Zeta-potential | 16.8957 | Reference | Other (Estimated from core size) | HepG2 | Liver | 1 | Human | 72 | MTT | 39.3933138 | 84 | NON_TOXIC | 5 | 5 | 5 | 2 | 4.25
36 | 23546384 | Au | Sphere | LA-CSO-PC | 16 | Experiment | TEM | 300 | Experiment | DLS | -20 | Experiment | Zeta-potential | 19.43005 | Reference | Other (Estimated from core size) | HepG2 | Liver | 1 | Human | 24 | MTT | 0 | 100 | NON_TOXIC | 5 | 5 | 5 | 2 | 4.25
36 | 23546384 | Au | Sphere | LA-CSO-PC | 16 | Experiment | TEM | 300 | Experiment | DLS | -20 | Experiment | Zeta-potential | 19.43005 | Reference | Other (Estimated from core size) | HepG2 | Liver | 1 | Human | 24 | MTT | 2.954498535 | 100 | NON_TOXIC | 5 | 5 | 5 | 2 | 4.25
36 | 23546384 | Au | Sphere | LA-CSO-PC | 16 | Experiment | TEM | 300 | Experiment | DLS | -20 | Experiment | Zeta-potential | 19.43005 | Reference | Other (Estimated from core size) | HepG2 | Liver | 1 | Human | 24 | MTT | 5.90899707 | 102.35 | NON_TOXIC | 5 | 5 | 5 | 2 | 4.25
36 | 23546384 | Au | Sphere | LA-CSO-PC | 16 | Experiment | TEM | 300 | Experiment | DLS | -20 | Experiment | Zeta-potential | 19.43005 | Reference | Other (Estimated from core size) | HepG2 | Liver | 1 | Human | 24 | MTT | 11.81799414 | 90.25 | NON_TOXIC | 5 | 5 | 5 | 2 | 4.25
36 | 23546384 | Au | Sphere | LA-CSO-PC | 16 | Experiment | TEM | 300 | Experiment | DLS | -20 | Experiment | Zeta-potential | 19.43005 | Reference | Other (Estimated from core size) | HepG2 | Liver | 1 | Human | 24 | MTT | 23.63598828 | 93.57 | NON_TOXIC | 5 | 5 | 5 | 2 | 4.25
36 | 23546384 | Au | Sphere | LA-CSO-PC | 16 | Experiment | TEM | 300 | Experiment | DLS | -20 | Experiment | Zeta-potential | 19.43005 | Reference | Other (Estimated from core size) | HepG2 | Liver | 1 | Human | 24 | LDH | 0 | 100 | NON_TOXIC | 5 | 5 | 5 | 2 | 4.25
36 | 23546384 | Au | Sphere | LA-CSO-PC | 16 | Experiment | TEM | 300 | Experiment | DLS | -20 | Experiment | Zeta-potential | 19.43005 | Reference | Other (Estimated from core size) | HepG2 | Liver | 1 | Human | 24 | LDH | 2.954498535 | 94.45 | NON_TOXIC | 5 | 5 | 5 | 2 | 4.25
36 | 23546384 | Au | Sphere | LA-CSO-PC | 16 | Experiment | TEM | 300 | Experiment | DLS | -20 | Experiment | Zeta-potential | 19.43005 | Reference | Other (Estimated from core size) | HepG2 | Liver | 1 | Human | 24 | LDH | 5.90899707 | 98.72 | NON_TOXIC | 5 | 5 | 5 | 2 | 4.25
36 | 23546384 | Au | Sphere | LA-CSO-PC | 16 | Experiment | TEM | 300 | Experiment | DLS | -20 | Experiment | Zeta-potential | 19.43005 | Reference | Other (Estimated from core size) | HepG2 | Liver | 1 | Human | 24 | LDH | 11.81799414 | 100.12 | NON_TOXIC | 5 | 5 | 5 | 2 | 4.25
36 | 23546384 | Au | Sphere | LA-CSO-PC | 16 | Experiment | TEM | 300 | Experiment | DLS | -20 | Experiment | Zeta-potential | 19.43005 | Reference | Other (Estimated from core size) | HepG2 | Liver | 1 | Human | 24 | LDH | 23.63598828 | 103.42 | NON_TOXIC | 5 | 5 | 5 | 2 | 4.25
37 | 23566380 | Au | Sphere | Phosphonate | 4.6 | Experiment | TEM | 14.5 | Experiment | DLS | -39.8 | Experiment | Zeta-potential | 67.58279 | Reference | Other (Estimated from core size) | C17.2 | Brain | 0 | Murine | 24 | Alamar Blue | 0.000196966569 | 103 | NON_TOXIC | 5 | 5 | 5 | 2 | 4.25
37 | 23566380 | Au | Sphere | Phosphonate | 4.6 | Experiment | TEM | 14.5 | Experiment | DLS | -39.8 | Experiment | Zeta-potential | 67.58279 | Reference | Other (Estimated from core size) | C17.2 | Brain | 0 | Murine | 24 | Alamar Blue | 0.000984832845 | 94.3 | NON_TOXIC | 5 | 5 | 5 | 2 | 4.25
37 | 23566380 | Au | Sphere | Phosphonate | 4.6 | Experiment | TEM | 14.5 | Experiment | DLS | -39.8 | Experiment | Zeta-potential | 67.58279 | Reference | Other (Estimated from core size) | C17.2 | Brain | 0 | Murine | 24 | Alamar Blue | 0.00196966569 | 98 | NON_TOXIC | 5 | 5 | 5 | 2 | 4.25
37 | 23566380 | Au | Sphere | Phosphonate | 4.6 | Experiment | TEM | 14.5 | Experiment | DLS | -39.8 | Experiment | Zeta-potential | 67.58279 | Reference | Other (Estimated from core size) | C17.2 | Brain | 0 | Murine | 24 | Alamar Blue | 0.00393933138 | 97.3 | NON_TOXIC | 5 | 5 | 5 | 2 | 4.25
37 | 23566380 | Au | Sphere | Phosphonate | 4.6 | Experiment | TEM | 14.5 | Experiment | DLS | -39.8 | Experiment | Zeta-potential | 67.58279 | Reference | Other (Estimated from core size) | C17.2 | Brain | 0 | Murine | 24 | Alamar Blue | 0.00984832845 | 95.9 | NON_TOXIC | 5 | 5 | 5 | 2 | 4.25
37 | 23566380 | Au | Sphere | Phosphonate | 4.6 | Experiment | TEM | 14.5 | Experiment | DLS | -39.8 | Experiment | Zeta-potential | 67.58279 | Reference | Other (Estimated from core size) | HUVEC | Umbilical veins | 0 | Human | 24 | Alamar Blue | 0.000196966569 | 94.8 | NON_TOXIC | 5 | 5 | 5 | 2 | 4.25
37 | 23566380 | Au | Sphere | Phosphonate | 4.6 | Experiment | TEM | 14.5 | Experiment | DLS | -39.8 | Experiment | Zeta-potential | 67.58279 | Reference | Other (Estimated from core size) | HUVEC | Umbilical veins | 0 | Human | 24 | Alamar Blue | 0.000984832845 | 90.9 | NON_TOXIC | 5 | 5 | 5 | 2 | 4.25
37 | 23566380 | Au | Sphere | Phosphonate | 4.6 | Experiment | TEM | 14.5 | Experiment | DLS | -39.8 | Experiment | Zeta-potential | 67.58279 | Reference | Other (Estimated from core size) | HUVEC | Umbilical veins | 0 | Human | 24 | Alamar Blue | 0.00196966569 | 98 | NON_TOXIC | 5 | 5 | 5 | 2 | 4.25
37 | 23566380 | Au | Sphere | Phosphonate | 4.6 | Experiment | TEM | 14.5 | Experiment | DLS | -39.8 | Experiment | Zeta-potential | 67.58279 | Reference | Other (Estimated from core size) | HUVEC | Umbilical veins | 0 | Human | 24 | Alamar Blue | 0.00393933138 | 93 | NON_TOXIC | 5 | 5 | 5 | 2 | 4.25
37 | 23566380 | Au | Sphere | Phosphonate | 4.6 | Experiment | TEM | 14.5 | Experiment | DLS | -39.8 | Experiment | Zeta-potential | 67.58279 | Reference | Other (Estimated from core size) | HUVEC | Umbilical veins | 0 | Human | 24 | Alamar Blue | 0.00984832845 | 97 | NON_TOXIC | 5 | 5 | 5 | 2 | 4.25
37 | 23566380 | Au | Sphere | Trimethylammonium | 4.6 | Experiment | TEM | 10.1 | Experiment | DLS | 9.7 | Experiment | Zeta-potential | 67.58279 | Reference | Other (Estimated from core size) | C17.2 | Brain | 0 | Murine | 24 | Alamar Blue | 0.000196966569 | 95 | NON_TOXIC | 5 | 5 | 5 | 2 | 4.25
37 | 23566380 | Au | Sphere | Trimethylammonium | 4.6 | Experiment | TEM | 10.1 | Experiment | DLS | 9.7 | Experiment | Zeta-potential | 67.58279 | Reference | Other (Estimated from core size) | C17.2 | Brain | 0 | Murine | 24 | Alamar Blue | 0.000984832845 | 97 | NON_TOXIC | 5 | 5 | 5 | 2 | 4.25
37 | 23566380 | Au | Sphere | Trimethylammonium | 4.6 | Experiment | TEM | 10.1 | Experiment | DLS | 9.7 | Experiment | Zeta-potential | 67.58279 | Reference | Other (Estimated from core size) | C17.2 | Brain | 0 | Murine | 24 | Alamar Blue | 0.00196966569 | 88.2 | NON_TOXIC | 5 | 5 | 5 | 2 | 4.25
37 | 23566380 | Au | Sphere | Trimethylammonium | 4.6 | Experiment | TEM | 10.1 | Experiment | DLS | 9.7 | Experiment | Zeta-potential | 67.58279 | Reference | Other (Estimated from core size) | C17.2 | Brain | 0 | Murine | 24 | Alamar Blue | 0.00393933138 | 81.6 | NON_TOXIC | 5 | 5 | 5 | 2 | 4.25
37 | 23566380 | Au | Sphere | Trimethylammonium | 4.6 | Experiment | TEM | 10.1 | Experiment | DLS | 9.7 | Experiment | Zeta-potential | 67.58279 | Reference | Other (Estimated from core size) | C17.2 | Brain | 0 | Murine | 24 | Alamar Blue | 0.00984832845 | 62 | NON_TOXIC | 5 | 5 | 5 | 2 | 4.25
37 | 23566380 | Au | Sphere | Trimethylammonium | 4.6 | Experiment | TEM | 10.1 | Experiment | DLS | 9.7 | Experiment | Zeta-potential | 67.58279 | Reference | Other (Estimated from core size) | HUVEC | Umbilical veins | 0 | Human | 24 | Alamar Blue | 0.000196966569 | 96.8 | NON_TOXIC | 5 | 5 | 5 | 2 | 4.25
37 | 23566380 | Au | Sphere | Trimethylammonium | 4.6 | Experiment | TEM | 10.1 | Experiment | DLS | 9.7 | Experiment | Zeta-potential | 67.58279 | Reference | Other (Estimated from core size) | HUVEC | Umbilical veins | 0 | Human | 24 | Alamar Blue | 0.000984832845 | 98 | NON_TOXIC | 5 | 5 | 5 | 2 | 4.25
37 | 23566380 | Au | Sphere | Trimethylammonium | 4.6 | Experiment | TEM | 10.1 | Experiment | DLS | 9.7 | Experiment | Zeta-potential | 67.58279 | Reference | Other (Estimated from core size) | HUVEC | Umbilical veins | 0 | Human | 24 | Alamar Blue | 0.00196966569 | 92.3 | NON_TOXIC | 5 | 5 | 5 | 2 | 4.25
37 | 23566380 | Au | Sphere | Trimethylammonium | 4.6 | Experiment | TEM | 10.1 | Experiment | DLS | 9.7 | Experiment | Zeta-potential | 67.58279 | Reference | Other (Estimated from core size) | HUVEC | Umbilical veins | 0 | Human | 24 | Alamar Blue | 0.00393933138 | 83.6 | NON_TOXIC | 5 | 5 | 5 | 2 | 4.25
37 | 23566380 | Au | Sphere | Trimethylammonium | 4.6 | Experiment | TEM | 10.1 | Experiment | DLS | 9.7 | Experiment | Zeta-potential | 67.58279 | Reference | Other (Estimated from core size) | HUVEC | Umbilical veins | 0 | Human | 24 | Alamar Blue | 0.00984832845 | 68.2 | NON_TOXIC | 5 | 5 | 5 | 2 | 4.25
38 | 23642008 | Au | Sphere | Nucleotide | 14.6 | Experiment | TEM | 16.7 | Experiment | DLS | -28.6 | Experiment | Zeta-potential | 21.29321 | Reference | Other (Estimated from core size) | HCT-116 | Colon | 1 | Human | 48 | MTT | 0 | 100 | NON_TOXIC | 5 | 5 | 5 | 2 | 4.25
38 | 23642008 | Au | Sphere | Nucleotide | 14.6 | Experiment | TEM | 16.7 | Experiment | DLS | -28.6 | Experiment | Zeta-potential | 21.29321 | Reference | Other (Estimated from core size) | HCT-116 | Colon | 1 | Human | 48 | MTT | 0.00196966569 | 100 | NON_TOXIC | 5 | 5 | 5 | 2 | 4.25
38 | 23642008 | Au | Sphere | Nucleotide | 14.6 | Experiment | TEM | 16.7 | Experiment | DLS | -28.6 | Experiment | Zeta-potential | 21.29321 | Reference | Other (Estimated from core size) | HCT-116 | Colon | 1 | Human | 48 | MTT | 0.00393933138 | 98.79 | NON_TOXIC | 5 | 5 | 5 | 2 | 4.25
38 | 23642008 | Au | Sphere | Nucleotide | 14.6 | Experiment | TEM | 16.7 | Experiment | DLS | -28.6 | Experiment | Zeta-potential | 21.29321 | Reference | Other (Estimated from core size) | HCT-116 | Colon | 1 | Human | 48 | MTT | 0.00590899707 | 100.32 | NON_TOXIC | 5 | 5 | 5 | 2 | 4.25
38 | 23642008 | Au | Sphere | Nucleotide | 14.6 | Experiment | TEM | 16.7 | Experiment | DLS | -28.6 | Experiment | Zeta-potential | 21.29321 | Reference | Other (Estimated from core size) | HCT-116 | Colon | 1 | Human | 48 | MTT | 0.00984832845 | 100 | NON_TOXIC | 5 | 5 | 5 | 2 | 4.25
38 | 23642008 | Au | Sphere | Nucleotide | 14.6 | Experiment | TEM | 16.7 | Experiment | DLS | -28.6 | Experiment | Zeta-potential | 21.29321 | Reference | Other (Estimated from core size) | HCT-116 | Colon | 1 | Human | 48 | MTT | 0 | 100 | NON_TOXIC | 5 | 5 | 5 | 2 | 4.25
38 | 23642008 | Au | Sphere | Nucleotide | 14.6 | Experiment | TEM | 16.7 | Experiment | DLS | -28.6 | Experiment | Zeta-potential | 21.29321 | Reference | Other (Estimated from core size) | HCT-116 | Colon | 1 | Human | 48 | MTT | 0.00196966569 | 94.32 | NON_TOXIC | 5 | 5 | 5 | 2 | 4.25
38 | 23642008 | Au | Sphere | Nucleotide | 14.6 | Experiment | TEM | 16.7 | Experiment | DLS | -28.6 | Experiment | Zeta-potential | 21.29321 | Reference | Other (Estimated from core size) | HCT-116 | Colon | 1 | Human | 48 | MTT | 0.00393933138 | 99.52 | NON_TOXIC | 5 | 5 | 5 | 2 | 4.25
38 | 23642008 | Au | Sphere | Nucleotide | 14.6 | Experiment | TEM | 16.7 | Experiment | DLS | -28.6 | Experiment | Zeta-potential | 21.29321 | Reference | Other (Estimated from core size) | HCT-116 | Colon | 1 | Human | 48 | MTT | 0.00590899707 | 97.45 | NON_TOXIC | 5 | 5 | 5 | 2 | 4.25
38 | 23642008 | Au | Sphere | Nucleotide | 14.6 | Experiment | TEM | 16.7 | Experiment | DLS | -28.6 | Experiment | Zeta-potential | 21.29321 | Reference | Other (Estimated from core size) | HCT-116 | Colon | 1 | Human | 48 | MTT | 0.00984832845 | 99.52 | NON_TOXIC | 5 | 5 | 5 | 2 | 4.25
39 | 23872425 | Ag | Sphere | Citrate | 9.9 | Manufacturer | TEM | 69.46 | Experiment | DLS | -1.56 | Experiment | Zeta-potential | 53.7 | Manufacturer | Other (Estimated from TEM) | HepG2 | Liver | 1 | Human | 24 | GSH | 0.003981072 | 100.5556 | NON_TOXIC | 4 | 5 | 5 | 3 | 4.25
39 | 23872425 | Ag | Sphere | Citrate | 9.9 | Manufacturer | TEM | 69.46 | Experiment | DLS | -1.56 | Experiment | Zeta-potential | 53.7 | Manufacturer | Other (Estimated from TEM) | HepG2 | Liver | 1 | Human | 24 | GSH | 0.01193713 | 108.6111 | NON_TOXIC | 4 | 5 | 5 | 3 | 4.25
39 | 23872425 | Ag | Sphere | Citrate | 9.9 | Manufacturer | TEM | 69.46 | Experiment | DLS | -1.56 | Experiment | Zeta-potential | 53.7 | Manufacturer | Other (Estimated from TEM) | HepG2 | Liver | 1 | Human | 24 | GSH | 0.0391111 | 106.9444 | NON_TOXIC | 4 | 5 | 5 | 3 | 4.25
39 | 23872425 | Ag | Sphere | Citrate | 9.9 | Manufacturer | TEM | 69.46 | Experiment | DLS | -1.56 | Experiment | Zeta-potential | 53.7 | Manufacturer | Other (Estimated from TEM) | HepG2 | Liver | 1 | Human | 24 | GSH | 0.1236801 | 93.6111 | NON_TOXIC | 4 | 5 | 5 | 3 | 4.25
39 | 23872425 | Ag | Sphere | Citrate | 9.9 | Manufacturer | TEM | 69.46 | Experiment | DLS | -1.56 | Experiment | Zeta-potential | 53.7 | Manufacturer | Other (Estimated from TEM) | HepG2 | Liver | 1 | Human | 24 | GSH | 0.391111 | 88.0556 | NON_TOXIC | 4 | 5 | 5 | 3 | 4.25
39 | 23872425 | Ag | Sphere | Citrate | 9.9 | Manufacturer | TEM | 69.46 | Experiment | DLS | -1.56 | Experiment | Zeta-potential | 53.7 | Manufacturer | Other (Estimated from TEM) | HepG2 | Liver | 1 | Human | 24 | GSH | 1.193768 | 107.2222 | NON_TOXIC | 4 | 5 | 5 | 3 | 4.25
39 | 23872425 | Ag | Sphere | Citrate | 9.9 | Manufacturer | TEM | 69.46 | Experiment | DLS | -1.56 | Experiment | Zeta-potential | 53.7 | Manufacturer | Other (Estimated from TEM) | HepG2 | Liver | 1 | Human | 24 | GSH | 4.052285 | 48.6111 | TOXIC | 4 | 5 | 5 | 3 | 4.25
39 | 23872425 | Ag | Sphere | Citrate | 9.9 | Manufacturer | TEM | 69.46 | Experiment | DLS | -1.56 | Experiment | Zeta-potential | 53.7 | Manufacturer | Other (Estimated from TEM) | HepG2 | Liver | 1 | Human | 24 | GSH | 11.31879 | 20.5556 | TOXIC | 4 | 5 | 5 | 3 | 4.25
39 | 23872425 | Ag | Sphere | PVP | 10.1 | Manufacturer | TEM | 74.09 | Experiment | DLS | -5.1 | Experiment | Zeta-potential | 53.5 | Manufacturer | Other (Estimated from TEM) | HepG2 | Liver | 1 | Human | 24 | GSH | 0.003708515 | 86.9444 | NON_TOXIC | 4 | 5 | 5 | 3 | 4.25
39 | 23872425 | Ag | Sphere | PVP | 10.1 | Manufacturer | TEM | 74.09 | Experiment | DLS | -5.1 | Experiment | Zeta-potential | 53.5 | Manufacturer | Other (Estimated from TEM) | HepG2 | Liver | 1 | Human | 24 | GSH | 0.01152126 | 100.2778 | NON_TOXIC | 4 | 5 | 5 | 3 | 4.25
39 | 23872425 | Ag | Sphere | PVP | 10.1 | Manufacturer | TEM | 74.09 | Experiment | DLS | -5.1 | Experiment | Zeta-potential | 53.5 | Manufacturer | Other (Estimated from TEM) | HepG2 | Liver | 1 | Human | 24 | GSH | 0.03643343 | 85.8333 | NON_TOXIC | 4 | 5 | 5 | 3 | 4.25
39 | 23872425 | Ag | Sphere | PVP | 10.1 | Manufacturer | TEM | 74.09 | Experiment | DLS | -5.1 | Experiment | Zeta-potential | 53.5 | Manufacturer | Other (Estimated from TEM) | HepG2 | Liver | 1 | Human | 24 | GSH | 0.1112244 | 92.7778 | NON_TOXIC | 4 | 5 | 5 | 3 | 4.25
39 | 23872425 | Ag | Sphere | PVP | 10.1 | Manufacturer | TEM | 74.09 | Experiment | DLS | -5.1 | Experiment | Zeta-potential | 53.5 | Manufacturer | Other (Estimated from TEM) | HepG2 | Liver | 1 | Human | 24 | GSH | 0.3842377 | 91.6667 | NON_TOXIC | 4 | 5 | 5 | 3 | 4.25
39 | 23872425 | Ag | Sphere | PVP | 10.1 | Manufacturer | TEM | 74.09 | Experiment | DLS | -5.1 | Experiment | Zeta-potential | 53.5 | Manufacturer | Other (Estimated from TEM) | HepG2 | Liver | 1 | Human | 24 | GSH | 1.132009 | 28.3333 | TOXIC | 4 | 5 | 5 | 3 | 4.25
39 | 23872425 | Ag | Sphere | PVP | 10.1 | Manufacturer | TEM | 74.09 | Experiment | DLS | -5.1 | Experiment | Zeta-potential | 53.5 | Manufacturer | Other (Estimated from TEM) | HepG2 | Liver | 1 | Human | 24 | GSH | 3.842377 | 19.1667 | TOXIC | 4 | 5 | 5 | 3 | 4.25
39 | 23872425 | Ag | Sphere | PVP | 10.1 | Manufacturer | TEM | 74.09 | Experiment | DLS | -5.1 | Experiment | Zeta-potential | 53.5 | Manufacturer | Other (Estimated from TEM) | HepG2 | Liver | 1 | Human | 24 | GSH | 11.31879 | 18.0556 | TOXIC | 4 | 5 | 5 | 3 | 4.25
39 | 23872425 | Ag | Sphere | Citrate | 74 | Manufacturer | TEM | 127.17 | Experiment | DLS | -8.74 | Experiment | Zeta-potential | 7.5 | Manufacturer | Other (Estimated from TEM) | HepG2 | Liver | 1 | Human | 24 | GSH | 0.004586696 | 99.4444 | NON_TOXIC | 4 | 5 | 5 | 3 | 4.25
39 | 23872425 | Ag | Sphere | Citrate | 74 | Manufacturer | TEM | 127.17 | Experiment | DLS | -8.74 | Experiment | Zeta-potential | 7.5 | Manufacturer | Other (Estimated from TEM) | HepG2 | Liver | 1 | Human | 24 | GSH | 0.01400232 | 93.6111 | NON_TOXIC | 4 | 5 | 5 | 3 | 4.25
39 | 23872425 | Ag | Sphere | Citrate | 74 | Manufacturer | TEM | 127.17 | Experiment | DLS | -8.74 | Experiment | Zeta-potential | 7.5 | Manufacturer | Other (Estimated from TEM) | HepG2 | Liver | 1 | Human | 24 | GSH | 0.04586696 | 79.1667 | NON_TOXIC | 4 | 5 | 5 | 3 | 4.25
39 | 23872425 | Ag | Sphere | Citrate | 74 | Manufacturer | TEM | 127.17 | Experiment | DLS | -8.74 | Experiment | Zeta-potential | 7.5 | Manufacturer | Other (Estimated from TEM) | HepG2 | Liver | 1 | Human | 24 | GSH | 0.1424951 | 79.1667 | NON_TOXIC | 4 | 5 | 5 | 3 | 4.25
39 | 23872425 | Ag | Sphere | Citrate | 74 | Manufacturer | TEM | 127.17 | Experiment | DLS | -8.74 | Experiment | Zeta-potential | 7.5 | Manufacturer | Other (Estimated from TEM) | HepG2 | Liver | 1 | Human | 24 | GSH | 0.4586696 | 72.5 | NON_TOXIC | 4 | 5 | 5 | 3 | 4.25
39 | 23872425 | Ag | Sphere | Citrate | 74 | Manufacturer | TEM | 127.17 | Experiment | DLS | -8.74 | Experiment | Zeta-potential | 7.5 | Manufacturer | Other (Estimated from TEM) | HepG2 | Liver | 1 | Human | 24 | GSH | 1.35145 | 68.8889 | NON_TOXIC | 4 | 5 | 5 | 3 | 4.25
39 | 23872425 | Ag | Sphere | Citrate | 74 | Manufacturer | TEM | 127.17 | Experiment | DLS | -8.74 | Experiment | Zeta-potential | 7.5 | Manufacturer | Other (Estimated from TEM) | HepG2 | Liver | 1 | Human | 24 | GSH | 4.586696 | 63.8889 | NON_TOXIC | 4 | 5 | 5 | 3 | 4.25
39 | 23872425 | Ag | Sphere | PVP | 74.1 | Manufacturer | TEM | 119.03 | Experiment | DLS | -9.19 | Experiment | Zeta-potential | 7.5 | Manufacturer | Other (Estimated from TEM) | HepG2 | Liver | 1 | Human | 24 | GSH | 0.004586696 | 93.3333 | NON_TOXIC | 4 | 5 | 5 | 3 | 4.25
39 | 23872425 | Ag | Sphere | PVP | 74.1 | Manufacturer | TEM | 119.03 | Experiment | DLS | -9.19 | Experiment | Zeta-potential | 7.5 | Manufacturer | Other (Estimated from TEM) | HepG2 | Liver | 1 | Human | 24 | GSH | 0.013277 | 95 | NON_TOXIC | 4 | 5 | 5 | 3 | 4.25
39 | 23872425 | Ag | Sphere | PVP | 74.1 | Manufacturer | TEM | 119.03 | Experiment | DLS | -9.19 | Experiment | Zeta-potential | 7.5 | Manufacturer | Other (Estimated from TEM) | HepG2 | Liver | 1 | Human | 24 | GSH | 0.04586696 | 82.5 | NON_TOXIC | 4 | 5 | 5 | 3 | 4.25
39 | 23872425 | Ag | Sphere | PVP | 74.1 | Manufacturer | TEM | 119.03 | Experiment | DLS | -9.19 | Experiment | Zeta-potential | 7.5 | Manufacturer | Other (Estimated from TEM) | HepG2 | Liver | 1 | Human | 24 | GSH | 0.135145 | 78.0556 | NON_TOXIC | 4 | 5 | 5 | 3 | 4.25
39 | 23872425 | Ag | Sphere | PVP | 74.1 | Manufacturer | TEM | 119.03 | Experiment | DLS | -9.19 | Experiment | Zeta-potential | 7.5 | Manufacturer | Other (Estimated from TEM) | HepG2 | Liver | 1 | Human | 24 | GSH | 0.4506091 | 76.6667 | NON_TOXIC | 4 | 5 | 5 | 3 | 4.25
39 | 23872425 | Ag | Sphere | PVP | 74.1 | Manufacturer | TEM | 119.03 | Experiment | DLS | -9.19 | Experiment | Zeta-potential | 7.5 | Manufacturer | Other (Estimated from TEM) | HepG2 | Liver | 1 | Human | 24 | GSH | 1.375625 | 59.7222 | NON_TOXIC | 4 | 5 | 5 | 3 | 4.25
39 | 23872425 | Ag | Sphere | PVP | 74.1 | Manufacturer | TEM | 119.03 | Experiment | DLS | -9.19 | Experiment | Zeta-potential | 7.5 | Manufacturer | Other (Estimated from TEM) | HepG2 | Liver | 1 | Human | 24 | GSH | 4.506091 | 30.2778 | TOXIC | 4 | 5 | 5 | 3 | 4.25
39 | 23872425 | Ag | Sphere | PVP | 74.1 | Manufacturer | TEM | 119.03 | Experiment | DLS | -9.19 | Experiment | Zeta-potential | 7.5 | Manufacturer | Other (Estimated from TEM) | HepG2 | Liver | 1 | Human | 24 | GSH | 14.00232 | 26.1111 | TOXIC | 4 | 5 | 5 | 3 | 4.25
40 | 24039004 | Ag | Sphere | PVP | 20.5 | Manufacturer | TEM | 27 | Experiment | DLS | -32 | Manufacturer | Zeta-potential | 26.3 | Manufacturer | Other (Estimated from TEM) | BEAS-2B | Lung | 0 | Human | 24 | MTS | 0 | 99.7 | NON_TOXIC | 4 | 5 | 4 | 3 | 4
40 | 24039004 | Ag | Sphere | PVP | 20.5 | Manufacturer | TEM | 27 | Experiment | DLS | -32 | Manufacturer | Zeta-potential | 26.3 | Manufacturer | Other (Estimated from TEM) | BEAS-2B | Lung | 0 | Human | 24 | MTS | 6.25 | 62.1 | NON_TOXIC | 4 | 5 | 4 | 3 | 4
40 | 24039004 | Ag | Sphere | PVP | 20.5 | Manufacturer | TEM | 27 | Experiment | DLS | -32 | Manufacturer | Zeta-potential | 26.3 | Manufacturer | Other (Estimated from TEM) | BEAS-2B | Lung | 0 | Human | 24 | MTS | 12.5 | 43.9 | TOXIC | 4 | 5 | 4 | 3 | 4
40 | 24039004 | Ag | Sphere | PVP | 20.5 | Manufacturer | TEM | 27 | Experiment | DLS | -32 | Manufacturer | Zeta-potential | 26.3 | Manufacturer | Other (Estimated from TEM) | BEAS-2B | Lung | 0 | Human | 24 | MTS | 25 | 42.6 | TOXIC | 4 | 5 | 4 | 3 | 4
40 | 24039004 | Ag | Sphere | PVP | 20.5 | Manufacturer | TEM | 27 | Experiment | DLS | -32 | Manufacturer | Zeta-potential | 26.3 | Manufacturer | Other (Estimated from TEM) | BEAS-2B | Lung | 0 | Human | 24 | MTS | 50 | 42.6 | TOXIC | 4 | 5 | 4 | 3 | 4
40 | 24039004 | Ag | Sphere | PVP | 20.5 | Manufacturer | TEM | 27 | Experiment | DLS | -32 | Manufacturer | Zeta-potential | 26.3 | Manufacturer | Other (Estimated from TEM) | RAW 264.7 | Ascites | 0 | Murine | 24 | MTS | 0 | 100.6 | NON_TOXIC | 4 | 5 | 4 | 3 | 4
40 | 24039004 | Ag | Sphere | PVP | 20.5 | Manufacturer | TEM | 27 | Experiment | DLS | -32 | Manufacturer | Zeta-potential | 26.3 | Manufacturer | Other (Estimated from TEM) | RAW 264.7 | Ascites | 0 | Murine | 24 | MTS | 6.25 | 66.5 | NON_TOXIC | 4 | 5 | 4 | 3 | 4
40 | 24039004 | Ag | Sphere | PVP | 20.5 | Manufacturer | TEM | 27 | Experiment | DLS | -32 | Manufacturer | Zeta-potential | 26.3 | Manufacturer | Other (Estimated from TEM) | RAW 264.7 | Ascites | 0 | Murine | 24 | MTS | 12.5 | 61.5 | NON_TOXIC | 4 | 5 | 4 | 3 | 4
40 | 24039004 | Ag | Sphere | PVP | 20.5 | Manufacturer | TEM | 27 | Experiment | DLS | -32 | Manufacturer | Zeta-potential | 26.3 | Manufacturer | Other (Estimated from TEM) | RAW 264.7 | Ascites | 0 | Murine | 24 | MTS | 25 | 59.7 | NON_TOXIC | 4 | 5 | 4 | 3 | 4
40 | 24039004 | Ag | Sphere | PVP | 20.5 | Manufacturer | TEM | 27 | Experiment | DLS | -32 | Manufacturer | Zeta-potential | 26.3 | Manufacturer | Other (Estimated from TEM) | RAW 264.7 | Ascites | 0 | Murine | 24 | MTS | 50 | 64 | NON_TOXIC | 4 | 5 | 4 | 3 | 4
40 | 24039004 | Ag | Sphere | PVP | 110 | Manufacturer | TEM | 73 | Experiment | DLS | -32 | Manufacturer | Zeta-potential | 5.1 | Manufacturer | Other (Estimated from TEM) | BEAS-2B | Lung | 0 | Human | 24 | MTS | 0 | 100.2 | NON_TOXIC | 4 | 5 | 4 | 3 | 4
40 | 24039004 | Ag | Sphere | PVP | 110 | Manufacturer | TEM | 73 | Experiment | DLS | -32 | Manufacturer | Zeta-potential | 5.1 | Manufacturer | Other (Estimated from TEM) | BEAS-2B | Lung | 0 | Human | 24 | MTS | 6.25 | 95.6 | NON_TOXIC | 4 | 5 | 4 | 3 | 4
40 | 24039004 | Ag | Sphere | PVP | 110 | Manufacturer | TEM | 73 | Experiment | DLS | -32 | Manufacturer | Zeta-potential | 5.1 | Manufacturer | Other (Estimated from TEM) | BEAS-2B | Lung | 0 | Human | 24 | MTS | 12.5 | 95.6 | NON_TOXIC | 4 | 5 | 4 | 3 | 4
40 | 24039004 | Ag | Sphere | PVP | 110 | Manufacturer | TEM | 73 | Experiment | DLS | -32 | Manufacturer | Zeta-potential | 5.1 | Manufacturer | Other (Estimated from TEM) | BEAS-2B | Lung | 0 | Human | 24 | MTS | 25 | 89.2 | NON_TOXIC | 4 | 5 | 4 | 3 | 4
40 | 24039004 | Ag | Sphere | PVP | 110 | Manufacturer | TEM | 73 | Experiment | DLS | -32 | Manufacturer | Zeta-potential | 5.1 | Manufacturer | Other (Estimated from TEM) | BEAS-2B | Lung | 0 | Human | 24 | MTS | 50 | 82.4 | NON_TOXIC | 4 | 5 | 4 | 3 | 4
40 | 24039004 | Ag | Sphere | PVP | 110 | Manufacturer | TEM | 73 | Experiment | DLS | -32 | Manufacturer | Zeta-potential | 5.1 | Manufacturer | Other (Estimated from TEM) | RAW 264.7 | Ascites | 0 | Murine | 24 | MTS | 0 | 100.3 | NON_TOXIC | 4 | 5 | 4 | 3 | 4
40 | 24039004 | Ag | Sphere | PVP | 110 | Manufacturer | TEM | 73 | Experiment | DLS | -32 | Manufacturer | Zeta-potential | 5.1 | Manufacturer | Other (Estimated from TEM) | RAW 264.7 | Ascites | 0 | Murine | 24 | MTS | 6.25 | 77.5 | NON_TOXIC | 4 | 5 | 4 | 3 | 4
40 | 24039004 | Ag | Sphere | PVP | 110 | Manufacturer | TEM | 73 | Experiment | DLS | -32 | Manufacturer | Zeta-potential | 5.1 | Manufacturer | Other (Estimated from TEM) | RAW 264.7 | Ascites | 0 | Murine | 24 | MTS | 12.5 | 89.1 | NON_TOXIC | 4 | 5 | 4 | 3 | 4
40 | 24039004 | Ag | Sphere | PVP | 110 | Manufacturer | TEM | 73 | Experiment | DLS | -32 | Manufacturer | Zeta-potential | 5.1 | Manufacturer | Other (Estimated from TEM) | RAW 264.7 | Ascites | 0 | Murine | 24 | MTS | 25 | 101.2 | NON_TOXIC | 4 | 5 | 4 | 3 | 4
40 | 24039004 | Ag | Sphere | PVP | 110 | Manufacturer | TEM | 73 | Experiment | DLS | -32 | Manufacturer | Zeta-potential | 5.1 | Manufacturer | Other (Estimated from TEM) | RAW 264.7 | Ascites | 0 | Murine | 24 | MTS | 50 | 100.9 | NON_TOXIC | 4 | 5 | 4 | 3 | 4
40 | 24039004 | Ag | Sphere | Citrate | 19.9 | Manufacturer | TEM | 27 | Experiment | DLS | -43 | Manufacturer | Zeta-potential | 27.6 | Manufacturer | Other (Estimated from TEM) | BEAS-2B | Lung | 0 | Human | 24 | MTS | 0 | 100.2 | NON_TOXIC | 4 | 5 | 4 | 3 | 4
40 | 24039004 | Ag | Sphere | Citrate | 19.9 | Manufacturer | TEM | 27 | Experiment | DLS | -43 | Manufacturer | Zeta-potential | 27.6 | Manufacturer | Other (Estimated from TEM) | BEAS-2B | Lung | 0 | Human | 24 | MTS | 6.25 | 49.4 | TOXIC | 4 | 5 | 4 | 3 | 4
40 | 24039004 | Ag | Sphere | Citrate | 19.9 | Manufacturer | TEM | 27 | Experiment | DLS | -43 | Manufacturer | Zeta-potential | 27.6 | Manufacturer | Other (Estimated from TEM) | BEAS-2B | Lung | 0 | Human | 24 | MTS | 12.5 | 44.2 | TOXIC | 4 | 5 | 4 | 3 | 4
40 | 24039004 | Ag | Sphere | Citrate | 19.9 | Manufacturer | TEM | 27 | Experiment | DLS | -43 | Manufacturer | Zeta-potential | 27.6 | Manufacturer | Other (Estimated from TEM) | BEAS-2B | Lung | 0 | Human | 24 | MTS | 25 | 42.6 | TOXIC | 4 | 5 | 4 | 3 | 4
40 | 24039004 | Ag | Sphere | Citrate | 19.9 | Manufacturer | TEM | 27 | Experiment | DLS | -43 | Manufacturer | Zeta-potential | 27.6 | Manufacturer | Other (Estimated from TEM) | BEAS-2B | Lung | 0 | Human | 24 | MTS | 50 | 44.5 | TOXIC | 4 | 5 | 4 | 3 | 4
40 | 24039004 | Ag | Sphere | Citrate | 19.9 | Manufacturer | TEM | 27 | Experiment | DLS | -43 | Manufacturer | Zeta-potential | 27.6 | Manufacturer | Other (Estimated from TEM) | RAW 264.7 | Ascites | 0 | Murine | 24 | MTS | 0 | 100.3 | NON_TOXIC | 4 | 5 | 4 | 3 | 4
40 | 24039004 | Ag | Sphere | Citrate | 19.9 | Manufacturer | TEM | 27 | Experiment | DLS | -43 | Manufacturer | Zeta-potential | 27.6 | Manufacturer | Other (Estimated from TEM) | RAW 264.7 | Ascites | 0 | Murine | 24 | MTS | 6.25 | 78.2 | NON_TOXIC | 4 | 5 | 4 | 3 | 4
40 | 24039004 | Ag | Sphere | Citrate | 19.9 | Manufacturer | TEM | 27 | Experiment | DLS | -43 | Manufacturer | Zeta-potential | 27.6 | Manufacturer | Other (Estimated from TEM) | RAW 264.7 | Ascites | 0 | Murine | 24 | MTS | 12.5 | 89.8 | NON_TOXIC | 4 | 5 | 4 | 3 | 4
40 | 24039004 | Ag | Sphere | Citrate | 19.9 | Manufacturer | TEM | 27 | Experiment | DLS | -43 | Manufacturer | Zeta-potential | 27.6 | Manufacturer | Other (Estimated from TEM) | RAW 264.7 | Ascites | 0 | Murine | 24 | MTS | 25 | 83.4 | NON_TOXIC | 4 | 5 | 4 | 3 | 4
40 | 24039004 | Ag | Sphere | Citrate | 19.9 | Manufacturer | TEM | 27 | Experiment | DLS | -43 | Manufacturer | Zeta-potential | 27.6 | Manufacturer | Other (Estimated from TEM) | RAW 264.7 | Ascites | 0 | Murine | 24 | MTS | 50 | 59.1 | NON_TOXIC | 4 | 5 | 4 | 3 | 4
40 | 24039004 | Ag | Sphere | Citrate | 108.5 | Reference | TEM | 84 | Experiment | DLS | -43 | Reference | Zeta-potential | 5.199757 | Reference | Other (Estimated from TEM) | BEAS-2B | Lung | 0 | Human | 24 | MTS | 0 | 100.2 | NON_TOXIC | 3 | 5 | 3 | 2 | 3.25
40 | 24039004 | Ag | Sphere | Citrate | 108.5 | Reference | TEM | 84 | Experiment | DLS | -43 | Reference | Zeta-potential | 5.199757 | Reference | Other (Estimated from TEM) | BEAS-2B | Lung | 0 | Human | 24 | MTS | 6.25 | 102.2 | NON_TOXIC | 3 | 5 | 3 | 2 | 3.25
40 | 24039004 | Ag | Sphere | Citrate | 108.5 | Reference | TEM | 84 | Experiment | DLS | -43 | Reference | Zeta-potential | 5.199757 | Reference | Other (Estimated from TEM) | BEAS-2B | Lung | 0 | Human | 24 | MTS | 12.5 | 92.5 | NON_TOXIC | 3 | 5 | 3 | 2 | 3.25
40 | 24039004 | Ag | Sphere | Citrate | 108.5 | Reference | TEM | 84 | Experiment | DLS | -43 | Reference | Zeta-potential | 5.199757 | Reference | Other (Estimated from TEM) | BEAS-2B | Lung | 0 | Human | 24 | MTS | 25 | 48.46 | TOXIC | 3 | 5 | 3 | 2 | 3.25
40 | 24039004 | Ag | Sphere | Citrate | 108.5 | Reference | TEM | 84 | Experiment | DLS | -43 | Reference | Zeta-potential | 5.199757 | Reference | Other (Estimated from TEM) | BEAS-2B | Lung | 0 | Human | 24 | MTS | 50 | 42.6 | TOXIC | 3 | 5 | 3 | 2 | 3.25
40 | 24039004 | Ag | Sphere | Citrate | 108.5 | Reference | TEM | 84 | Experiment | DLS | -43 | Reference | Zeta-potential | 5.199757 | Reference | Other (Estimated from TEM) | RAW 264.7 | Ascites | 0 | Murine | 24 | MTS | 0 | 100.8 | NON_TOXIC | 3 | 5 | 3 | 2 | 3.25
40 | 24039004 | Ag | Sphere | Citrate | 108.5 | Reference | TEM | 84 | Experiment | DLS | -43 | Reference | Zeta-potential | 5.199757 | Reference | Other (Estimated from TEM) | RAW 264.7 | Ascites | 0 | Murine | 24 | MTS | 6.25 | 76.5 | NON_TOXIC | 3 | 5 | 3 | 2 | 3.25
40 | 24039004 | Ag | Sphere | Citrate | 108.5 | Reference | TEM | 84 | Experiment | DLS | -43 | Reference | Zeta-potential | 5.199757 | Reference | Other (Estimated from TEM) | RAW 264.7 | Ascites | 0 | Murine | 24 | MTS | 12.5 | 87.5 | NON_TOXIC | 3 | 5 | 3 | 2 | 3.25
40 | 24039004 | Ag | Sphere | Citrate | 108.5 | Reference | TEM | 84 | Experiment | DLS | -43 | Reference | Zeta-potential | 5.199757 | Reference | Other (Estimated from TEM) | RAW 264.7 | Ascites | 0 | Murine | 24 | MTS | 25 | 68.5 | NON_TOXIC | 3 | 5 | 3 | 2 | 3.25
40 | 24039004 | Ag | Sphere | Citrate | 108.5 | Reference | TEM | 84 | Experiment | DLS | -43 | Reference | Zeta-potential | 5.199757 | Reference | Other (Estimated from TEM) | RAW 264.7 | Ascites | 0 | Murine | 24 | MTS | 50 | 55.1 | NON_TOXIC | 3 | 5 | 3 | 2 | 3.25
41 | 24150238 | Ag | Sphere | PLCL | 19.2 | Experiment | TEM | 27.4 | Experiment | DLS | -49.8 | Experiment | Zeta-potential | 26.5 | Manufacturer | Other (Estimated from TEM) | HEK | Skin | 0 | Human | 24 | Alamar Blue | 0 | 100.6 | NON_TOXIC | 5 | 5 | 5 | 3 | 4.5
41 | 24150238 | Ag | Sphere | PLCL | 19.2 | Experiment | TEM | 27.4 | Experiment | DLS | -49.8 | Experiment | Zeta-potential | 26.5 | Manufacturer | Other (Estimated from TEM) | HEK | Skin | 0 | Human | 24 | Alamar Blue | 0.39 | 109.4 | NON_TOXIC | 5 | 5 | 5 | 3 | 4.5
41 | 24150238 | Ag | Sphere | PLCL | 19.2 | Experiment | TEM | 27.4 | Experiment | DLS | -49.8 | Experiment | Zeta-potential | 26.5 | Manufacturer | Other (Estimated from TEM) | HEK | Skin | 0 | Human | 24 | Alamar Blue | 0.78 | 105.7 | NON_TOXIC | 5 | 5 | 5 | 3 | 4.5
41 | 24150238 | Ag | Sphere | PLCL | 19.2 | Experiment | TEM | 27.4 | Experiment | DLS | -49.8 | Experiment | Zeta-potential | 26.5 | Manufacturer | Other (Estimated from TEM) | HEK | Skin | 0 | Human | 24 | Alamar Blue | 1.56 | 104 | NON_TOXIC | 5 | 5 | 5 | 3 | 4.5
41 | 24150238 | Ag | Sphere | PLCL | 19.2 | Experiment | TEM | 27.4 | Experiment | DLS | -49.8 | Experiment | Zeta-potential | 26.5 | Manufacturer | Other (Estimated from TEM) | HEK | Skin | 0 | Human | 24 | Alamar Blue | 3.13 | 103 | NON_TOXIC | 5 | 5 | 5 | 3 | 4.5
41 | 24150238 | Ag | Sphere | PLCL | 19.2 | Experiment | TEM | 27.4 | Experiment | DLS | -49.8 | Experiment | Zeta-potential | 26.5 | Manufacturer | Other (Estimated from TEM) | HEK | Skin | 0 | Human | 24 | Alamar Blue | 6.25 | 103 | NON_TOXIC | 5 | 5 | 5 | 3 | 4.5
41 | 24150238 | Ag | Sphere | PLCL | 19.2 | Experiment | TEM | 27.4 | Experiment | DLS | -49.8 | Experiment | Zeta-potential | 26.5 | Manufacturer | Other (Estimated from TEM) | HEK | Skin | 0 | Human | 24 | Alamar Blue | 12.5 | 107.7 | NON_TOXIC | 5 | 5 | 5 | 3 | 4.5
41 | 24150238 | Ag | Sphere | PLCL | 19.2 | Experiment | TEM | 27.4 | Experiment | DLS | -49.8 | Experiment | Zeta-potential | 26.5 | Manufacturer | Other (Estimated from TEM) | HEK | Skin | 0 | Human | 24 | Alamar Blue | 25 | 99.2 | NON_TOXIC | 5 | 5 | 5 | 3 | 4.5
41 | 24150238 | Ag | Sphere | PLCL | 19.2 | Experiment | TEM | 27.4 | Experiment | DLS | -49.8 | Experiment | Zeta-potential | 26.5 | Manufacturer | Other (Estimated from TEM) | HEK | Skin | 0 | Human | 24 | Alamar Blue | 50 | 64.1 | NON_TOXIC | 5 | 5 | 5 | 3 | 4.5
41 | 24150238 | Ag | Sphere | PLCL | 19.2 | Experiment | TEM | 27.4 | Experiment | DLS | -49.8 | Experiment | Zeta-potential | 26.5 | Manufacturer | Other (Estimated from TEM) | HEK | Skin | 0 | Human | 24 | Alamar Blue | 100 | 4.8 | TOXIC | 5 | 5 | 5 | 3 | 4.5
42 | 24522958 | Ag | Sphere | Citrate | 20.4 | Experiment | TEM | 27.3 | Experiment | DLS | -34.5 | Manufacturer | Zeta-potential | 26.5 | Manufacturer | Other (Estimated from TEM) | HepG2 | Liver | 1 | Human | 24 | Alamar Blue | 0 | 100 | NON_TOXIC | 5 | 5 | 4 | 3 | 4.25
42 | 24522958 | Ag | Sphere | Citrate | 20.4 | Experiment | TEM | 27.3 | Experiment | DLS | -34.5 | Manufacturer | Zeta-potential | 26.5 | Manufacturer | Other (Estimated from TEM) | HepG2 | Liver | 1 | Human | 24 | Alamar Blue | 0.1 | 88.7805 | NON_TOXIC | 5 | 5 | 4 | 3 | 4.25
42 | 24522958 | Ag | Sphere | Citrate | 20.4 | Experiment | TEM | 27.3 | Experiment | DLS | -34.5 | Manufacturer | Zeta-potential | 26.5 | Manufacturer | Other (Estimated from TEM) | HepG2 | Liver | 1 | Human | 24 | Alamar Blue | 1 | 78.0488 | NON_TOXIC | 5 | 5 | 4 | 3 | 4.25
42 | 24522958 | Ag | Sphere | Citrate | 20.4 | Experiment | TEM | 27.3 | Experiment | DLS | -34.5 | Manufacturer | Zeta-potential | 26.5 | Manufacturer | Other (Estimated from TEM) | HepG2 | Liver | 1 | Human | 24 | Alamar Blue | 10 | 48.2927 | TOXIC | 5 | 5 | 4 | 3 | 4.25
42 | 24522958 | Ag | Sphere | Citrate | 20.4 | Experiment | TEM | 27.3 | Experiment | DLS | -34.5 | Manufacturer | Zeta-potential | 26.5 | Manufacturer | Other (Estimated from TEM) | HepG2 | Liver | 1 | Human | 24 | Alamar Blue | 20 | 26.3415 | TOXIC | 5 | 5 | 4 | 3 | 4.25
42 | 24522958 | Ag | Sphere | Citrate | 20.4 | Experiment | TEM | 27.3 | Experiment | DLS | -34.5 | Manufacturer | Zeta-potential | 26.5 | Manufacturer | Other (Estimated from TEM) | Caco-2 | Colon | 1 | Human | 24 | Alamar Blue | 0 | 100 | NON_TOXIC | 5 | 5 | 4 | 3 | 4.25
42 | 24522958 | Ag | Sphere | Citrate | 20.4 | Experiment | TEM | 27.3 | Experiment | DLS | -34.5 | Manufacturer | Zeta-potential | 26.5 | Manufacturer | Other (Estimated from TEM) | Caco-2 | Colon | 1 | Human | 24 | Alamar Blue | 0.1 | 90.877 | NON_TOXIC | 5 | 5 | 4 | 3 | 4.25
42 | 24522958 | Ag | Sphere | Citrate | 20.4 | Experiment | TEM | 27.3 | Experiment | DLS | -34.5 | Manufacturer | Zeta-potential | 26.5 | Manufacturer | Other (Estimated from TEM) | Caco-2 | Colon | 1 | Human | 24 | Alamar Blue | 1 | 82.0351 | NON_TOXIC | 5 | 5 | 4 | 3 | 4.25
42 | 24522958 | Ag | Sphere | Citrate | 20.4 | Experiment | TEM | 27.3 | Experiment | DLS | -34.5 | Manufacturer | Zeta-potential | 26.5 | Manufacturer | Other (Estimated from TEM) | Caco-2 | Colon | 1 | Human | 24 | Alamar Blue | 10 | 53.0526 | NON_TOXIC | 5 | 5 | 4 | 3 | 4.25
42 | 24522958 | Ag | Sphere | Citrate | 20.4 | Experiment | TEM | 27.3 | Experiment | DLS | -34.5 | Manufacturer | Zeta-potential | 26.5 | Manufacturer | Other (Estimated from TEM) | Caco-2 | Colon | 1 | Human | 24 | Alamar Blue | 20 | 32.9123 | TOXIC | 5 | 5 | 4 | 3 | 4.25
43 | 24529161 | Ag | Sphere | Citrate | 10.3 | Experiment | TEM | 14.8 | Manufacturer | DLS | -30.2 | Manufacturer | Zeta-potential | 51.6 | Manufacturer | Other (Estimated from TEM) | BEAS-2B | Lung | 0 | Human | 24 | Alamar Blue | 5 | 107.9 | NON_TOXIC | 5 | 4 | 4 | 3 | 4
43 | 24529161 | Ag | Sphere | Citrate | 10.3 | Experiment | TEM | 14.8 | Manufacturer | DLS | -30.2 | Manufacturer | Zeta-potential | 51.6 | Manufacturer | Other (Estimated from TEM) | BEAS-2B | Lung | 0 | Human | 24 | Alamar Blue | 10 | 101.6 | NON_TOXIC | 5 | 4 | 4 | 3 | 4
43 | 24529161 | Ag | Sphere | Citrate | 10.3 | Experiment | TEM | 14.8 | Manufacturer | DLS | -30.2 | Manufacturer | Zeta-potential | 51.6 | Manufacturer | Other (Estimated from TEM) | BEAS-2B | Lung | 0 | Human | 24 | Alamar Blue | 20 | 95.7 | NON_TOXIC | 5 | 4 | 4 | 3 | 4
43 | 24529161 | Ag | Sphere | Citrate | 10.3 | Experiment | TEM | 14.8 | Manufacturer | DLS | -30.2 | Manufacturer | Zeta-potential | 51.6 | Manufacturer | Other (Estimated from TEM) | BEAS-2B | Lung | 0 | Human | 24 | Alamar Blue | 50 | 80.8 | NON_TOXIC | 5 | 4 | 4 | 3 | 4
43 | 24529161 | Ag | Sphere | Citrate | 10.3 | Experiment | TEM | 14.8 | Manufacturer | DLS | -30.2 | Manufacturer | Zeta-potential | 51.6 | Manufacturer | Other (Estimated from TEM) | BEAS-2B | Lung | 0 | Human | 4 | Alamar Blue | 5 | 98.9 | NON_TOXIC | 5 | 4 | 4 | 3 | 4
43 | 24529161 | Ag | Sphere | Citrate | 10.3 | Experiment | TEM | 14.8 | Manufacturer | DLS | -30.2 | Manufacturer | Zeta-potential | 51.6 | Manufacturer | Other (Estimated from TEM) | BEAS-2B | Lung | 0 | Human | 4 | Alamar Blue | 10 | 96.6 | NON_TOXIC | 5 | 4 | 4 | 3 | 4
43 | 24529161 | Ag | Sphere | Citrate | 10.3 | Experiment | TEM | 14.8 | Manufacturer | DLS | -30.2 | Manufacturer | Zeta-potential | 51.6 | Manufacturer | Other (Estimated from TEM) | BEAS-2B | Lung | 0 | Human | 4 | Alamar Blue | 20 | 92.1 | NON_TOXIC | 5 | 4 | 4 | 3 | 4
43 | 24529161 | Ag | Sphere | Citrate | 10.3 | Experiment | TEM | 14.8 | Manufacturer | DLS | -30.2 | Manufacturer | Zeta-potential | 51.6 | Manufacturer | Other (Estimated from TEM) | BEAS-2B | Lung | 0 | Human | 4 | Alamar Blue | 50 | 81.3 | NON_TOXIC | 5 | 4 | 4 | 3 | 4
43 | 24529161 | Ag | Sphere | Citrate | 10.3 | Experiment | TEM | 14.8 | Manufacturer | DLS | -30.2 | Manufacturer | Zeta-potential | 51.6 | Manufacturer | Other (Estimated from TEM) | BEAS-2B | Lung | 0 | Human | 24 | LDH | 5 | 107 | NON_TOXIC | 5 | 4 | 4 | 3 | 4
43 | 24529161 | Ag | Sphere | Citrate | 10.3 | Experiment | TEM | 14.8 | Manufacturer | DLS | -30.2 | Manufacturer | Zeta-potential | 51.6 | Manufacturer | Other (Estimated from TEM) | BEAS-2B | Lung | 0 | Human | 24 | LDH | 10 | 91.2 | NON_TOXIC | 5 | 4 | 4 | 3 | 4
43 | 24529161 | Ag | Sphere | Citrate | 10.3 | Experiment | TEM | 14.8 | Manufacturer | DLS | -30.2 | Manufacturer | Zeta-potential | 51.6 | Manufacturer | Other (Estimated from TEM) | BEAS-2B | Lung | 0 | Human | 24 | LDH | 20 | 94.4 | NON_TOXIC | 5 | 4 | 4 | 3 | 4
43 | 24529161 | Ag | Sphere | Citrate | 10.3 | Experiment | TEM | 14.8 | Manufacturer | DLS | -30.2 | Manufacturer | Zeta-potential | 51.6 | Manufacturer | Other (Estimated from TEM) | BEAS-2B | Lung | 0 | Human | 24 | LDH | 50 | 80.4 | NON_TOXIC | 5 | 4 | 4 | 3 | 4
43 | 24529161 | Ag | Sphere | Citrate | 10.3 | Experiment | TEM | 14.8 | Manufacturer | DLS | -30.2 | Manufacturer | Zeta-potential | 51.6 | Manufacturer | Other (Estimated from TEM) | BEAS-2B | Lung | 0 | Human | 4 | LDH | 5 | 87.2 | NON_TOXIC | 5 | 4 | 4 | 3 | 4
43 | 24529161 | Ag | Sphere | Citrate | 10.3 | Experiment | TEM | 14.8 | Manufacturer | DLS | -30.2 | Manufacturer | Zeta-potential | 51.6 | Manufacturer | Other (Estimated from TEM) | BEAS-2B | Lung | 0 | Human | 4 | LDH | 10 | 96.2 | NON_TOXIC | 5 | 4 | 4 | 3 | 4
43 | 24529161 | Ag | Sphere | Citrate | 10.3 | Experiment | TEM | 14.8 | Manufacturer | DLS | -30.2 | Manufacturer | Zeta-potential | 51.6 | Manufacturer | Other (Estimated from TEM) | BEAS-2B | Lung | 0 | Human | 4 | LDH | 20 | 93.9 | NON_TOXIC | 5 | 4 | 4 | 3 | 4
43 | 24529161 | Ag | Sphere | Citrate | 10.3 | Experiment | TEM | 14.8 | Manufacturer | DLS | -30.2 | Manufacturer | Zeta-potential | 51.6 | Manufacturer | Other (Estimated from TEM) | BEAS-2B | Lung | 0 | Human | 4 | LDH | 50 | 88.1 | NON_TOXIC | 5 | 4 | 4 | 3 | 4
43 | 24529161 | Ag | Sphere | PVP | 8.7 | Experiment | TEM | 14.7 | Manufacturer | DLS | -27.3 | Manufacturer | Zeta-potential | 62.6 | Manufacturer | Other (Estimated from TEM) | BEAS-2B | Lung | 0 | Human | 24 | Alamar Blue | 5 | 97.8 | NON_TOXIC | 5 | 4 | 4 | 3 | 4
43 | 24529161 | Ag | Sphere | PVP | 8.7 | Experiment | TEM | 14.7 | Manufacturer | DLS | -27.3 | Manufacturer | Zeta-potential | 62.6 | Manufacturer | Other (Estimated from TEM) | BEAS-2B | Lung | 0 | Human | 24 | Alamar Blue | 10 | 98.2 | NON_TOXIC | 5 | 4 | 4 | 3 | 4
43 | 24529161 | Ag | Sphere | PVP | 8.7 | Experiment | TEM | 14.7 | Manufacturer | DLS | -27.3 | Manufacturer | Zeta-potential | 62.6 | Manufacturer | Other (Estimated from TEM) | BEAS-2B | Lung | 0 | Human | 24 | Alamar Blue | 20 | 80.1 | NON_TOXIC | 5 | 4 | 4 | 3 | 4
43 | 24529161 | Ag | Sphere | PVP | 8.7 | Experiment | TEM | 14.7 | Manufacturer | DLS | -27.3 | Manufacturer | Zeta-potential | 62.6 | Manufacturer | Other (Estimated from TEM) | BEAS-2B | Lung | 0 | Human | 24 | Alamar Blue | 50 | 18.8 | TOXIC | 5 | 4 | 4 | 3 | 4
43 | 24529161 | Ag | Sphere | PVP | 8.7 | Experiment | TEM | 14.7 | Manufacturer | DLS | -27.3 | Manufacturer | Zeta-potential | 62.6 | Manufacturer | Other (Estimated from TEM) | BEAS-2B | Lung | 0 | Human | 4 | Alamar Blue | 5 | 91.9 | NON_TOXIC | 5 | 4 | 4 | 3 | 4
43 | 24529161 | Ag | Sphere | PVP | 8.7 | Experiment | TEM | 14.7 | Manufacturer | DLS | -27.3 | Manufacturer | Zeta-potential | 62.6 | Manufacturer | Other (Estimated from TEM) | BEAS-2B | Lung | 0 | Human | 4 | Alamar Blue | 10 | 91.9 | NON_TOXIC | 5 | 4 | 4 | 3 | 4
43 | 24529161 | Ag | Sphere | PVP | 8.7 | Experiment | TEM | 14.7 | Manufacturer | DLS | -27.3 | Manufacturer | Zeta-potential | 62.6 | Manufacturer | Other (Estimated from TEM) | BEAS-2B | Lung | 0 | Human | 4 | Alamar Blue | 20 | 73.8 | NON_TOXIC | 5 | 4 | 4 | 3 | 4
43 | 24529161 | Ag | Sphere | PVP | 8.7 | Experiment | TEM | 14.7 | Manufacturer | DLS | -27.3 | Manufacturer | Zeta-potential | 62.6 | Manufacturer | Other (Estimated from TEM) | BEAS-2B | Lung | 0 | Human | 4 | Alamar Blue | 50 | 4.8 | TOXIC | 5 | 4 | 4 | 3 | 4
43 | 24529161 | Ag | Sphere | PVP | 8.7 | Experiment | TEM | 14.7 | Manufacturer | DLS | -27.3 | Manufacturer | Zeta-potential | 62.6 | Manufacturer | Other (Estimated from TEM) | BEAS-2B | Lung | 0 | Human | 24 | LDH | 5 | 97.1 | NON_TOXIC | 5 | 4 | 4 | 3 | 4
43 | 24529161 | Ag | Sphere | PVP | 8.7 | Experiment | TEM | 14.7 | Manufacturer | DLS | -27.3 | Manufacturer | Zeta-potential | 62.6 | Manufacturer | Other (Estimated from TEM) | BEAS-2B | Lung | 0 | Human | 24 | LDH | 10 | 99.3 | NON_TOXIC | 5 | 4 | 4 | 3 | 4
43 | 24529161 | Ag | Sphere | PVP | 8.7 | Experiment | TEM | 14.7 | Manufacturer | DLS | -27.3 | Manufacturer | Zeta-potential | 62.6 | Manufacturer | Other (Estimated from TEM) | BEAS-2B | Lung | 0 | Human | 24 | LDH | 20 | 100.1 | NON_TOXIC | 5 | 4 | 4 | 3 | 4
43 | 24529161 | Ag | Sphere | PVP | 8.7 | Experiment | TEM | 14.7 | Manufacturer | DLS | -27.3 | Manufacturer | Zeta-potential | 62.6 | Manufacturer | Other (Estimated from TEM) | BEAS-2B | Lung | 0 | Human | 24 | LDH | 50 | 84.6 | NON_TOXIC | 5 | 4 | 4 | 3 | 4
43 | 24529161 | Ag | Sphere | PVP | 8.7 | Experiment | TEM | 14.7 | Manufacturer | DLS | -27.3 | Manufacturer | Zeta-potential | 62.6 | Manufacturer | Other (Estimated from TEM) | BEAS-2B | Lung | 0 | Human | 4 | LDH | 5 | 95.6 | NON_TOXIC | 5 | 4 | 4 | 3 | 4
43 | 24529161 | Ag | Sphere | PVP | 8.7 | Experiment | TEM | 14.7 | Manufacturer | DLS | -27.3 | Manufacturer | Zeta-potential | 62.6 | Manufacturer | Other (Estimated from TEM) | BEAS-2B | Lung | 0 | Human | 4 | LDH | 10 | 97.8 | NON_TOXIC | 5 | 4 | 4 | 3 | 4
43 | 24529161 | Ag | Sphere | PVP | 8.7 | Experiment | TEM | 14.7 | Manufacturer | DLS | -27.3 | Manufacturer | Zeta-potential | 62.6 | Manufacturer | Other (Estimated from TEM) | BEAS-2B | Lung | 0 | Human | 4 | LDH | 20 | 100.1 | NON_TOXIC | 5 | 4 | 4 | 3 | 4
43 | 24529161 | Ag | Sphere | PVP | 8.7 | Experiment | TEM | 14.7 | Manufacturer | DLS | -27.3 | Manufacturer | Zeta-potential | 62.6 | Manufacturer | Other (Estimated from TEM) | BEAS-2B | Lung | 0 | Human | 4 | LDH | 50 | 92.3 | NON_TOXIC | 5 | 4 | 4 | 3 | 4
43 | 24529161 | Ag | Sphere | Citrate | 39 | Experiment | TEM | 41.8 | Manufacturer | DLS | -43.3 | Manufacturer | Zeta-potential | 14.2 | Manufacturer | Other (Estimated from TEM) | BEAS-2B | Lung | 0 | Human | 24 | Alamar Blue | 5 | 105.1 | NON_TOXIC | 5 | 4 | 4 | 3 | 4
43 | 24529161 | Ag | Sphere | Citrate | 39 | Experiment | TEM | 41.8 | Manufacturer | DLS | -43.3 | Manufacturer | Zeta-potential | 14.2 | Manufacturer | Other (Estimated from TEM) | BEAS-2B | Lung | 0 | Human | 24 | Alamar Blue | 10 | 108.8 | NON_TOXIC | 5 | 4 | 4 | 3 | 4
43 | 24529161 | Ag | Sphere | Citrate | 39 | Experiment | TEM | 41.8 | Manufacturer | DLS | -43.3 | Manufacturer | Zeta-potential | 14.2 | Manufacturer | Other (Estimated from TEM) | BEAS-2B | Lung | 0 | Human | 24 | Alamar Blue | 20 | 110.7 | NON_TOXIC | 5 | 4 | 4 | 3 | 4
43 | 24529161 | Ag | Sphere | Citrate | 39 | Experiment | TEM | 41.8 | Manufacturer | DLS | -43.3 | Manufacturer | Zeta-potential | 14.2 | Manufacturer | Other (Estimated from TEM) | BEAS-2B | Lung | 0 | Human | 24 | Alamar Blue | 50 | 110.2 | NON_TOXIC | 5 | 4 | 4 | 3 | 4
43 | 24529161 | Ag | Sphere | Citrate | 39 | Experiment | TEM | 41.8 | Manufacturer | DLS | -43.3 | Manufacturer | Zeta-potential | 14.2 | Manufacturer | Other (Estimated from TEM) | BEAS-2B | Lung | 0 | Human | 4 | Alamar Blue | 5 | 103.7 | NON_TOXIC | 5 | 4 | 4 | 3 | 4
43 | 24529161 | Ag | Sphere | Citrate | 39 | Experiment | TEM | 41.8 | Manufacturer | DLS | -43.3 | Manufacturer | Zeta-potential | 14.2 | Manufacturer | Other (Estimated from TEM) | BEAS-2B | Lung | 0 | Human | 4 | Alamar Blue | 10 | 106.5 | NON_TOXIC | 5 | 4 | 4 | 3 | 4
43 | 24529161 | Ag | Sphere | Citrate | 39 | Experiment | TEM | 41.8 | Manufacturer | DLS | -43.3 | Manufacturer | Zeta-potential | 14.2 | Manufacturer | Other (Estimated from TEM) | BEAS-2B | Lung | 0 | Human | 4 | Alamar Blue | 20 | 107 | NON_TOXIC | 5 | 4 | 4 | 3 | 4
43 | 24529161 | Ag | Sphere | Citrate | 39 | Experiment | TEM | 41.8 | Manufacturer | DLS | -43.3 | Manufacturer | Zeta-potential | 14.2 | Manufacturer | Other (Estimated from TEM) | BEAS-2B | Lung | 0 | Human | 4 | Alamar Blue | 50 | 100.5 | NON_TOXIC | 5 | 4 | 4 | 3 | 4
43 | 24529161 | Ag | Sphere | Citrate | 39 | Experiment | TEM | 41.8 | Manufacturer | DLS | -43.3 | Manufacturer | Zeta-potential | 14.2 | Manufacturer | Other (Estimated from TEM) | BEAS-2B | Lung | 0 | Human | 24 | LDH | 5 | 97.2 | NON_TOXIC | 5 | 4 | 4 | 3 | 4
43 | 24529161 | Ag | Sphere | Citrate | 39 | Experiment | TEM | 41.8 | Manufacturer | DLS | -43.3 | Manufacturer | Zeta-potential | 14.2 | Manufacturer | Other (Estimated from TEM) | BEAS-2B | Lung | 0 | Human | 24 | LDH | 10 | 98.6 | NON_TOXIC | 5 | 4 | 4 | 3 | 4
43 | 24529161 | Ag | Sphere | Citrate | 39 | Experiment | TEM | 41.8 | Manufacturer | DLS | -43.3 | Manufacturer | Zeta-potential | 14.2 | Manufacturer | Other (Estimated from TEM) | BEAS-2B | Lung | 0 | Human | 24 | LDH | 20 | 92.6 | NON_TOXIC | 5 | 4 | 4 | 3 | 4
43 | 24529161 | Ag | Sphere | Citrate | 39 | Experiment | TEM | 41.8 | Manufacturer | DLS | -43.3 | Manufacturer | Zeta-potential | 14.2 | Manufacturer | Other (Estimated from TEM) | BEAS-2B | Lung | 0 | Human | 24 | LDH | 50 | 94 | NON_TOXIC | 5 | 4 | 4 | 3 | 4
43 | 24529161 | Ag | Sphere | Citrate | 39 | Experiment | TEM | 41.8 | Manufacturer | DLS | -43.3 | Manufacturer | Zeta-potential | 14.2 | Manufacturer | Other (Estimated from TEM) | BEAS-2B | Lung | 0 | Human | 4 | LDH | 0 | 101.4 | NON_TOXIC | 5 | 4 | 4 | 3 | 4
43 | 24529161 | Ag | Sphere | Citrate | 39 | Experiment | TEM | 41.8 | Manufacturer | DLS | -43.3 | Manufacturer | Zeta-potential | 14.2 | Manufacturer | Other (Estimated from TEM) | BEAS-2B | Lung | 0 | Human | 4 | LDH | 10 | 99.5 | NON_TOXIC | 5 | 4 | 4 | 3 | 4
43 | 24529161 | Ag | Sphere | Citrate | 39 | Experiment | TEM | 41.8 | Manufacturer | DLS | -43.3 | Manufacturer | Zeta-potential | 14.2 | Manufacturer | Other (Estimated from TEM) | BEAS-2B | Lung | 0 | Human | 4 | LDH | 20 | 100 | NON_TOXIC | 5 | 4 | 4 | 3 | 4
43 | 24529161 | Ag | Sphere | Citrate | 39 | Experiment | TEM | 41.8 | Manufacturer | DLS | -43.3 | Manufacturer | Zeta-potential | 14.2 | Manufacturer | Other (Estimated from TEM) | BEAS-2B | Lung | 0 | Human | 4 | LDH | 50 | 94.4 | NON_TOXIC | 5 | 4 | 4 | 3 | 4
43 | 24529161 | Ag | Sphere | Citrate | 74.1 | Experiment | TEM | 77.5 | Manufacturer | DLS | -38.5 | Manufacturer | Zeta-potential | 7.5 | Manufacturer | Other (Estimated from TEM) | BEAS-2B | Lung | 0 | Human | 24 | Alamar Blue | 5 | 101.5 | NON_TOXIC | 5 | 4 | 4 | 3 | 4
43 | 24529161 | Ag | Sphere | Citrate | 74.1 | Experiment | TEM | 77.5 | Manufacturer | DLS | -38.5 | Manufacturer | Zeta-potential | 7.5 | Manufacturer | Other (Estimated from TEM) | BEAS-2B | Lung | 0 | Human | 24 | Alamar Blue | 10 | 101.1 | NON_TOXIC | 5 | 4 | 4 | 3 | 4
43 | 24529161 | Ag | Sphere | Citrate | 74.1 | Experiment | TEM | 77.5 | Manufacturer | DLS | -38.5 | Manufacturer | Zeta-potential | 7.5 | Manufacturer | Other (Estimated from TEM) | BEAS-2B | Lung | 0 | Human | 24 | Alamar Blue | 20 | 100.7 | NON_TOXIC | 5 | 4 | 4 | 3 | 4
43 | 24529161 | Ag | Sphere | Citrate | 74.1 | Experiment | TEM | 77.5 | Manufacturer | DLS | -38.5 | Manufacturer | Zeta-potential | 7.5 | Manufacturer | Other (Estimated from TEM) | BEAS-2B | Lung | 0 | Human | 24 | Alamar Blue | 50 | 87.2 | NON_TOXIC | 5 | 4 | 4 | 3 | 4
43 | 24529161 | Ag | Sphere | Citrate | 74.1 | Experiment | TEM | 77.5 | Manufacturer | DLS | -38.5 | Manufacturer | Zeta-potential | 7.5 | Manufacturer | Other (Estimated from TEM) | BEAS-2B | Lung | 0 | Human | 4 | Alamar Blue | 5 | 99.9 | NON_TOXIC | 5 | 4 | 4 | 3 | 4
43 | 24529161 | Ag | Sphere | Citrate | 74.1 | Experiment | TEM | 77.5 | Manufacturer | DLS | -38.5 | Manufacturer | Zeta-potential | 7.5 | Manufacturer | Other (Estimated from TEM) | BEAS-2B | Lung | 0 | Human | 4 | Alamar Blue | 10 | 100.3 | NON_TOXIC | 5 | 4 | 4 | 3 | 4
43 | 24529161 | Ag | Sphere | Citrate | 74.1 | Experiment | TEM | 77.5 | Manufacturer | DLS | -38.5 | Manufacturer | Zeta-potential | 7.5 | Manufacturer | Other (Estimated from TEM) | BEAS-2B | Lung | 0 | Human | 4 | Alamar Blue | 20 | 99.5 | NON_TOXIC | 5 | 4 | 4 | 3 | 4
43 | 24529161 | Ag | Sphere | Citrate | 74.1 | Experiment | TEM | 77.5 | Manufacturer | DLS | -38.5 | Manufacturer | Zeta-potential | 7.5 | Manufacturer | Other (Estimated from TEM) | BEAS-2B | Lung | 0 | Human | 4 | Alamar Blue | 50 | 76.4 | NON_TOXIC | 5 | 4 | 4 | 3 | 4
43 | 24529161 | Ag | Sphere | Citrate | 74.1 | Experiment | TEM | 77.5 | Manufacturer | DLS | -38.5 | Manufacturer | Zeta-potential | 7.5 | Manufacturer | Other (Estimated from TEM) | BEAS-2B | Lung | 0 | Human | 24 | LDH | 5 | 97.6 | NON_TOXIC | 5 | 4 | 4 | 3 | 4
43 | 24529161 | Ag | Sphere | Citrate | 74.1 | Experiment | TEM | 77.5 | Manufacturer | DLS | -38.5 | Manufacturer | Zeta-potential | 7.5 | Manufacturer | Other (Estimated from TEM) | BEAS-2B | Lung | 0 | Human | 24 | LDH | 10 | 97.6 | NON_TOXIC | 5 | 4 | 4 | 3 | 4
43 | 24529161 | Ag | Sphere | Citrate | 74.1 | Experiment | TEM | 77.5 | Manufacturer | DLS | -38.5 | Manufacturer | Zeta-potential | 7.5 | Manufacturer | Other (Estimated from TEM) | BEAS-2B | Lung | 0 | Human | 24 | LDH | 20 | 97.6 | NON_TOXIC | 5 | 4 | 4 | 3 | 4
43 | 24529161 | Ag | Sphere | Citrate | 74.1 | Experiment | TEM | 77.5 | Manufacturer | DLS | -38.5 | Manufacturer | Zeta-potential | 7.5 | Manufacturer | Other (Estimated from TEM) | BEAS-2B | Lung | 0 | Human | 24 | LDH | 50 | 98 | NON_TOXIC | 5 | 4 | 4 | 3 | 4
43 | 24529161 | Ag | Sphere | Citrate | 74.1 | Experiment | TEM | 77.5 | Manufacturer | DLS | -38.5 | Manufacturer | Zeta-potential | 7.5 | Manufacturer | Other (Estimated from TEM) | BEAS-2B | Lung | 0 | Human | 4 | LDH | 5 | 98.8 | NON_TOXIC | 5 | 4 | 4 | 3 | 4
43 | 24529161 | Ag | Sphere | Citrate | 74.1 | Experiment | TEM | 77.5 | Manufacturer | DLS | -38.5 | Manufacturer | Zeta-potential | 7.5 | Manufacturer | Other (Estimated from TEM) | BEAS-2B | Lung | 0 | Human | 4 | LDH | 10 | 98.4 | NON_TOXIC | 5 | 4 | 4 | 3 | 4
43 | 24529161 | Ag | Sphere | Citrate | 74.1 | Experiment | TEM | 77.5 | Manufacturer | DLS | -38.5 | Manufacturer | Zeta-potential | 7.5 | Manufacturer | Other (Estimated from TEM) | BEAS-2B | Lung | 0 | Human | 4 | LDH | 20 | 98 | NON_TOXIC | 5 | 4 | 4 | 3 | 4
43 | 24529161 | Ag | Sphere | Citrate | 74.1 | Experiment | TEM | 77.5 | Manufacturer | DLS | -38.5 | Manufacturer | Zeta-potential | 7.5 | Manufacturer | Other (Estimated from TEM) | BEAS-2B | Lung | 0 | Human | 4 | LDH | 50 | 95.7 | NON_TOXIC | 5 | 4 | 4 | 3 | 4
44 | 24610750 | Ag | Sphere | Citrate | 8.8 | Experiment | TEM | 10 | Experiment | DLS | -49 | Experiment | Zeta-potential | 51.6 | Manufacturer | Other (Estimated from TEM) | Lymphocyte | Blood | 0 | Human | 24 | CBMN | 0 | 100 | NON_TOXIC | 5 | 5 | 5 | 3 | 4.5
44 | 24610750 | Ag | Sphere | Citrate | 8.8 | Experiment | TEM | 10 | Experiment | DLS | -49 | Experiment | Zeta-potential | 51.6 | Manufacturer | Other (Estimated from TEM) | Lymphocyte | Blood | 0 | Human | 24 | CBMN | 0.1 | 98.4692 | NON_TOXIC | 5 | 5 | 5 | 3 | 4.5
44 | 24610750 | Ag | Sphere | Citrate | 8.8 | Experiment | TEM | 10 | Experiment | DLS | -49 | Experiment | Zeta-potential | 51.6 | Manufacturer | Other (Estimated from TEM) | Lymphocyte | Blood | 0 | Human | 24 | CBMN | 1 | 96.5209 | NON_TOXIC | 5 | 5 | 5 | 3 | 4.5
44 | 24610750 | Ag | Sphere | Citrate | 8.8 | Experiment | TEM | 10 | Experiment | DLS | -49 | Experiment | Zeta-potential | 51.6 | Manufacturer | Other (Estimated from TEM) | Lymphocyte | Blood | 0 | Human | 24 | CBMN | 10 | 95.2684 | NON_TOXIC | 5 | 5 | 5 | 3 | 4.5
44 | 24610750 | Ag | Sphere | Citrate | 8.8 | Experiment | TEM | 10 | Experiment | DLS | -49 | Experiment | Zeta-potential | 51.6 | Manufacturer | Other (Estimated from TEM) | Lymphocyte | Blood | 0 | Human | 24 | CBMN | 50 | 73.002 | NON_TOXIC | 5 | 5 | 5 | 3 | 4.5
44 | 24610750 | Ag | Sphere | Citrate | 8.8 | Experiment | TEM | 10 | Experiment | DLS | -49 | Experiment | Zeta-potential | 51.6 | Manufacturer | Other (Estimated from TEM) | Lymphocyte | Blood | 0 | Human | 48 | CBMN | 0 | 100 | NON_TOXIC | 5 | 5 | 5 | 3 | 4.5
44 | 24610750 | Ag | Sphere | Citrate | 8.8 | Experiment | TEM | 10 | Experiment | DLS | -49 | Experiment | Zeta-potential | 51.6 | Manufacturer | Other (Estimated from TEM) | Lymphocyte | Blood | 0 | Human | 48 | CBMN | 0.1 | 96.3889 | NON_TOXIC | 5 | 5 | 5 | 3 | 4.5
44 | 24610750 | Ag | Sphere | Citrate | 8.8 | Experiment | TEM | 10 | Experiment | DLS | -49 | Experiment | Zeta-potential | 51.6 | Manufacturer | Other (Estimated from TEM) | Lymphocyte | Blood | 0 | Human | 48 | CBMN | 1 | 93.4722 | NON_TOXIC | 5 | 5 | 5 | 3 | 4.5
44 | 24610750 | Ag | Sphere | Citrate | 8.8 | Experiment | TEM | 10 | Experiment | DLS | -49 | Experiment | Zeta-potential | 51.6 | Manufacturer | Other (Estimated from TEM) | Lymphocyte | Blood | 0 | Human | 48 | CBMN | 10 | 91.3889 | NON_TOXIC | 5 | 5 | 5 | 3 | 4.5
44 | 24610750 | Ag | Sphere | Citrate | 8.8 | Experiment | TEM | 10 | Experiment | DLS | -49 | Experiment | Zeta-potential | 51.6 | Manufacturer | Other (Estimated from TEM) | Lymphocyte | Blood | 0 | Human | 48 | CBMN | 50 | 69.0278 | NON_TOXIC | 5 | 5 | 5 | 3 | 4.5
44 | 24610750 | Ag | Sphere | Citrate | 8.8 | Experiment | TEM | 10 | Experiment | DLS | -49 | Experiment | Zeta-potential | 51.6 | Manufacturer | Other (Estimated from TEM) | Lymphocyte | Blood | 0 | Human | 72 | CBMN | 0 | 100 | NON_TOXIC | 5 | 5 | 5 | 3 | 4.5
44 | 24610750 | Ag | Sphere | Citrate | 8.8 | Experiment | TEM | 10 | Experiment | DLS | -49 | Experiment | Zeta-potential | 51.6 | Manufacturer | Other (Estimated from TEM) | Lymphocyte | Blood | 0 | Human | 72 | CBMN | 0.1 | 98.04 | NON_TOXIC | 5 | 5 | 5 | 3 | 4.5
44 | 24610750 | Ag | Sphere | Citrate | 8.8 | Experiment | TEM | 10 | Experiment | DLS | -49 | Experiment | Zeta-potential | 51.6 | Manufacturer | Other (Estimated from TEM) | Lymphocyte | Blood | 0 | Human | 72 | CBMN | 1 | 91.18 | NON_TOXIC | 5 | 5 | 5 | 3 | 4.5
44 | 24610750 | Ag | Sphere | Citrate | 8.8 | Experiment | TEM | 10 | Experiment | DLS | -49 | Experiment | Zeta-potential | 51.6 | Manufacturer | Other (Estimated from TEM) | Lymphocyte | Blood | 0 | Human | 72 | CBMN | 10 | 84.88 | NON_TOXIC | 5 | 5 | 5 | 3 | 4.5
44 | 24610750 | Ag | Sphere | Citrate | 8.8 | Experiment | TEM | 10 | Experiment | DLS | -49 | Experiment | Zeta-potential | 51.6 | Manufacturer | Other (Estimated from TEM) | Lymphocyte | Blood | 0 | Human | 72 | CBMN | 50 | 59.68 | NON_TOXIC | 5 | 5 | 5 | 3 | 4.5
45 | 24758926 | Ag | Sphere | Citrate | 20.3 | Experiment | TEM | 24 | Experiment | DLS | -48 | Experiment | Zeta-potential | 26.5 | Manufacturer | Other (Estimated from TEM) | THP-1 | Blood | 0 | Human | 24 | MTS | 0 | 100 | NON_TOXIC | 5 | 5 | 5 | 3 | 4.5
45 | 24758926 | Ag | Sphere | Citrate | 20.3 | Experiment | TEM | 24 | Experiment | DLS | -48 | Experiment | Zeta-potential | 26.5 | Manufacturer | Other (Estimated from TEM) | THP-1 | Blood | 0 | Human | 24 | MTS | 6.25 | 105.5 | NON_TOXIC | 5 | 5 | 5 | 3 | 4.5
45 | 24758926 | Ag | Sphere | Citrate | 20.3 | Experiment | TEM | 24 | Experiment | DLS | -48 | Experiment | Zeta-potential | 26.5 | Manufacturer | Other (Estimated from TEM) | THP-1 | Blood | 0 | Human | 24 | MTS | 12.5 | 96.1 | NON_TOXIC | 5 | 5 | 5 | 3 | 4.5
45 | 24758926 | Ag | Sphere | Citrate | 20.3 | Experiment | TEM | 24 | Experiment | DLS | -48 | Experiment | Zeta-potential | 26.5 | Manufacturer | Other (Estimated from TEM) | THP-1 | Blood | 0 | Human | 24 | MTS | 25 | 74.4 | NON_TOXIC | 5 | 5 | 5 | 3 | 4.5
45 | 24758926 | Ag | Sphere | Citrate | 20.3 | Experiment | TEM | 24 | Experiment | DLS | -48 | Experiment | Zeta-potential | 26.5 | Manufacturer | Other (Estimated from TEM) | THP-1 | Blood | 0 | Human | 24 | MTS | 50 | 61.4 | NON_TOXIC | 5 | 5 | 5 | 3 | 4.5
45 | 24758926 | Ag | Sphere | Citrate | 20.3 | Experiment | TEM | 24 | Experiment | DLS | -48 | Experiment | Zeta-potential | 26.5 | Manufacturer | Other (Estimated from TEM) | C57BL/6 AM | Lung | 0 | Murine | 24 | MTS | 0 | 99.7 | NON_TOXIC | 5 | 5 | 5 | 3 | 4.5
45 | 24758926 | Ag | Sphere | Citrate | 20.3 | Experiment | TEM | 24 | Experiment | DLS | -48 | Experiment | Zeta-potential | 26.5 | Manufacturer | Other (Estimated from TEM) | C57BL/6 AM | Lung | 0 | Murine | 24 | MTS | 6.25 | 109.8 | NON_TOXIC | 5 | 5 | 5 | 3 | 4.5
45 | 24758926 | Ag | Sphere | Citrate | 20.3 | Experiment | TEM | 24 | Experiment | DLS | -48 | Experiment | Zeta-potential | 26.5 | Manufacturer | Other (Estimated from TEM) | C57BL/6 AM | Lung | 0 | Murine | 24 | MTS | 12.5 | 91 | NON_TOXIC | 5 | 5 | 5 | 3 | 4.5
45 | 24758926 | Ag | Sphere | Citrate | 20.3 | Experiment | TEM | 24 | Experiment | DLS | -48 | Experiment | Zeta-potential | 26.5 | Manufacturer | Other (Estimated from TEM) | C57BL/6 AM | Lung | 0 | Murine | 24 | MTS | 25 | 78 | NON_TOXIC | 5 | 5 | 5 | 3 | 4.5
45 | 24758926 | Ag | Sphere | Citrate | 20.3 | Experiment | TEM | 24 | Experiment | DLS | -48 | Experiment | Zeta-potential | 26.5 | Manufacturer | Other (Estimated from TEM) | C57BL/6 AM | Lung | 0 | Murine | 24 | MTS | 50 | 67.9 | NON_TOXIC | 5 | 5 | 5 | 3 | 4.5
45 | 24758926 | Ag | Sphere | Citrate | 20.3 | Experiment | TEM | 24 | Experiment | DLS | -48 | Experiment | Zeta-potential | 26.5 | Manufacturer | Other (Estimated from TEM) | MARCO null AM | Lung | 0 | Murine | 24 | MTS | 0 | 100.4 | NON_TOXIC | 5 | 5 | 5 | 3 | 4.5
45 | 24758926 | Ag | Sphere | Citrate | 20.3 | Experiment | TEM | 24 | Experiment | DLS | -48 | Experiment | Zeta-potential | 26.5 | Manufacturer | Other (Estimated from TEM) | MARCO null AM | Lung | 0 | Murine | 24 | MTS | 6.25 | 101.9 | NON_TOXIC | 5 | 5 | 5 | 3 | 4.5
45 | 24758926 | Ag | Sphere | Citrate | 20.3 | Experiment | TEM | 24 | Experiment | DLS | -48 | Experiment | Zeta-potential | 26.5 | Manufacturer | Other (Estimated from TEM) | MARCO null AM | Lung | 0 | Murine | 24 | MTS | 12.5 | 99 | NON_TOXIC | 5 | 5 | 5 | 3 | 4.5
45 | 24758926 | Ag | Sphere | Citrate | 20.3 | Experiment | TEM | 24 | Experiment | DLS | -48 | Experiment | Zeta-potential | 26.5 | Manufacturer | Other (Estimated from TEM) | MARCO null AM | Lung | 0 | Murine | 24 | MTS | 25 | 106.2 | NON_TOXIC | 5 | 5 | 5 | 3 | 4.5
45 | 24758926 | Ag | Sphere | Citrate | 20.3 | Experiment | TEM | 24 | Experiment | DLS | -48 | Experiment | Zeta-potential | 26.5 | Manufacturer | Other (Estimated from TEM) | MARCO null AM | Lung | 0 | Murine | 24 | MTS | 50 | 96.1 | NON_TOXIC | 5 | 5 | 5 | 3 | 4.5
45 | 24758926 | Ag | Sphere | Citrate | 20.3 | Experiment | TEM | 24 | Experiment | DLS | -48 | Experiment | Zeta-potential | 26.5 | Manufacturer | Other (Estimated from TEM) | LA-4 | Lung | 0 | Murine | 24 | MTS | 0 | 100.4 | NON_TOXIC | 5 | 5 | 5 | 3 | 4.5
45 | 24758926 | Ag | Sphere | Citrate | 20.3 | Experiment | TEM | 24 | Experiment | DLS | -48 | Experiment | Zeta-potential | 26.5 | Manufacturer | Other (Estimated from TEM) | LA-4 | Lung | 0 | Murine | 24 | MTS | 6.25 | 107.7 | NON_TOXIC | 5 | 5 | 5 | 3 | 4.5
45 | 24758926 | Ag | Sphere | Citrate | 20.3 | Experiment | TEM | 24 | Experiment | DLS | -48 | Experiment | Zeta-potential | 26.5 | Manufacturer | Other (Estimated from TEM) | LA-4 | Lung | 0 | Murine | 24 | MTS | 12.5 | 107.7 | NON_TOXIC | 5 | 5 | 5 | 3 | 4.5
45 | 24758926 | Ag | Sphere | Citrate | 20.3 | Experiment | TEM | 24 | Experiment | DLS | -48 | Experiment | Zeta-potential | 26.5 | Manufacturer | Other (Estimated from TEM) | LA-4 | Lung | 0 | Murine | 24 | MTS | 25 | 114.2 | NON_TOXIC | 5 | 5 | 5 | 3 | 4.5
45 | 24758926 | Ag | Sphere | Citrate | 20.3 | Experiment | TEM | 24 | Experiment | DLS | -48 | Experiment | Zeta-potential | 26.5 | Manufacturer | Other (Estimated from TEM) | LA-4 | Lung | 0 | Murine | 24 | MTS | 50 | 115.6 | NON_TOXIC | 5 | 5 | 5 | 3 | 4.5
45 | 24758926 | Ag | Sphere | Citrate | 20.3 | Experiment | TEM | 24 | Experiment | DLS | -48 | Experiment | Zeta-potential | 26.5 | Manufacturer | Other (Estimated from TEM) | C10 | Lung | 0 | Murine | 24 | MTS | 0 | 100.6 | NON_TOXIC | 5 | 5 | 5 | 3 | 4.5
45 | 24758926 | Ag | Sphere | Citrate | 20.3 | Experiment | TEM | 24 | Experiment | DLS | -48 | Experiment | Zeta-potential | 26.5 | Manufacturer | Other (Estimated from TEM) | C10 | Lung | 0 | Murine | 24 | MTS | 6.25 | 97.8 | NON_TOXIC | 5 | 5 | 5 | 3 | 4.5
45 | 24758926 | Ag | Sphere | Citrate | 20.3 | Experiment | TEM | 24 | Experiment | DLS | -48 | Experiment | Zeta-potential | 26.5 | Manufacturer | Other (Estimated from TEM) | C10 | Lung | 0 | Murine | 24 | MTS | 12.5 | 95 | NON_TOXIC | 5 | 5 | 5 | 3 | 4.5
45 | 24758926 | Ag | Sphere | Citrate | 20.3 | Experiment | TEM | 24 | Experiment | DLS | -48 | Experiment | Zeta-potential | 26.5 | Manufacturer | Other (Estimated from TEM) | C10 | Lung | 0 | Murine | 24 | MTS | 25 | 61.5 | NON_TOXIC | 5 | 5 | 5 | 3 | 4.5
45 | 24758926 | Ag | Sphere | Citrate | 20.3 | Experiment | TEM | 24 | Experiment | DLS | -48 | Experiment | Zeta-potential | 26.5 | Manufacturer | Other (Estimated from TEM) | C10 | Lung | 0 | Murine | 24 | MTS | 50 | 16.8 | TOXIC | 5 | 5 | 5 | 3 | 4.5
45 | 24758926 | Ag | Sphere | Citrate | 20.3 | Experiment | TEM | 24 | Experiment | DLS | -48 | Experiment | Zeta-potential | 26.5 | Manufacturer | Other (Estimated from TEM) | MLE12 | Lung | 0 | Murine | 24 | MTS | 0 | 99.9 | NON_TOXIC | 5 | 5 | 5 | 3 | 4.5
45 | 24758926 | Ag | Sphere | Citrate | 20.3 | Experiment | TEM | 24 | Experiment | DLS | -48 | Experiment | Zeta-potential | 26.5 | Manufacturer | Other (Estimated from TEM) | MLE12 | Lung | 0 | Murine | 24 | MTS | 6.25 | 97.8 | NON_TOXIC | 5 | 5 | 5 | 3 | 4.5
45 | 24758926 | Ag | Sphere | Citrate | 20.3 | Experiment | TEM | 24 | Experiment | DLS | -48 | Experiment | Zeta-potential | 26.5 | Manufacturer | Other (Estimated from TEM) | MLE12 | Lung | 0 | Murine | 24 | MTS | 12.5 | 92.2 | NON_TOXIC | 5 | 5 | 5 | 3 | 4.5
45 | 24758926 | Ag | Sphere | Citrate | 20.3 | Experiment | TEM | 24 | Experiment | DLS | -48 | Experiment | Zeta-potential | 26.5 | Manufacturer | Other (Estimated from TEM) | MLE12 | Lung | 0 | Murine | 24 | MTS | 25 | 64.2 | NON_TOXIC | 5 | 5 | 5 | 3 | 4.5
45 | 24758926 | Ag | Sphere | Citrate | 20.3 | Experiment | TEM | 24 | Experiment | DLS | -48 | Experiment | Zeta-potential | 26.5 | Manufacturer | Other (Estimated from TEM) | MLE12 | Lung | 0 | Murine | 24 | MTS | 50 | 34.2 | TOXIC | 5 | 5 | 5 | 3 | 4.5
45 | 24758926 | Ag | Sphere | PVP | 20.5 | Experiment | TEM | 26 | Experiment | DLS | -37 | Experiment | Zeta-potential | 26.8 | Manufacturer | Other (Estimated from TEM) | THP-1 | Blood | 0 | Human | 24 | MTS | 0 | 99.9 | NON_TOXIC | 5 | 5 | 5 | 3 | 4.5
45 | 24758926 | Ag | Sphere | PVP | 20.5 | Experiment | TEM | 26 | Experiment | DLS | -37 | Experiment | Zeta-potential | 26.8 | Manufacturer | Other (Estimated from TEM) | THP-1 | Blood | 0 | Human | 24 | MTS | 6.25 | 102.7 | NON_TOXIC | 5 | 5 | 5 | 3 | 4.5
45 | 24758926 | Ag | Sphere | PVP | 20.5 | Experiment | TEM | 26 | Experiment | DLS | -37 | Experiment | Zeta-potential | 26.8 | Manufacturer | Other (Estimated from TEM) | THP-1 | Blood | 0 | Human | 24 | MTS | 12.5 | 104.7 | NON_TOXIC | 5 | 5 | 5 | 3 | 4.5
45 | 24758926 | Ag | Sphere | PVP | 20.5 | Experiment | TEM | 26 | Experiment | DLS | -37 | Experiment | Zeta-potential | 26.8 | Manufacturer | Other (Estimated from TEM) | THP-1 | Blood | 0 | Human | 24 | MTS | 25 | 93.6 | NON_TOXIC | 5 | 5 | 5 | 3 | 4.5
45 | 24758926 | Ag | Sphere | PVP | 20.5 | Experiment | TEM | 26 | Experiment | DLS | -37 | Experiment | Zeta-potential | 26.8 | Manufacturer | Other (Estimated from TEM) | THP-1 | Blood | 0 | Human | 24 | MTS | 50 | 64.9 | NON_TOXIC | 5 | 5 | 5 | 3 | 4.5
45 | 24758926 | Ag | Sphere | PVP | 20.5 | Experiment | TEM | 26 | Experiment | DLS | -37 | Experiment | Zeta-potential | 26.8 | Manufacturer | Other (Estimated from TEM) | C57BL/6 AM | Lung | 0 | Murine | 24 | MTS | 0 | 99.9 | NON_TOXIC | 5 | 5 | 5 | 3 | 4.5
45 | 24758926 | Ag | Sphere | PVP | 20.5 | Experiment | TEM | 26 | Experiment | DLS | -37 | Experiment | Zeta-potential | 26.8 | Manufacturer | Other (Estimated from TEM) | C57BL/6 AM | Lung | 0 | Murine | 24 | MTS | 6.25 | 99.2 | NON_TOXIC | 5 | 5 | 5 | 3 | 4.5
45 | 24758926 | Ag | Sphere | PVP | 20.5 | Experiment | TEM | 26 | Experiment | DLS | -37 | Experiment | Zeta-potential | 26.8 | Manufacturer | Other (Estimated from TEM) | C57BL/6 AM | Lung | 0 | Murine | 24 | MTS | 12.5 | 99.2 | NON_TOXIC | 5 | 5 | 5 | 3 | 4.5
45 | 24758926 | Ag | Sphere | PVP | 20.5 | Experiment | TEM | 26 | Experiment | DLS | -37 | Experiment | Zeta-potential | 26.8 | Manufacturer | Other (Estimated from TEM) | C57BL/6 AM | Lung | 0 | Murine | 24 | MTS | 25 | 96.4 | NON_TOXIC | 5 | 5 | 5 | 3 | 4.5
45 | 24758926 | Ag | Sphere | PVP | 20.5 | Experiment | TEM | 26 | Experiment | DLS | -37 | Experiment | Zeta-potential | 26.8 | Manufacturer | Other (Estimated from TEM) | C57BL/6 AM | Lung | 0 | Murine | 24 | MTS | 50 | 94.3 | NON_TOXIC | 5 | 5 | 5 | 3 | 4.5
45 | 24758926 | Ag | Sphere | PVP | 20.5 | Experiment | TEM | 26 | Experiment | DLS | -37 | Experiment | Zeta-potential | 26.8 | Manufacturer | Other (Estimated from TEM) | MARCO null AM | Lung | 0 | Murine | 24 | MTS | 0 | 101.3 | NON_TOXIC | 5 | 5 | 5 | 3 | 4.5
45 | 24758926 | Ag | Sphere | PVP | 20.5 | Experiment | TEM | 26 | Experiment | DLS | -37 | Experiment | Zeta-potential | 26.8 | Manufacturer | Other (Estimated from TEM) | MARCO null AM | Lung | 0 | Murine | 24 | MTS | 6.25 | 108.2 | NON_TOXIC | 5 | 5 | 5 | 3 | 4.5
45 | 24758926 | Ag | Sphere | PVP | 20.5 | Experiment | TEM | 26 | Experiment | DLS | -37 | Experiment | Zeta-potential | 26.8 | Manufacturer | Other (Estimated from TEM) | MARCO null AM | Lung | 0 | Murine | 24 | MTS | 12.5 | 106.1 | NON_TOXIC | 5 | 5 | 5 | 3 | 4.5
45 | 24758926 | Ag | Sphere | PVP | 20.5 | Experiment | TEM | 26 | Experiment | DLS | -37 | Experiment | Zeta-potential | 26.8 | Manufacturer | Other (Estimated from TEM) | MARCO null AM | Lung | 0 | Murine | 24 | MTS | 25 | 94.3 | NON_TOXIC | 5 | 5 | 5 | 3 | 4.5
45 | 24758926 | Ag | Sphere | PVP | 20.5 | Experiment | TEM | 26 | Experiment | DLS | -37 | Experiment | Zeta-potential | 26.8 | Manufacturer | Other (Estimated from TEM) | MARCO null AM | Lung | 0 | Murine | 24 | MTS | 50 | 14.7 | TOXIC | 5 | 5 | 5 | 3 | 4.5
45 | 24758926 | Ag | Sphere | Citrate | 111.5 | Experiment | TEM | 104.2 | Experiment | DLS | -43 | Experiment | Zeta-potential | 5.129805 | Reference | Other (Estimated from core size) | THP-1 | Blood | 0 | Human | 24 | MTS | 0 | 99.9 | NON_TOXIC | 5 | 5 | 5 | 2 | 4.25
45 | 24758926 | Ag | Sphere | Citrate | 111.5 | Experiment | TEM | 104.2 | Experiment | DLS | -43 | Experiment | Zeta-potential | 5.129805 | Reference | Other (Estimated from core size) | THP-1 | Blood | 0 | Human | 24 | MTS | 6.25 | 102 | NON_TOXIC | 5 | 5 | 5 | 2 | 4.25
45 | 24758926 | Ag | Sphere | Citrate | 111.5 | Experiment | TEM | 104.2 | Experiment | DLS | -43 | Experiment | Zeta-potential | 5.129805 | Reference | Other (Estimated from core size) | THP-1 | Blood | 0 | Human | 24 | MTS | 12.5 | 107.5 | NON_TOXIC | 5 | 5 | 5 | 2 | 4.25
45 | 24758926 | Ag | Sphere | Citrate | 111.5 | Experiment | TEM | 104.2 | Experiment | DLS | -43 | Experiment | Zeta-potential | 5.129805 | Reference | Other (Estimated from core size) | THP-1 | Blood | 0 | Human | 24 | MTS | 25 | 113.1 | NON_TOXIC | 5 | 5 | 5 | 2 | 4.25
45 | 24758926 | Ag | Sphere | Citrate | 111.5 | Experiment | TEM | 104.2 | Experiment | DLS | -43 | Experiment | Zeta-potential | 5.129805 | Reference | Other (Estimated from core size) | THP-1 | Blood | 0 | Human | 24 | MTS | 50 | 74.7 | NON_TOXIC | 5 | 5 | 5 | 2 | 4.25
45 | 24758926 | Ag | Sphere | Citrate | 111.5 | Experiment | TEM | 104.2 | Experiment | DLS | -43 | Experiment | Zeta-potential | 5.129805 | Reference | Other (Estimated from core size) | C57BL/6 AM | Lung | 0 | Murine | 24 | MTS | 0 | 100.6 | NON_TOXIC | 5 | 5 | 5 | 2 | 4.25
45 | 24758926 | Ag | Sphere | Citrate | 111.5 | Experiment | TEM | 104.2 | Experiment | DLS | -43 | Experiment | Zeta-potential | 5.129805 | Reference | Other (Estimated from core size) | C57BL/6 AM | Lung | 0 | Murine | 24 | MTS | 6.25 | 104.1 | NON_TOXIC | 5 | 5 | 5 | 2 | 4.25
45 | 24758926 | Ag | Sphere | Citrate | 111.5 | Experiment | TEM | 104.2 | Experiment | DLS | -43 | Experiment | Zeta-potential | 5.129805 | Reference | Other (Estimated from core size) | C57BL/6 AM | Lung | 0 | Murine | 24 | MTS | 12.5 | 104.1 | NON_TOXIC | 5 | 5 | 5 | 2 | 4.25
45 | 24758926 | Ag | Sphere | Citrate | 111.5 | Experiment | TEM | 104.2 | Experiment | DLS | -43 | Experiment | Zeta-potential | 5.129805 | Reference | Other (Estimated from core size) | C57BL/6 AM | Lung | 0 | Murine | 24 | MTS | 25 | 103.4 | NON_TOXIC | 5 | 5 | 5 | 2 | 4.25
45 | 24758926 | Ag | Sphere | Citrate | 111.5 | Experiment | TEM | 104.2 | Experiment | DLS | -43 | Experiment | Zeta-potential | 5.129805 | Reference | Other (Estimated from core size) | C57BL/6 AM | Lung | 0 | Murine | 24 | MTS | 50 | 85.9 | NON_TOXIC | 5 | 5 | 5 | 2 | 4.25
45 | 24758926 | Ag | Sphere | Citrate | 111.5 | Experiment | TEM | 104.2 | Experiment | DLS | -43 | Experiment | Zeta-potential | 5.129805 | Reference | Other (Estimated from core size) | MARCO null AM | Lung | 0 | Murine | 24 | MTS | 0 | 100.6 | NON_TOXIC | 5 | 5 | 5 | 2 | 4.25
45 | 24758926 | Ag | Sphere | Citrate | 111.5 | Experiment | TEM | 104.2 | Experiment | DLS | -43 | Experiment | Zeta-potential | 5.129805 | Reference | Other (Estimated from core size) | MARCO null AM | Lung | 0 | Murine | 24 | MTS | 6.25 | 104.7 | NON_TOXIC | 5 | 5 | 5 | 2 | 4.25
45 | 24758926 | Ag | Sphere | Citrate | 111.5 | Experiment | TEM | 104.2 | Experiment | DLS | -43 | Experiment | Zeta-potential | 5.129805 | Reference | Other (Estimated from core size) | MARCO null AM | Lung | 0 | Murine | 24 | MTS | 12.5 | 108.9 | NON_TOXIC | 5 | 5 | 5 | 2 | 4.25
45 | 24758926 | Ag | Sphere | Citrate | 111.5 | Experiment | TEM | 104.2 | Experiment | DLS | -43 | Experiment | Zeta-potential | 5.129805 | Reference | Other (Estimated from core size) | MARCO null AM | Lung | 0 | Murine | 24 | MTS | 25 | 111.7 | NON_TOXIC | 5 | 5 | 5 | 2 | 4.25
45 | 24758926 | Ag | Sphere | Citrate | 111.5 | Experiment | TEM | 104.2 | Experiment | DLS | -43 | Experiment | Zeta-potential | 5.129805 | Reference | Other (Estimated from core size) | MARCO null AM | Lung | 0 | Murine | 24 | MTS | 50 | 106.1 | NON_TOXIC | 5 | 5 | 5 | 2 | 4.25
45 | 24758926 | Ag | Sphere | Citrate | 111.5 | Experiment | TEM | 104.2 | Experiment | DLS | -43 | Experiment | Zeta-potential | 5.129805 | Reference | Other (Estimated from core size) | LA-4 | Lung | 0 | Murine | 24 | MTS | 0 | 100 | NON_TOXIC | 5 | 5 | 5 | 2 | 4.25
45 | 24758926 | Ag | Sphere | Citrate | 111.5 | Experiment | TEM | 104.2 | Experiment | DLS | -43 | Experiment | Zeta-potential | 5.129805 | Reference | Other (Estimated from core size) | LA-4 | Lung | 0 | Murine | 24 | MTS | 6.25 | 63.3183 | NON_TOXIC | 5 | 5 | 5 | 2 | 4.25
45 | 24758926 | Ag | Sphere | Citrate | 111.5 | Experiment | TEM | 104.2 | Experiment | DLS | -43 | Experiment | Zeta-potential | 5.129805 | Reference | Other (Estimated from core size) | LA-4 | Lung | 0 | Murine | 24 | MTS | 12.5 | 41.3093 | TOXIC | 5 | 5 | 5 | 2 | 4.25
45 | 24758926 | Ag | Sphere | Citrate | 111.5 | Experiment | TEM | 104.2 | Experiment | DLS | -43 | Experiment | Zeta-potential | 5.129805 | Reference | Other (Estimated from core size) | LA-4 | Lung | 0 | Murine | 24 | MTS | 25 | 10.8352 | TOXIC | 5 | 5 | 5 | 2 | 4.25
45 | 24758926 | Ag | Sphere | Citrate | 111.5 | Experiment | TEM | 104.2 | Experiment | DLS | -43 | Experiment | Zeta-potential | 5.129805 | Reference | Other (Estimated from core size) | LA-4 | Lung | 0 | Murine | 24 | MTS | 50 | 18.9616 | TOXIC | 5 | 5 | 5 | 2 | 4.25
45 | 24758926 | Ag | Sphere | Citrate | 111.5 | Experiment | TEM | 104.2 | Experiment | DLS | -43 | Experiment | Zeta-potential | 5.129805 | Reference | Other (Estimated from core size) | C10 | Lung | 0 | Murine | 24 | MTS | 0 | 100 | NON_TOXIC | 5 | 5 | 5 | 2 | 4.25
45 | 24758926 | Ag | Sphere | Citrate | 111.5 | Experiment | TEM | 104.2 | Experiment | DLS | -43 | Experiment | Zeta-potential | 5.129805 | Reference | Other (Estimated from core size) | C10 | Lung | 0 | Murine | 24 | MTS | 6.25 | 96.5517 | NON_TOXIC | 5 | 5 | 5 | 2 | 4.25
45 | 24758926 | Ag | Sphere | Citrate | 111.5 | Experiment | TEM | 104.2 | Experiment | DLS | -43 | Experiment | Zeta-potential | 5.129805 | Reference | Other (Estimated from core size) | C10 | Lung | 0 | Murine | 24 | MTS | 12.5 | 82.069 | NON_TOXIC | 5 | 5 | 5 | 2 | 4.25
45 | 24758926 | Ag | Sphere | Citrate | 111.5 | Experiment | TEM | 104.2 | Experiment | DLS | -43 | Experiment | Zeta-potential | 5.129805 | Reference | Other (Estimated from core size) | C10 | Lung | 0 | Murine | 24 | MTS | 25 | 79.3103 | NON_TOXIC | 5 | 5 | 5 | 2 | 4.25
45 | 24758926 | Ag | Sphere | Citrate | 111.5 | Experiment | TEM | 104.2 | Experiment | DLS | -43 | Experiment | Zeta-potential | 5.129805 | Reference | Other (Estimated from core size) | C10 | Lung | 0 | Murine | 24 | MTS | 50 | 76.2069 | NON_TOXIC | 5 | 5 | 5 | 2 | 4.25
45 | 24758926 | Ag | Sphere | Citrate | 111.5 | Experiment | TEM | 104.2 | Experiment | DLS | -43 | Experiment | Zeta-potential | 5.129805 | Reference | Other (Estimated from core size) | MLE12 | Lung | 0 | Murine | 24 | MTS | 0 | 100 | NON_TOXIC | 5 | 5 | 5 | 2 | 4.25
45 | 24758926 | Ag | Sphere | Citrate | 111.5 | Experiment | TEM | 104.2 | Experiment | DLS | -43 | Experiment | Zeta-potential | 5.129805 | Reference | Other (Estimated from core size) | MLE12 | Lung | 0 | Murine | 24 | MTS | 6.25 | 109.7065 | NON_TOXIC | 5 | 5 | 5 | 2 | 4.25
45 | 24758926 | Ag | Sphere | Citrate | 111.5 | Experiment | TEM | 104.2 | Experiment | DLS | -43 | Experiment | Zeta-potential | 5.129805 | Reference | Other (Estimated from core size) | MLE12 | Lung | 0 | Murine | 24 | MTS | 12.5 | 113.7698 | NON_TOXIC | 5 | 5 | 5 | 2 | 4.25
45 | 24758926 | Ag | Sphere | Citrate | 111.5 | Experiment | TEM | 104.2 | Experiment | DLS | -43 | Experiment | Zeta-potential | 5.129805 | Reference | Other (Estimated from core size) | MLE12 | Lung | 0 | Murine | 24 | MTS | 25 | 115.8014 | NON_TOXIC | 5 | 5 | 5 | 2 | 4.25
45 | 24758926 | Ag | Sphere | Citrate | 111.5 | Experiment | TEM | 104.2 | Experiment | DLS | -43 | Experiment | Zeta-potential | 5.129805 | Reference | Other (Estimated from core size) | MLE12 | Lung | 0 | Murine | 24 | MTS | 50 | 102.5959 | NON_TOXIC | 5 | 5 | 5 | 2 | 4.25
45 | 24758926 | Ag | Sphere | PVP | 111.3 | Experiment | TEM | 112.3 | Experiment | DLS | -26 | Experiment | Zeta-potential | 5.139023 | Reference | Other (Estimated from core size) | THP-1 | Blood | 0 | Human | 24 | MTS | 0 | 100 | NON_TOXIC | 5 | 5 | 5 | 2 | 4.25
45 | 24758926 | Ag | Sphere | PVP | 111.3 | Experiment | TEM | 112.3 | Experiment | DLS | -26 | Experiment | Zeta-potential | 5.139023 | Reference | Other (Estimated from core size) | THP-1 | Blood | 0 | Human | 24 | MTS | 6.25 | 102.0833 | NON_TOXIC | 5 | 5 | 5 | 2 | 4.25
45 | 24758926 | Ag | Sphere | PVP | 111.3 | Experiment | TEM | 112.3 | Experiment | DLS | -26 | Experiment | Zeta-potential | 5.139023 | Reference | Other (Estimated from core size) | THP-1 | Blood | 0 | Human | 24 | MTS | 12.5 | 102.7778 | NON_TOXIC | 5 | 5 | 5 | 2 | 4.25
45 | 24758926 | Ag | Sphere | PVP | 111.3 | Experiment | TEM | 112.3 | Experiment | DLS | -26 | Experiment | Zeta-potential | 5.139023 | Reference | Other (Estimated from core size) | THP-1 | Blood | 0 | Human | 24 | MTS | 25 | 103.8194 | NON_TOXIC | 5 | 5 | 5 | 2 | 4.25
45 | 24758926 | Ag | Sphere | PVP | 111.3 | Experiment | TEM | 112.3 | Experiment | DLS | -26 | Experiment | Zeta-potential | 5.139023 | Reference | Other (Estimated from core size) | THP-1 | Blood | 0 | Human | 24 | MTS | 50 | 91.3194 | NON_TOXIC | 5 | 5 | 5 | 2 | 4.25
45 | 24758926 | Ag | Sphere | PVP | 111.3 | Experiment | TEM | 112.3 | Experiment | DLS | -26 | Experiment | Zeta-potential | 5.139023 | Reference | Other (Estimated from core size) | C57BL/6 AM | Lung | 0 | Murine | 24 | MTS | 0 | 100 | NON_TOXIC | 5 | 5 | 5 | 2 | 4.25
45 | 24758926 | Ag | Sphere | PVP | 111.3 | Experiment | TEM | 112.3 | Experiment | DLS | -26 | Experiment | Zeta-potential | 5.139023 | Reference | Other (Estimated from core size) | C57BL/6 AM | Lung | 0 | Murine | 24 | MTS | 6.25 | 131.377 | NON_TOXIC | 5 | 5 | 5 | 2 | 4.25
45 | 24758926 | Ag | Sphere | PVP | 111.3 | Experiment | TEM | 112.3 | Experiment | DLS | -26 | Experiment | Zeta-potential | 5.139023 | Reference | Other (Estimated from core size) | C57BL/6 AM | Lung | 0 | Murine | 24 | MTS | 12.5 | 114.7856 | NON_TOXIC | 5 | 5 | 5 | 2 | 4.25
45 | 24758926 | Ag | Sphere | PVP | 111.3 | Experiment | TEM | 112.3 | Experiment | DLS | -26 | Experiment | Zeta-potential | 5.139023 | Reference | Other (Estimated from core size) | C57BL/6 AM | Lung | 0 | Murine | 24 | MTS | 25 | 76.1851 | NON_TOXIC | 5 | 5 | 5 | 2 | 4.25
45 | 24758926 | Ag | Sphere | PVP | 111.3 | Experiment | TEM | 112.3 | Experiment | DLS | -26 | Experiment | Zeta-potential | 5.139023 | Reference | Other (Estimated from core size) | C57BL/6 AM | Lung | 0 | Murine | 24 | MTS | 50 | 28.1038 | TOXIC | 5 | 5 | 5 | 2 | 4.25
45 | 24758926 | Ag | Sphere | PVP | 111.3 | Experiment | TEM | 112.3 | Experiment | DLS | -26 | Experiment | Zeta-potential | 5.139023 | Reference | Other (Estimated from core size) | MARCO null AM | Lung | 0 | Murine | 24 | MTS | 0 | 100 | NON_TOXIC | 5 | 5 | 5 | 2 | 4.25
45 | 24758926 | Ag | Sphere | PVP | 111.3 | Experiment | TEM | 112.3 | Experiment | DLS | -26 | Experiment | Zeta-potential | 5.139023 | Reference | Other (Estimated from core size) | MARCO null AM | Lung | 0 | Murine | 24 | MTS | 6.25 | 112.5 | NON_TOXIC | 5 | 5 | 5 | 2 | 4.25
45 | 24758926 | Ag | Sphere | PVP | 111.3 | Experiment | TEM | 112.3 | Experiment | DLS | -26 | Experiment | Zeta-potential | 5.139023 | Reference | Other (Estimated from core size) | MARCO null AM | Lung | 0 | Murine | 24 | MTS | 12.5 | 123.6111 | NON_TOXIC | 5 | 5 | 5 | 2 | 4.25
45 | 24758926 | Ag | Sphere | PVP | 111.3 | Experiment | TEM | 112.3 | Experiment | DLS | -26 | Experiment | Zeta-potential | 5.139023 | Reference | Other (Estimated from core size) | MARCO null AM | Lung | 0 | Murine | 24 | MTS | 25 | 114.2361 | NON_TOXIC | 5 | 5 | 5 | 2 | 4.25
45 | 24758926 | Ag | Sphere | PVP | 111.3 | Experiment | TEM | 112.3 | Experiment | DLS | -26 | Experiment | Zeta-potential | 5.139023 | Reference | Other (Estimated from core size) | MARCO null AM | Lung | 0 | Murine | 24 | MTS | 50 | 45.1389 | TOXIC | 5 | 5 | 5 | 2 | 4.25
46 | 24810997 | Ag | Sphere | PVP | 25 | Experiment | TEM | 76.65 | Experiment | DLS | -4.76 | Experiment | Zeta-potential | 20 | Manufacturer | Other (Estimated from core size) | HEK293T | Kidney | 0 | Human | 24 | Alamar Blue | 0 | 100 | NON_TOXIC | 5 | 5 | 5 | 3 | 4.5
46 | 24810997 | Ag | Sphere | PVP | 25 | Experiment | TEM | 76.65 | Experiment | DLS | -4.76 | Experiment | Zeta-potential | 20 | Manufacturer | Other (Estimated from core size) | HEK293T | Kidney | 0 | Human | 24 | Alamar Blue | 1 | 101.037 | NON_TOXIC | 5 | 5 | 5 | 3 | 4.5
46 | 24810997 | Ag | Sphere | PVP | 25 | Experiment | TEM | 76.65 | Experiment | DLS | -4.76 | Experiment | Zeta-potential | 20 | Manufacturer | Other (Estimated from core size) | HEK293T | Kidney | 0 | Human | 24 | Alamar Blue | 10 | 86.5185 | NON_TOXIC | 5 | 5 | 5 | 3 | 4.5
46 | 24810997 | Ag | Sphere | PVP | 25 | Experiment | TEM | 76.65 | Experiment | DLS | -4.76 | Experiment | Zeta-potential | 20 | Manufacturer | Other (Estimated from core size) | HEK293T | Kidney | 0 | Human | 24 | Alamar Blue | 20 | 78.8148 | NON_TOXIC | 5 | 5 | 5 | 3 | 4.5
46 | 24810997 | Ag | Sphere | PVP | 25 | Experiment | TEM | 76.65 | Experiment | DLS | -4.76 | Experiment | Zeta-potential | 20 | Manufacturer | Other (Estimated from core size) | HEK293T | Kidney | 0 | Human | 24 | Alamar Blue | 30 | 56 | NON_TOXIC | 5 | 5 | 5 | 3 | 4.5
46 | 24810997 | Ag | Sphere | PVP | 25 | Experiment | TEM | 76.65 | Experiment | DLS | -4.76 | Experiment | Zeta-potential | 20 | Manufacturer | Other (Estimated from core size) | HEK293T | Kidney | 0 | Human | 24 | Alamar Blue | 32 | 42.963 | TOXIC | 5 | 5 | 5 | 3 | 4.5
46 | 24810997 | Ag | Sphere | PVP | 25 | Experiment | TEM | 76.65 | Experiment | DLS | -4.76 | Experiment | Zeta-potential | 20 | Manufacturer | Other (Estimated from core size) | HEK293T | Kidney | 0 | Human | 24 | Alamar Blue | 35 | 8.2963 | TOXIC | 5 | 5 | 5 | 3 | 4.5
46 | 24810997 | Ag | Sphere | PVP | 25 | Experiment | TEM | 76.65 | Experiment | DLS | -4.76 | Experiment | Zeta-potential | 20 | Manufacturer | Other (Estimated from core size) | HEK293T | Kidney | 0 | Human | 24 | Alamar Blue | 40 | 5.9259 | TOXIC | 5 | 5 | 5 | 3 | 4.5
47 | 24997297 | Ag | Sphere | Citrate | 8.2 | Manufacturer | TEM | 13.7 | Manufacturer | DLS | -23.4 | Manufacturer | Zeta-potential | 65.8 | Manufacturer | Other (Estimated from TEM) | LoVo | Colon | 1 | Human | 24 | CellTiter-Blue | 0 | 100.4557 | NON_TOXIC | 4 | 4 | 4 | 3 | 3.75
47 | 24997297 | Ag | Sphere | Citrate | 8.2 | Manufacturer | TEM | 13.7 | Manufacturer | DLS | -23.4 | Manufacturer | Zeta-potential | 65.8 | Manufacturer | Other (Estimated from TEM) | LoVo | Colon | 1 | Human | 24 | CellTiter-Blue | 1 | 111.3924 | NON_TOXIC | 4 | 4 | 4 | 3 | 3.75
47 | 24997297 | Ag | Sphere | Citrate | 8.2 | Manufacturer | TEM | 13.7 | Manufacturer | DLS | -23.4 | Manufacturer | Zeta-potential | 65.8 | Manufacturer | Other (Estimated from TEM) | LoVo | Colon | 1 | Human | 24 | CellTiter-Blue | 2.5 | 115.443 | NON_TOXIC | 4 | 4 | 4 | 3 | 3.75
47 | 24997297 | Ag | Sphere | Citrate | 8.2 | Manufacturer | TEM | 13.7 | Manufacturer | DLS | -23.4 | Manufacturer | Zeta-potential | 65.8 | Manufacturer | Other (Estimated from TEM) | LoVo | Colon | 1 | Human | 24 | CellTiter-Blue | 5 | 109.3671 | NON_TOXIC | 4 | 4 | 4 | 3 | 3.75
47 | 24997297 | Ag | Sphere | Citrate | 8.2 | Manufacturer | TEM | 13.7 | Manufacturer | DLS | -23.4 | Manufacturer | Zeta-potential | 65.8 | Manufacturer | Other (Estimated from TEM) | LoVo | Colon | 1 | Human | 24 | CellTiter-Blue | 10 | 53.8734 | NON_TOXIC | 4 | 4 | 4 | 3 | 3.75
47 | 24997297 | Ag | Sphere | Citrate | 8.2 | Manufacturer | TEM | 13.7 | Manufacturer | DLS | -23.4 | Manufacturer | Zeta-potential | 65.8 | Manufacturer | Other (Estimated from TEM) | LoVo | Colon | 1 | Human | 48 | CellTiter-Blue | 0 | 100.8608 | NON_TOXIC | 4 | 4 | 4 | 3 | 3.75
47 | 24997297 | Ag | Sphere | Citrate | 8.2 | Manufacturer | TEM | 13.7 | Manufacturer | DLS | -23.4 | Manufacturer | Zeta-potential | 65.8 | Manufacturer | Other (Estimated from TEM) | LoVo | Colon | 1 | Human | 48 | CellTiter-Blue | 1 | 99.6456 | NON_TOXIC | 4 | 4 | 4 | 3 | 3.75
47 | 24997297 | Ag | Sphere | Citrate | 8.2 | Manufacturer | TEM | 13.7 | Manufacturer | DLS | -23.4 | Manufacturer | Zeta-potential | 65.8 | Manufacturer | Other (Estimated from TEM) | LoVo | Colon | 1 | Human | 48 | CellTiter-Blue | 2.5 | 99.2405 | NON_TOXIC | 4 | 4 | 4 | 3 | 3.75
47 | 24997297 | Ag | Sphere | Citrate | 8.2 | Manufacturer | TEM | 13.7 | Manufacturer | DLS | -23.4 | Manufacturer | Zeta-potential | 65.8 | Manufacturer | Other (Estimated from TEM) | LoVo | Colon | 1 | Human | 48 | CellTiter-Blue | 5 | 92.7595 | NON_TOXIC | 4 | 4 | 4 | 3 | 3.75
47 | 24997297 | Ag | Sphere | Citrate | 8.2 | Manufacturer | TEM | 13.7 | Manufacturer | DLS | -23.4 | Manufacturer | Zeta-potential | 65.8 | Manufacturer | Other (Estimated from TEM) | LoVo | Colon | 1 | Human | 48 | CellTiter-Blue | 10 | 9.3165 | TOXIC | 4 | 4 | 4 | 3 | 3.75
47 | 24997297 | Ag | Sphere | Citrate | 20 | Manufacturer | TEM | 24.3 | Manufacturer | DLS | -38.1 | Manufacturer | Zeta-potential | 27.5 | Manufacturer | Other (Estimated from TEM) | LoVo | Colon | 1 | Human | 24 | CellTiter-Blue | 0 | 100.4557 | NON_TOXIC | 4 | 4 | 4 | 3 | 3.75
47 | 24997297 | Ag | Sphere | Citrate | 20 | Manufacturer | TEM | 24.3 | Manufacturer | DLS | -38.1 | Manufacturer | Zeta-potential | 27.5 | Manufacturer | Other (Estimated from TEM) | LoVo | Colon | 1 | Human | 24 | CellTiter-Blue | 1 | 116.2532 | NON_TOXIC | 4 | 4 | 4 | 3 | 3.75
47 | 24997297 | Ag | Sphere | Citrate | 20 | Manufacturer | TEM | 24.3 | Manufacturer | DLS | -38.1 | Manufacturer | Zeta-potential | 27.5 | Manufacturer | Other (Estimated from TEM) | LoVo | Colon | 1 | Human | 24 | CellTiter-Blue | 2.5 | 115.038 | NON_TOXIC | 4 | 4 | 4 | 3 | 3.75
47 | 24997297 | Ag | Sphere | Citrate | 20 | Manufacturer | TEM | 24.3 | Manufacturer | DLS | -38.1 | Manufacturer | Zeta-potential | 27.5 | Manufacturer | Other (Estimated from TEM) | LoVo | Colon | 1 | Human | 24 | CellTiter-Blue | 5 | 109.7722 | NON_TOXIC | 4 | 4 | 4 | 3 | 3.75
47 | 24997297 | Ag | Sphere | Citrate | 20 | Manufacturer | TEM | 24.3 | Manufacturer | DLS | -38.1 | Manufacturer | Zeta-potential | 27.5 | Manufacturer | Other (Estimated from TEM) | LoVo | Colon | 1 | Human | 24 | CellTiter-Blue | 10 | 85.4684 | NON_TOXIC | 4 | 4 | 4 | 3 | 3.75
47 | 24997297 | Ag | Sphere | Citrate | 20 | Manufacturer | TEM | 24.3 | Manufacturer | DLS | -38.1 | Manufacturer | Zeta-potential | 27.5 | Manufacturer | Other (Estimated from TEM) | LoVo | Colon | 1 | Human | 48 | CellTiter-Blue | 0 | 100.8608 | NON_TOXIC | 4 | 4 | 4 | 3 | 3.75
47 | 24997297 | Ag | Sphere | Citrate | 20 | Manufacturer | TEM | 24.3 | Manufacturer | DLS | -38.1 | Manufacturer | Zeta-potential | 27.5 | Manufacturer | Other (Estimated from TEM) | LoVo | Colon | 1 | Human | 48 | CellTiter-Blue | 1 | 100.0506 | NON_TOXIC | 4 | 4 | 4 | 3 | 3.75
47 | 24997297 | Ag | Sphere | Citrate | 20 | Manufacturer | TEM | 24.3 | Manufacturer | DLS | -38.1 | Manufacturer | Zeta-potential | 27.5 | Manufacturer | Other (Estimated from TEM) | LoVo | Colon | 1 | Human | 48 | CellTiter-Blue | 2.5 | 93.5696 | NON_TOXIC | 4 | 4 | 4 | 3 | 3.75
47 | 24997297 | Ag | Sphere | Citrate | 20 | Manufacturer | TEM | 24.3 | Manufacturer | DLS | -38.1 | Manufacturer | Zeta-potential | 27.5 | Manufacturer | Other (Estimated from TEM) | LoVo | Colon | 1 | Human | 48 | CellTiter-Blue | 5 | 91.1392 | NON_TOXIC | 4 | 4 | 4 | 3 | 3.75
47 | 24997297 | Ag | Sphere | Citrate | 20 | Manufacturer | TEM | 24.3 | Manufacturer | DLS | -38.1 | Manufacturer | Zeta-potential | 27.5 | Manufacturer | Other (Estimated from TEM) | LoVo | Colon | 1 | Human | 48 | CellTiter-Blue | 10 | 28.7595 | TOXIC | 4 | 4 | 4 | 3 | 3.75
47 | 24997297 | Ag | Sphere | Citrate | 39 | Manufacturer | TEM | 41.8 | Manufacturer | DLS | -43.3 | Manufacturer | Zeta-potential | 14.2 | Manufacturer | Other (Estimated from TEM) | LoVo | Colon | 1 | Human | 24 | CellTiter-Blue | 0 | 100.4557 | NON_TOXIC | 4 | 4 | 4 | 3 | 3.75
47 | 24997297 | Ag | Sphere | Citrate | 39 | Manufacturer | TEM | 41.8 | Manufacturer | DLS | -43.3 | Manufacturer | Zeta-potential | 14.2 | Manufacturer | Other (Estimated from TEM) | LoVo | Colon | 1 | Human | 24 | CellTiter-Blue | 1 | 91.9494 | NON_TOXIC | 4 | 4 | 4 | 3 | 3.75
47 | 24997297 | Ag | Sphere | Citrate | 39 | Manufacturer | TEM | 41.8 | Manufacturer | DLS | -43.3 | Manufacturer | Zeta-potential | 14.2 | Manufacturer | Other (Estimated from TEM) | LoVo | Colon | 1 | Human | 24 | CellTiter-Blue | 2.5 | 102.8861 | NON_TOXIC | 4 | 4 | 4 | 3 | 3.75
47 | 24997297 | Ag | Sphere | Citrate | 39 | Manufacturer | TEM | 41.8 | Manufacturer | DLS | -43.3 | Manufacturer | Zeta-potential | 14.2 | Manufacturer | Other (Estimated from TEM) | LoVo | Colon | 1 | Human | 24 | CellTiter-Blue | 5 | 104.5063 | NON_TOXIC | 4 | 4 | 4 | 3 | 3.75
47 | 24997297 | Ag | Sphere | Citrate | 39 | Manufacturer | TEM | 41.8 | Manufacturer | DLS | -43.3 | Manufacturer | Zeta-potential | 14.2 | Manufacturer | Other (Estimated from TEM) | LoVo | Colon | 1 | Human | 24 | CellTiter-Blue | 10 | 91.5443 | NON_TOXIC | 4 | 4 | 4 | 3 | 3.75
47 | 24997297 | Ag | Sphere | Citrate | 39 | Manufacturer | TEM | 41.8 | Manufacturer | DLS | -43.3 | Manufacturer | Zeta-potential | 14.2 | Manufacturer | Other (Estimated from TEM) | LoVo | Colon | 1 | Human | 48 | CellTiter-Blue | 0 | 100.8608 | NON_TOXIC | 4 | 4 | 4 | 3 | 3.75
47 | 24997297 | Ag | Sphere | Citrate | 39 | Manufacturer | TEM | 41.8 | Manufacturer | DLS | -43.3 | Manufacturer | Zeta-potential | 14.2 | Manufacturer | Other (Estimated from TEM) | LoVo | Colon | 1 | Human | 48 | CellTiter-Blue | 1 | 97.2152 | NON_TOXIC | 4 | 4 | 4 | 3 | 3.75
47 | 24997297 | Ag | Sphere | Citrate | 39 | Manufacturer | TEM | 41.8 | Manufacturer | DLS | -43.3 | Manufacturer | Zeta-potential | 14.2 | Manufacturer | Other (Estimated from TEM) | LoVo | Colon | 1 | Human | 48 | CellTiter-Blue | 2.5 | 95.1899 | NON_TOXIC | 4 | 4 | 4 | 3 | 3.75
47 | 24997297 | Ag | Sphere | Citrate | 39 | Manufacturer | TEM | 41.8 | Manufacturer | DLS | -43.3 | Manufacturer | Zeta-potential | 14.2 | Manufacturer | Other (Estimated from TEM) | LoVo | Colon | 1 | Human | 48 | CellTiter-Blue | 5 | 99.6456 | NON_TOXIC | 4 | 4 | 4 | 3 | 3.75
47 | 24997297 | Ag | Sphere | Citrate | 39 | Manufacturer | TEM | 41.8 | Manufacturer | DLS | -43.3 | Manufacturer | Zeta-potential | 14.2 | Manufacturer | Other (Estimated from TEM) | LoVo | Colon | 1 | Human | 48 | CellTiter-Blue | 10 | 48.2025 | TOXIC | 4 | 4 | 4 | 3 | 3.75
47 | 24997297 | Ag | Sphere | Citrate | 60.8 | Manufacturer | TEM | 62.5 | Manufacturer | DLS | -49.9 | Manufacturer | Zeta-potential | 9.2 | Manufacturer | Other (Estimated from TEM) | LoVo | Colon | 1 | Human | 24 | CellTiter-Blue | 0 | 100.4557 | NON_TOXIC | 4 | 4 | 4 | 3 | 3.75
47 | 24997297 | Ag | Sphere | Citrate | 60.8 | Manufacturer | TEM | 62.5 | Manufacturer | DLS | -49.9 | Manufacturer | Zeta-potential | 9.2 | Manufacturer | Other (Estimated from TEM) | LoVo | Colon | 1 | Human | 24 | CellTiter-Blue | 1 | 90.3291 | NON_TOXIC | 4 | 4 | 4 | 3 | 3.75
47 | 24997297 | Ag | Sphere | Citrate | 60.8 | Manufacturer | TEM | 62.5 | Manufacturer | DLS | -49.9 | Manufacturer | Zeta-potential | 9.2 | Manufacturer | Other (Estimated from TEM) | LoVo | Colon | 1 | Human | 24 | CellTiter-Blue | 2.5 | 108.1519 | NON_TOXIC | 4 | 4 | 4 | 3 | 3.75
47 | 24997297 | Ag | Sphere | Citrate | 60.8 | Manufacturer | TEM | 62.5 | Manufacturer | DLS | -49.9 | Manufacturer | Zeta-potential | 9.2 | Manufacturer | Other (Estimated from TEM) | LoVo | Colon | 1 | Human | 24 | CellTiter-Blue | 5 | 110.9873 | NON_TOXIC | 4 | 4 | 4 | 3 | 3.75
47 | 24997297 | Ag | Sphere | Citrate | 60.8 | Manufacturer | TEM | 62.5 | Manufacturer | DLS | -49.9 | Manufacturer | Zeta-potential | 9.2 | Manufacturer | Other (Estimated from TEM) | LoVo | Colon | 1 | Human | 24 | CellTiter-Blue | 10 | 94.7848 | NON_TOXIC | 4 | 4 | 4 | 3 | 3.75
47 | 24997297 | Ag | Sphere | Citrate | 60.8 | Manufacturer | TEM | 62.5 | Manufacturer | DLS | -49.9 | Manufacturer | Zeta-potential | 9.2 | Manufacturer | Other (Estimated from TEM) | LoVo | Colon | 1 | Human | 48 | CellTiter-Blue | 0 | 100.8608 | NON_TOXIC | 4 | 4 | 4 | 3 | 3.75
47 | 24997297 | Ag | Sphere | Citrate | 60.8 | Manufacturer | TEM | 62.5 | Manufacturer | DLS | -49.9 | Manufacturer | Zeta-potential | 9.2 | Manufacturer | Other (Estimated from TEM) | LoVo | Colon | 1 | Human | 48 | CellTiter-Blue | 1 | 100.4557 | NON_TOXIC | 4 | 4 | 4 | 3 | 3.75
47 | 24997297 | Ag | Sphere | Citrate | 60.8 | Manufacturer | TEM | 62.5 | Manufacturer | DLS | -49.9 | Manufacturer | Zeta-potential | 9.2 | Manufacturer | Other (Estimated from TEM) | LoVo | Colon | 1 | Human | 48 | CellTiter-Blue | 2.5 | 88.7089 | NON_TOXIC | 4 | 4 | 4 | 3 | 3.75
47 | 24997297 | Ag | Sphere | Citrate | 60.8 | Manufacturer | TEM | 62.5 | Manufacturer | DLS | -49.9 | Manufacturer | Zeta-potential | 9.2 | Manufacturer | Other (Estimated from TEM) | LoVo | Colon | 1 | Human | 48 | CellTiter-Blue | 5 | 92.3544 | NON_TOXIC | 4 | 4 | 4 | 3 | 3.75
47 | 24997297 | Ag | Sphere | Citrate | 60.8 | Manufacturer | TEM | 62.5 | Manufacturer | DLS | -49.9 | Manufacturer | Zeta-potential | 9.2 | Manufacturer | Other (Estimated from TEM) | LoVo | Colon | 1 | Human | 48 | CellTiter-Blue | 10 | 35.6456 | TOXIC | 4 | 4 | 4 | 3 | 3.75
47 | 24997297 | Ag | Sphere | Citrate | 103 | Manufacturer | TEM | 106.5 | Manufacturer | DLS | -42.6 | Manufacturer | Zeta-potential | 6.5 | Manufacturer | Other (Estimated from TEM) | LoVo | Colon | 1 | Human | 24 | CellTiter-Blue | 0 | 100.4557 | NON_TOXIC | 4 | 4 | 4 | 3 | 3.75
47 | 24997297 | Ag | Sphere | Citrate | 103 | Manufacturer | TEM | 106.5 | Manufacturer | DLS | -42.6 | Manufacturer | Zeta-potential | 6.5 | Manufacturer | Other (Estimated from TEM) | LoVo | Colon | 1 | Human | 24 | CellTiter-Blue | 1 | 107.7468 | NON_TOXIC | 4 | 4 | 4 | 3 | 3.75
47 | 24997297 | Ag | Sphere | Citrate | 103 | Manufacturer | TEM | 106.5 | Manufacturer | DLS | -42.6 | Manufacturer | Zeta-potential | 6.5 | Manufacturer | Other (Estimated from TEM) | LoVo | Colon | 1 | Human | 24 | CellTiter-Blue | 2.5 | 112.2025 | NON_TOXIC | 4 | 4 | 4 | 3 | 3.75
47 | 24997297 | Ag | Sphere | Citrate | 103 | Manufacturer | TEM | 106.5 | Manufacturer | DLS | -42.6 | Manufacturer | Zeta-potential | 6.5 | Manufacturer | Other (Estimated from TEM) | LoVo | Colon | 1 | Human | 24 | CellTiter-Blue | 5 | 130.4304 | NON_TOXIC | 4 | 4 | 4 | 3 | 3.75
47 | 24997297 | Ag | Sphere | Citrate | 103 | Manufacturer | TEM | 106.5 | Manufacturer | DLS | -42.6 | Manufacturer | Zeta-potential | 6.5 | Manufacturer | Other (Estimated from TEM) | LoVo | Colon | 1 | Human | 24 | CellTiter-Blue | 10 | 113.4177 | NON_TOXIC | 4 | 4 | 4 | 3 | 3.75
47 | 24997297 | Ag | Sphere | Citrate | 103 | Manufacturer | TEM | 106.5 | Manufacturer | DLS | -42.6 | Manufacturer | Zeta-potential | 6.5 | Manufacturer | Other (Estimated from TEM) | LoVo | Colon | 1 | Human | 48 | CellTiter-Blue | 0 | 100.8608 | NON_TOXIC | 4 | 4 | 4 | 3 | 3.75
47 | 24997297 | Ag | Sphere | Citrate | 103 | Manufacturer | TEM | 106.5 | Manufacturer | DLS | -42.6 | Manufacturer | Zeta-potential | 6.5 | Manufacturer | Other (Estimated from TEM) | LoVo | Colon | 1 | Human | 48 | CellTiter-Blue | 1 | 99.2405 | NON_TOXIC | 4 | 4 | 4 | 3 | 3.75
47 | 24997297 | Ag | Sphere | Citrate | 103 | Manufacturer | TEM | 106.5 | Manufacturer | DLS | -42.6 | Manufacturer | Zeta-potential | 6.5 | Manufacturer | Other (Estimated from TEM) | LoVo | Colon | 1 | Human | 48 | CellTiter-Blue | 2.5 | 91.5443 | NON_TOXIC | 4 | 4 | 4 | 3 | 3.75
47 | 24997297 | Ag | Sphere | Citrate | 103 | Manufacturer | TEM | 106.5 | Manufacturer | DLS | -42.6 | Manufacturer | Zeta-potential | 6.5 | Manufacturer | Other (Estimated from TEM) | LoVo | Colon | 1 | Human | 48 | CellTiter-Blue | 5 | 91.1392 | NON_TOXIC | 4 | 4 | 4 | 3 | 3.75
47 | 24997297 | Ag | Sphere | Citrate | 103 | Manufacturer | TEM | 106.5 | Manufacturer | DLS | -42.6 | Manufacturer | Zeta-potential | 6.5 | Manufacturer | Other (Estimated from TEM) | LoVo | Colon | 1 | Human | 48 | CellTiter-Blue | 10 | 51.443 | NON_TOXIC | 4 | 4 | 4 | 3 | 3.75
48 | 25060660 | Ag | Sphere | EPS | 10 | Experiment | TEM | 14.8 | Manufacturer | DLS | -30.2 | Manufacturer | Zeta-potential | 51.6 | Manufacturer | Other (Estimated from TEM) | HGF | Gingival | 0 | Human | 48 | MTT | 0 | 98.6995 | NON_TOXIC | 5 | 4 | 4 | 3 | 4
48 | 25060660 | Ag | Sphere | EPS | 10 | Experiment | TEM | 14.8 | Manufacturer | DLS | -30.2 | Manufacturer | Zeta-potential | 51.6 | Manufacturer | Other (Estimated from TEM) | HGF | Gingival | 0 | Human | 48 | MTT | 1 | 97.8559 | NON_TOXIC | 5 | 4 | 4 | 3 | 4
48 | 25060660 | Ag | Sphere | EPS | 10 | Experiment | TEM | 14.8 | Manufacturer | DLS | -30.2 | Manufacturer | Zeta-potential | 51.6 | Manufacturer | Other (Estimated from TEM) | HGF | Gingival | 0 | Human | 48 | MTT | 10 | 92.5835 | NON_TOXIC | 5 | 4 | 4 | 3 | 4
48 | 25060660 | Ag | Sphere | EPS | 10 | Experiment | TEM | 14.8 | Manufacturer | DLS | -30.2 | Manufacturer | Zeta-potential | 51.6 | Manufacturer | Other (Estimated from TEM) | HGF | Gingival | 0 | Human | 48 | MTT | 50 | 81.6169 | NON_TOXIC | 5 | 4 | 4 | 3 | 4
48 | 25060660 | Ag | Sphere | EPS | 10 | Experiment | TEM | 14.8 | Manufacturer | DLS | -30.2 | Manufacturer | Zeta-potential | 51.6 | Manufacturer | Other (Estimated from TEM) | HGF | Gingival | 0 | Human | 48 | MTT | 100 | 75.7118 | NON_TOXIC | 5 | 4 | 4 | 3 | 4
48 | 25060660 | Ag | Sphere | EPS | 10 | Experiment | TEM | 14.8 | Manufacturer | DLS | -30.2 | Manufacturer | Zeta-potential | 51.6 | Manufacturer | Other (Estimated from TEM) | HGF | Gingival | 0 | Human | 48 | MTT | 150 | 52.7241 | NON_TOXIC | 5 | 4 | 4 | 3 | 4
48 | 25060660 | Ag | Sphere | EPS | 10 | Experiment | TEM | 14.8 | Manufacturer | DLS | -30.2 | Manufacturer | Zeta-potential | 51.6 | Manufacturer | Other (Estimated from TEM) | HGF | Gingival | 0 | Human | 48 | MTT | 200 | 22.1441 | TOXIC | 5 | 4 | 4 | 3 | 4
49 | 25179117 | Ag | Sphere | Citrate | 10 | Experiment | TEM | 14.8 | Manufacturer | DLS | -31 | Manufacturer | Zeta-potential | 53.7 | Manufacturer | Other (Estimated from TEM) | mES | Embryo | 0 | Murine | 24 | Alamar Blue | 0 | 99.9 | NON_TOXIC | 5 | 4 | 4 | 3 | 4
49 | 25179117 | Ag | Sphere | Citrate | 10 | Experiment | TEM | 14.8 | Manufacturer | DLS | -31 | Manufacturer | Zeta-potential | 53.7 | Manufacturer | Other (Estimated from TEM) | mES | Embryo | 0 | Murine | 24 | Alamar Blue | 3 | 98.7 | NON_TOXIC | 5 | 4 | 4 | 3 | 4
49 | 25179117 | Ag | Sphere | Citrate | 10 | Experiment | TEM | 14.8 | Manufacturer | DLS | -31 | Manufacturer | Zeta-potential | 53.7 | Manufacturer | Other (Estimated from TEM) | mES | Embryo | 0 | Murine | 24 | Alamar Blue | 6 | 97.1 | NON_TOXIC | 5 | 4 | 4 | 3 | 4
49 | 25179117 | Ag | Sphere | Citrate | 10 | Experiment | TEM | 14.8 | Manufacturer | DLS | -31 | Manufacturer | Zeta-potential | 53.7 | Manufacturer | Other (Estimated from TEM) | mES | Embryo | 0 | Murine | 24 | Alamar Blue | 12.5 | 101.8 | NON_TOXIC | 5 | 4 | 4 | 3 | 4
49 | 25179117 | Ag | Sphere | Citrate | 10 | Experiment | TEM | 14.8 | Manufacturer | DLS | -31 | Manufacturer | Zeta-potential | 53.7 | Manufacturer | Other (Estimated from TEM) | mES | Embryo | 0 | Murine | 24 | Alamar Blue | 25 | 94.9 | NON_TOXIC | 5 | 4 | 4 | 3 | 4
49 | 25179117 | Ag | Sphere | Citrate | 10 | Experiment | TEM | 14.8 | Manufacturer | DLS | -31 | Manufacturer | Zeta-potential | 53.7 | Manufacturer | Other (Estimated from TEM) | mES | Embryo | 0 | Murine | 24 | Alamar Blue | 50 | 93.7 | NON_TOXIC | 5 | 4 | 4 | 3 | 4
49 | 25179117 | Ag | Sphere | Citrate | 40 | Experiment | TEM | 41.8 | Manufacturer | DLS | -41.5 | Manufacturer | Zeta-potential | 14.2 | Manufacturer | Other (Estimated from TEM) | mES | Embryo | 0 | Murine | 24 | Alamar Blue | 0 | 100 | NON_TOXIC | 5 | 4 | 4 | 3 | 4
49 | 25179117 | Ag | Sphere | Citrate | 40 | Experiment | TEM | 41.8 | Manufacturer | DLS | -41.5 | Manufacturer | Zeta-potential | 14.2 | Manufacturer | Other (Estimated from TEM) | mES | Embryo | 0 | Murine | 24 | Alamar Blue | 3 | 102.9 | NON_TOXIC | 5 | 4 | 4 | 3 | 4
49 | 25179117 | Ag | Sphere | Citrate | 40 | Experiment | TEM | 41.8 | Manufacturer | DLS | -41.5 | Manufacturer | Zeta-potential | 14.2 | Manufacturer | Other (Estimated from TEM) | mES | Embryo | 0 | Murine | 24 | Alamar Blue | 6 | 102.9 | NON_TOXIC | 5 | 4 | 4 | 3 | 4
49 | 25179117 | Ag | Sphere | Citrate | 40 | Experiment | TEM | 41.8 | Manufacturer | DLS | -41.5 | Manufacturer | Zeta-potential | 14.2 | Manufacturer | Other (Estimated from TEM) | mES | Embryo | 0 | Murine | 24 | Alamar Blue | 12.5 | 106.3 | NON_TOXIC | 5 | 4 | 4 | 3 | 4
49 | 25179117 | Ag | Sphere | Citrate | 40 | Experiment | TEM | 41.8 | Manufacturer | DLS | -41.5 | Manufacturer | Zeta-potential | 14.2 | Manufacturer | Other (Estimated from TEM) | mES | Embryo | 0 | Murine | 24 | Alamar Blue | 25 | 98.5 | NON_TOXIC | 5 | 4 | 4 | 3 | 4
49 | 25179117 | Ag | Sphere | Citrate | 40 | Experiment | TEM | 41.8 | Manufacturer | DLS | -41.5 | Manufacturer | Zeta-potential | 14.2 | Manufacturer | Other (Estimated from TEM) | mES | Embryo | 0 | Murine | 24 | Alamar Blue | 50 | 90.2 | NON_TOXIC | 5 | 4 | 4 | 3 | 4
50 | 25224830 | Ag | Sphere | Citrate | 20.4 | Experiment | TEM | 21.4 | Experiment | DLS | -34.5 | Manufacturer | Zeta-potential | 26.1 | Manufacturer | Other (Estimated from TEM) | HepG2 | Liver | 1 | Human | 24 | Alamar Blue | 0 | 100 | NON_TOXIC | 5 | 5 | 4 | 3 | 4.25
50 | 25224830 | Ag | Sphere | Citrate | 20.4 | Experiment | TEM | 21.4 | Experiment | DLS | -34.5 | Manufacturer | Zeta-potential | 26.1 | Manufacturer | Other (Estimated from TEM) | HepG2 | Liver | 1 | Human | 24 | Alamar Blue | 5 | 83.9 | NON_TOXIC | 5 | 5 | 4 | 3 | 4.25
50 | 25224830 | Ag | Sphere | Citrate | 20.4 | Experiment | TEM | 21.4 | Experiment | DLS | -34.5 | Manufacturer | Zeta-potential | 26.1 | Manufacturer | Other (Estimated from TEM) | HepG2 | Liver | 1 | Human | 24 | Alamar Blue | 10 | 62.7 | NON_TOXIC | 5 | 5 | 4 | 3 | 4.25
50 | 25224830 | Ag | Sphere | Citrate | 20.4 | Experiment | TEM | 21.4 | Experiment | DLS | -34.5 | Manufacturer | Zeta-potential | 26.1 | Manufacturer | Other (Estimated from TEM) | HepG2 | Liver | 1 | Human | 24 | Alamar Blue | 20 | 37.4 | TOXIC | 5 | 5 | 4 | 3 | 4.25
50 | 25224830 | Ag | Sphere | Citrate | 20.4 | Experiment | TEM | 21.4 | Experiment | DLS | -34.5 | Manufacturer | Zeta-potential | 26.1 | Manufacturer | Other (Estimated from TEM) | HepG2 | Liver | 1 | Human | 24 | Alamar Blue | 40 | 11.8 | TOXIC | 5 | 5 | 4 | 3 | 4.25
50 | 25224830 | Ag | Sphere | Citrate | 20.4 | Experiment | TEM | 21.4 | Experiment | DLS | -34.5 | Manufacturer | Zeta-potential | 26.1 | Manufacturer | Other (Estimated from TEM) | Caco-2 | Colon | 1 | Human | 24 | Alamar Blue | 0 | 100 | NON_TOXIC | 5 | 5 | 4 | 3 | 4.25
50 | 25224830 | Ag | Sphere | Citrate | 20.4 | Experiment | TEM | 21.4 | Experiment | DLS | -34.5 | Manufacturer | Zeta-potential | 26.1 | Manufacturer | Other (Estimated from TEM) | Caco-2 | Colon | 1 | Human | 24 | Alamar Blue | 5 | 86.4 | NON_TOXIC | 5 | 5 | 4 | 3 | 4.25
50 | 25224830 | Ag | Sphere | Citrate | 20.4 | Experiment | TEM | 21.4 | Experiment | DLS | -34.5 | Manufacturer | Zeta-potential | 26.1 | Manufacturer | Other (Estimated from TEM) | Caco-2 | Colon | 1 | Human | 24 | Alamar Blue | 10 | 67.3 | NON_TOXIC | 5 | 5 | 4 | 3 | 4.25
50 | 25224830 | Ag | Sphere | Citrate | 20.4 | Experiment | TEM | 21.4 | Experiment | DLS | -34.5 | Manufacturer | Zeta-potential | 26.1 | Manufacturer | Other (Estimated from TEM) | Caco-2 | Colon | 1 | Human | 24 | Alamar Blue | 20 | 41.9 | TOXIC | 5 | 5 | 4 | 3 | 4.25
50 | 25224830 | Ag | Sphere | Citrate | 20.4 | Experiment | TEM | 21.4 | Experiment | DLS | -34.5 | Manufacturer | Zeta-potential | 26.1 | Manufacturer | Other (Estimated from TEM) | Caco-2 | Colon | 1 | Human | 24 | Alamar Blue | 40 | 13.7 | TOXIC | 5 | 5 | 4 | 3 | 4.25
51 | 25260222 | Ag | Sphere | Citrate | 53.3 | Experiment | TEM | 70 | Experiment | DLS | -29 | Experiment | Zeta-potential | 11.9 | Manufacturer | Other (Estimated from TEM) | HaCaT | Skin | 0 | Human | 24 | MTS | 0 | 100.0484 | NON_TOXIC | 5 | 5 | 5 | 3 | 4.5
51 | 25260222 | Ag | Sphere | Citrate | 53.3 | Experiment | TEM | 70 | Experiment | DLS | -29 | Experiment | Zeta-potential | 11.9 | Manufacturer | Other (Estimated from TEM) | HaCaT | Skin | 0 | Human | 24 | MTS | 5 | 101.9864 | NON_TOXIC | 5 | 5 | 5 | 3 | 4.5
51 | 25260222 | Ag | Sphere | Citrate | 53.3 | Experiment | TEM | 70 | Experiment | DLS | -29 | Experiment | Zeta-potential | 11.9 | Manufacturer | Other (Estimated from TEM) | HaCaT | Skin | 0 | Human | 24 | MTS | 15 | 95.9302 | NON_TOXIC | 5 | 5 | 5 | 3 | 4.5
51 | 25260222 | Ag | Sphere | Citrate | 53.3 | Experiment | TEM | 70 | Experiment | DLS | -29 | Experiment | Zeta-potential | 11.9 | Manufacturer | Other (Estimated from TEM) | HaCaT | Skin | 0 | Human | 24 | MTS | 25 | 87.936 | NON_TOXIC | 5 | 5 | 5 | 3 | 4.5
51 | 25260222 | Ag | Sphere | Citrate | 53.3 | Experiment | TEM | 70 | Experiment | DLS | -29 | Experiment | Zeta-potential | 11.9 | Manufacturer | Other (Estimated from TEM) | HaCaT | Skin | 0 | Human | 24 | MTS | 50 | 42.8779 | TOXIC | 5 | 5 | 5 | 3 | 4.5
51 | 25260222 | Ag | Sphere | Citrate | 53.3 | Experiment | TEM | 70 | Experiment | DLS | -29 | Experiment | Zeta-potential | 11.9 | Manufacturer | Other (Estimated from TEM) | HaCaT | Skin | 0 | Human | 24 | MTS | 75 | 40.9399 | TOXIC | 5 | 5 | 5 | 3 | 4.5
51 | 25260222 | Ag | Sphere | Citrate | 53.3 | Experiment | TEM | 70 | Experiment | DLS | -29 | Experiment | Zeta-potential | 11.9 | Manufacturer | Other (Estimated from TEM) | HaCaT | Skin | 0 | Human | 24 | MTS | 100 | 38.0329 | TOXIC | 5 | 5 | 5 | 3 | 4.5
52 | 25326241 | Ag | Sphere | Citrate | 20 | Experiment | TEM | 19.13 | Experiment | DLS | -35 | Experiment | Zeta-potential | 27.6 | Manufacturer | Other (Estimated from TEM) | RLE | Lung | 0 | Murine | 3 | MTS | 6.25 | 99.4652 | NON_TOXIC | 5 | 5 | 5 | 3 | 4.5
52 | 25326241 | Ag | Sphere | Citrate | 20 | Experiment | TEM | 19.13 | Experiment | DLS | -35 | Experiment | Zeta-potential | 27.6 | Manufacturer | Other (Estimated from TEM) | RLE | Lung | 0 | Murine | 3 | MTS | 12.5 | 86.631 | NON_TOXIC | 5 | 5 | 5 | 3 | 4.5
52 | 25326241 | Ag | Sphere | Citrate | 20 | Experiment | TEM | 19.13 | Experiment | DLS | -35 | Experiment | Zeta-potential | 27.6 | Manufacturer | Other (Estimated from TEM) | RLE | Lung | 0 | Murine | 3 | MTS | 25 | 69.5187 | NON_TOXIC | 5 | 5 | 5 | 3 | 4.5
52 | 25326241 | Ag | Sphere | Citrate | 20 | Experiment | TEM | 19.13 | Experiment | DLS | -35 | Experiment | Zeta-potential | 27.6 | Manufacturer | Other (Estimated from TEM) | RLE | Lung | 0 | Murine | 3 | MTS | 50 | 35.8289 | TOXIC | 5 | 5 | 5 | 3 | 4.5
52 | 25326241 | Ag | Sphere | Citrate | 20 | Experiment | TEM | 19.13 | Experiment | DLS | -35 | Experiment | Zeta-potential | 27.6 | Manufacturer | Other (Estimated from TEM) | RLE | Lung | 0 | Murine | 6 | MTS | 6.25 | 98.9362 | NON_TOXIC | 5 | 5 | 5 | 3 | 4.5
52 | 25326241 | Ag | Sphere | Citrate | 20 | Experiment | TEM | 19.13 | Experiment | DLS | -35 | Experiment | Zeta-potential | 27.6 | Manufacturer | Other (Estimated from TEM) | RLE | Lung | 0 | Murine | 6 | MTS | 12.5 | 77.1277 | NON_TOXIC | 5 | 5 | 5 | 3 | 4.5
52 | 25326241 | Ag | Sphere | Citrate | 20 | Experiment | TEM | 19.13 | Experiment | DLS | -35 | Experiment | Zeta-potential | 27.6 | Manufacturer | Other (Estimated from TEM) | RLE | Lung | 0 | Murine | 6 | MTS | 25 | 56.9149 | NON_TOXIC | 5 | 5 | 5 | 3 | 4.5
52 | 25326241 | Ag | Sphere | Citrate | 20 | Experiment | TEM | 19.13 | Experiment | DLS | -35 | Experiment | Zeta-potential | 27.6 | Manufacturer | Other (Estimated from TEM) | RLE | Lung | 0 | Murine | 6 | MTS | 50 | 25.5319 | TOXIC | 5 | 5 | 5 | 3 | 4.5
52 | 25326241 | Ag | Sphere | Citrate | 20 | Experiment | TEM | 19.13 | Experiment | DLS | -35 | Experiment | Zeta-potential | 27.6 | Manufacturer | Other (Estimated from TEM) | RAEC | Aorta | 0 | Murine | 3 | MTS | 6.25 | 98.8827 | NON_TOXIC | 5 | 5 | 5 | 3 | 4.5
52 | 25326241 | Ag | Sphere | Citrate | 20 | Experiment | TEM | 19.13 | Experiment | DLS | -35 | Experiment | Zeta-potential | 27.6 | Manufacturer | Other (Estimated from TEM) | RAEC | Aorta | 0 | Murine | 3 | MTS | 12.5 | 89.9441 | NON_TOXIC | 5 | 5 | 5 | 3 | 4.5
52 | 25326241 | Ag | Sphere | Citrate | 20 | Experiment | TEM | 19.13 | Experiment | DLS | -35 | Experiment | Zeta-potential | 27.6 | Manufacturer | Other (Estimated from TEM) | RAEC | Aorta | 0 | Murine | 3 | MTS | 25 | 70.9497 | NON_TOXIC | 5 | 5 | 5 | 3 | 4.5
52 | 25326241 | Ag | Sphere | Citrate | 20 | Experiment | TEM | 19.13 | Experiment | DLS | -35 | Experiment | Zeta-potential | 27.6 | Manufacturer | Other (Estimated from TEM) | RAEC | Aorta | 0 | Murine | 3 | MTS | 50 | 48.6034 | TOXIC | 5 | 5 | 5 | 3 | 4.5
52 | 25326241 | Ag | Sphere | Citrate | 20 | Experiment | TEM | 19.13 | Experiment | DLS | -35 | Experiment | Zeta-potential | 27.6 | Manufacturer | Other (Estimated from TEM) | RAEC | Aorta | 0 | Murine | 6 | MTS | 6.25 | 96.6667 | NON_TOXIC | 5 | 5 | 5 | 3 | 4.5
52 | 25326241 | Ag | Sphere | Citrate | 20 | Experiment | TEM | 19.13 | Experiment | DLS | -35 | Experiment | Zeta-potential | 27.6 | Manufacturer | Other (Estimated from TEM) | RAEC | Aorta | 0 | Murine | 6 | MTS | 12.5 | 90.5555 | NON_TOXIC | 5 | 5 | 5 | 3 | 4.5
52 | 25326241 | Ag | Sphere | Citrate | 20 | Experiment | TEM | 19.13 | Experiment | DLS | -35 | Experiment | Zeta-potential | 27.6 | Manufacturer | Other (Estimated from TEM) | RAEC | Aorta | 0 | Murine | 6 | MTS | 25 | 80 | NON_TOXIC | 5 | 5 | 5 | 3 | 4.5
52 | 25326241 | Ag | Sphere | Citrate | 20 | Experiment | TEM | 19.13 | Experiment | DLS | -35 | Experiment | Zeta-potential | 27.6 | Manufacturer | Other (Estimated from TEM) | RAEC | Aorta | 0 | Murine | 6 | MTS | 50 | 48.3333 | TOXIC | 5 | 5 | 5 | 3 | 4.5
52 | 25326241 | Ag | Sphere | Albumin | 24 | Experiment | TEM | 69.99 | Experiment | DLS | -25 | Experiment | Zeta-potential | 27.6 | Reference | Other (Estimated from TEM) | RLE | Lung | 0 | Murine | 3 | MTS | 6.25 | 95.5307 | NON_TOXIC | 5 | 5 | 5 | 2 | 4.25
52 | 25326241 | Ag | Sphere | Albumin | 24 | Experiment | TEM | 69.99 | Experiment | DLS | -25 | Experiment | Zeta-potential | 26.1 | Reference | Other (Estimated from TEM) | RLE | Lung | 0 | Murine | 3 | MTS | 12.5 | 87.1509 | NON_TOXIC | 5 | 5 | 5 | 2 | 4.25
52 | 25326241 | Ag | Sphere | Albumin | 24 | Experiment | TEM | 69.99 | Experiment | DLS | -25 | Experiment | Zeta-potential | 26.1 | Reference | Other (Estimated from TEM) | RLE | Lung | 0 | Murine | 3 | MTS | 25 | 73.743 | NON_TOXIC | 5 | 5 | 5 | 2 | 4.25
52 | 25326241 | Ag | Sphere | Albumin | 24 | Experiment | TEM | 69.99 | Experiment | DLS | -25 | Experiment | Zeta-potential | 26.1 | Reference | Other (Estimated from TEM) | RLE | Lung | 0 | Murine | 3 | MTS | 50 | 45.8101 | TOXIC | 5 | 5 | 5 | 2 | 4.25
52 | 25326241 | Ag | Sphere | Albumin | 24 | Experiment | TEM | 69.99 | Experiment | DLS | -25 | Experiment | Zeta-potential | 26.1 | Reference | Other (Estimated from TEM) | RLE | Lung | 0 | Murine | 6 | MTS | 6.25 | 96.1111 | NON_TOXIC | 5 | 5 | 5 | 2 | 4.25
52 | 25326241 | Ag | Sphere | Albumin | 24 | Experiment | TEM | 69.99 | Experiment | DLS | -25 | Experiment | Zeta-potential | 26.1 | Reference | Other (Estimated from TEM) | RLE | Lung | 0 | Murine | 6 | MTS | 12.5 | 92.2222 | NON_TOXIC | 5 | 5 | 5 | 2 | 4.25
52 | 25326241 | Ag | Sphere | Albumin | 24 | Experiment | TEM | 69.99 | Experiment | DLS | -25 | Experiment | Zeta-potential | 26.1 | Reference | Other (Estimated from TEM) | RLE | Lung | 0 | Murine | 6 | MTS | 25 | 72.2222 | NON_TOXIC | 5 | 5 | 5 | 2 | 4.25
52 | 25326241 | Ag | Sphere | Albumin | 24 | Experiment | TEM | 69.99 | Experiment | DLS | -25 | Experiment | Zeta-potential | 26.1 | Reference | Other (Estimated from TEM) | RLE | Lung | 0 | Murine | 6 | MTS | 50 | 48.3333 | TOXIC | 5 | 5 | 5 | 2 | 4.25
52 | 25326241 | Ag | Sphere | Albumin | 24 | Experiment | TEM | 69.99 | Experiment | DLS | -25 | Experiment | Zeta-potential | 26.1 | Reference | Other (Estimated from TEM) | RAEC | Aorta | 0 | Murine | 3 | MTS | 6.25 | 97.2067 | NON_TOXIC | 5 | 5 | 5 | 2 | 4.25
52 | 25326241 | Ag | Sphere | Albumin | 24 | Experiment | TEM | 69.99 | Experiment | DLS | -25 | Experiment | Zeta-potential | 26.1 | Reference | Other (Estimated from TEM) | RAEC | Aorta | 0 | Murine | 3 | MTS | 12.5 | 87.1509 | NON_TOXIC | 5 | 5 | 5 | 2 | 4.25
52 | 25326241 | Ag | Sphere | Albumin | 24 | Experiment | TEM | 69.99 | Experiment | DLS | -25 | Experiment | Zeta-potential | 26.1 | Reference | Other (Estimated from TEM) | RAEC | Aorta | 0 | Murine | 3 | MTS | 25 | 82.6816 | NON_TOXIC | 5 | 5 | 5 | 2 | 4.25
52 | 25326241 | Ag | Sphere | Albumin | 24 | Experiment | TEM | 69.99 | Experiment | DLS | -25 | Experiment | Zeta-potential | 26.1 | Reference | Other (Estimated from TEM) | RAEC | Aorta | 0 | Murine | 3 | MTS | 50 | 54.1899 | NON_TOXIC | 5 | 5 | 5 | 2 | 4.25
52 | 25326241 | Ag | Sphere | Albumin | 24 | Experiment | TEM | 69.99 | Experiment | DLS | -25 | Experiment | Zeta-potential | 26.1 | Reference | Other (Estimated from TEM) | RAEC | Aorta | 0 | Murine | 6 | MTS | 6.25 | 100.5555 | NON_TOXIC | 5 | 5 | 5 | 2 | 4.25
52 | 25326241 | Ag | Sphere | Albumin | 24 | Experiment | TEM | 69.99 | Experiment | DLS | -25 | Experiment | Zeta-potential | 26.1 | Reference | Other (Estimated from TEM) | RAEC | Aorta | 0 | Murine | 6 | MTS | 12.5 | 90 | NON_TOXIC | 5 | 5 | 5 | 2 | 4.25
52 | 25326241 | Ag | Sphere | Albumin | 24 | Experiment | TEM | 69.99 | Experiment | DLS | -25 | Experiment | Zeta-potential | 26.1 | Reference | Other (Estimated from TEM) | RAEC | Aorta | 0 | Murine | 6 | MTS | 25 | 85 | NON_TOXIC | 5 | 5 | 5 | 2 | 4.25
52 | 25326241 | Ag | Sphere | Albumin | 24 | Experiment | TEM | 69.99 | Experiment | DLS | -25 | Experiment | Zeta-potential | 26.1 | Reference | Other (Estimated from TEM) | RAEC | Aorta | 0 | Murine | 6 | MTS | 50 | 48.3333 | TOXIC | 5 | 5 | 5 | 2 | 4.25
52 | 25326241 | Ag | Sphere | Albumin | 31.5 | Experiment | TEM | 30.6 | Experiment | DLS | -18 | Experiment | Zeta-potential | 25.3 | Reference | Other (Estimated from TEM) | RLE | Lung | 0 | Murine | 3 | MTS | 6.25 | 101.0638 | NON_TOXIC | 5 | 5 | 5 | 2 | 4.25
52 | 25326241 | Ag | Sphere | Albumin | 31.5 | Experiment | TEM | 30.6 | Experiment | DLS | -18 | Experiment | Zeta-potential | 25.3 | Reference | Other (Estimated from TEM) | RLE | Lung | 0 | Murine | 3 | MTS | 12.5 | 97.8723 | NON_TOXIC | 5 | 5 | 5 | 2 | 4.25
52 | 25326241 | Ag | Sphere | Albumin | 31.5 | Experiment | TEM | 30.6 | Experiment | DLS | -18 | Experiment | Zeta-potential | 25.3 | Reference | Other (Estimated from TEM) | RLE | Lung | 0 | Murine | 3 | MTS | 25 | 96.8085 | NON_TOXIC | 5 | 5 | 5 | 2 | 4.25
52 | 25326241 | Ag | Sphere | Albumin | 31.5 | Experiment | TEM | 30.6 | Experiment | DLS | -18 | Experiment | Zeta-potential | 25.3 | Reference | Other (Estimated from TEM) | RLE | Lung | 0 | Murine | 3 | MTS | 50 | 43.0851 | TOXIC | 5 | 5 | 5 | 2 | 4.25
52 | 25326241 | Ag | Sphere | Albumin | 31.5 | Experiment | TEM | 30.6 | Experiment | DLS | -18 | Experiment | Zeta-potential | 25.3 | Reference | Other (Estimated from TEM) | RLE | Lung | 0 | Murine | 6 | MTS | 6.25 | 87.3016 | NON_TOXIC | 5 | 5 | 5 | 2 | 4.25
52 | 25326241 | Ag | Sphere | Albumin | 31.5 | Experiment | TEM | 30.6 | Experiment | DLS | -18 | Experiment | Zeta-potential | 25.3 | Reference | Other (Estimated from TEM) | RLE | Lung | 0 | Murine | 6 | MTS | 12.5 | 85.7143 | NON_TOXIC | 5 | 5 | 5 | 2 | 4.25
52 | 25326241 | Ag | Sphere | Albumin | 31.5 | Experiment | TEM | 30.6 | Experiment | DLS | -18 | Experiment | Zeta-potential | 25.3 | Reference | Other (Estimated from TEM) | RLE | Lung | 0 | Murine | 6 | MTS | 25 | 78.3069 | NON_TOXIC | 5 | 5 | 5 | 2 | 4.25
52 | 25326241 | Ag | Sphere | Albumin | 31.5 | Experiment | TEM | 30.6 | Experiment | DLS | -18 | Experiment | Zeta-potential | 25.3 | Reference | Other (Estimated from TEM) | RLE | Lung | 0 | Murine | 6 | MTS | 50 | 34.3915 | TOXIC | 5 | 5 | 5 | 2 | 4.25
52 | 25326241 | Ag | Sphere | Albumin | 31.5 | Experiment | TEM | 30.6 | Experiment | DLS | -18 | Experiment | Zeta-potential | 25.3 | Reference | Other (Estimated from TEM) | RAEC | Aorta | 0 | Murine | 3 | MTS | 6.25 | 97.7901 | NON_TOXIC | 5 | 5 | 5 | 2 | 4.25
52 | 25326241 | Ag | Sphere | Albumin | 31.5 | Experiment | TEM | 30.6 | Experiment | DLS | -18 | Experiment | Zeta-potential | 25.3 | Reference | Other (Estimated from TEM) | RAEC | Aorta | 0 | Murine | 3 | MTS | 12.5 | 91.7127 | NON_TOXIC | 5 | 5 | 5 | 2 | 4.25
52 | 25326241 | Ag | Sphere | Albumin | 31.5 | Experiment | TEM | 30.6 | Experiment | DLS | -18 | Experiment | Zeta-potential | 25.3 | Reference | Other (Estimated from TEM) | RAEC | Aorta | 0 | Murine | 3 | MTS | 25 | 90.6077 | NON_TOXIC | 5 | 5 | 5 | 2 | 4.25
52 | 25326241 | Ag | Sphere | Albumin | 31.5 | Experiment | TEM | 30.6 | Experiment | DLS | -18 | Experiment | Zeta-potential | 25.3 | Reference | Other (Estimated from TEM) | RAEC | Aorta | 0 | Murine | 3 | MTS | 50 | 62.4309 | NON_TOXIC | 5 | 5 | 5 | 2 | 4.25
52 | 25326241 | Ag | Sphere | Albumin | 31.5 | Experiment | TEM | 30.6 | Experiment | DLS | -18 | Experiment | Zeta-potential | 25.3 | Reference | Other (Estimated from TEM) | RAEC | Aorta | 0 | Murine | 6 | MTS | 6.25 | 81.768 | NON_TOXIC | 5 | 5 | 5 | 2 | 4.25
52 | 25326241 | Ag | Sphere | Albumin | 31.5 | Experiment | TEM | 30.6 | Experiment | DLS | -18 | Experiment | Zeta-potential | 25.3 | Reference | Other (Estimated from TEM) | RAEC | Aorta | 0 | Murine | 6 | MTS | 12.5 | 82.3204 | NON_TOXIC | 5 | 5 | 5 | 2 | 4.25
52 | 25326241 | Ag | Sphere | Albumin | 31.5 | Experiment | TEM | 30.6 | Experiment | DLS | -18 | Experiment | Zeta-potential | 25.3 | Reference | Other (Estimated from TEM) | RAEC | Aorta | 0 | Murine | 6 | MTS | 25 | 74.5856 | NON_TOXIC | 5 | 5 | 5 | 2 | 4.25
52 | 25326241 | Ag | Sphere | Albumin | 31.5 | Experiment | TEM | 30.6 | Experiment | DLS | -18 | Experiment | Zeta-potential | 25.3 | Reference | Other (Estimated from TEM) | RAEC | Aorta | 0 | Murine | 6 | MTS | 50 | 51.3812 | NON_TOXIC | 5 | 5 | 5 | 2 | 4.25
52 | 25326241 | Ag | Sphere | Lipoprotein | 32 | Experiment | TEM | 62.1 | Experiment | DLS | -8 | Experiment | Zeta-potential | 25.3 | Reference | Other (Estimated from TEM) | RLE | Lung | 0 | Murine | 3 | MTS | 6.25 | 96.6851 | NON_TOXIC | 5 | 5 | 5 | 2 | 4.25
52 | 25326241 | Ag | Sphere | Lipoprotein | 32 | Experiment | TEM | 62.1 | Experiment | DLS | -8 | Experiment | Zeta-potential | 25.3 | Reference | Other (Estimated from TEM) | RLE | Lung | 0 | Murine | 3 | MTS | 12.5 | 90.6077 | NON_TOXIC | 5 | 5 | 5 | 2 | 4.25
52 | 25326241 | Ag | Sphere | Lipoprotein | 32 | Experiment | TEM | 62.1 | Experiment | DLS | -8 | Experiment | Zeta-potential | 25.3 | Reference | Other (Estimated from TEM) | RLE | Lung | 0 | Murine | 3 | MTS | 25 | 86.7403 | NON_TOXIC | 5 | 5 | 5 | 2 | 4.25
52 | 25326241 | Ag | Sphere | Lipoprotein | 32 | Experiment | TEM | 62.1 | Experiment | DLS | -8 | Experiment | Zeta-potential | 25.3 | Reference | Other (Estimated from TEM) | RLE | Lung | 0 | Murine | 3 | MTS | 50 | 62.9834 | NON_TOXIC | 5 | 5 | 5 | 2 | 4.25
52 | 25326241 | Ag | Sphere | Lipoprotein | 32 | Experiment | TEM | 62.1 | Experiment | DLS | -8 | Experiment | Zeta-potential | 25.3 | Reference | Other (Estimated from TEM) | RLE | Lung | 0 | Murine | 6 | MTS | 6.25 | 80.663 | NON_TOXIC | 5 | 5 | 5 | 2 | 4.25
52 | 25326241 | Ag | Sphere | Lipoprotein | 32 | Experiment | TEM | 62.1 | Experiment | DLS | -8 | Experiment | Zeta-potential | 25.3 | Reference | Other (Estimated from TEM) | RLE | Lung | 0 | Murine | 6 | MTS | 12.5 | 76.7956 | NON_TOXIC | 5 | 5 | 5 | 2 | 4.25
52 | 25326241 | Ag | Sphere | Lipoprotein | 32 | Experiment | TEM | 62.1 | Experiment | DLS | -8 | Experiment | Zeta-potential | 25.3 | Reference | Other (Estimated from TEM) | RLE | Lung | 0 | Murine | 6 | MTS | 25 | 70.1657 | NON_TOXIC | 5 | 5 | 5 | 2 | 4.25
52 | 25326241 | Ag | Sphere | Lipoprotein | 32 | Experiment | TEM | 62.1 | Experiment | DLS | -8 | Experiment | Zeta-potential | 25.3 | Reference | Other (Estimated from TEM) | RLE | Lung | 0 | Murine | 6 | MTS | 50 | 52.4862 | NON_TOXIC | 5 | 5 | 5 | 2 | 4.25
52 | 25326241 | Ag | Sphere | Lipoprotein | 32 | Experiment | TEM | 62.1 | Experiment | DLS | -8 | Experiment | Zeta-potential | 25.3 | Reference | Other (Estimated from TEM) | RAEC | Aorta | 0 | Murine | 3 | MTS | 6.25 | 92.8177 | NON_TOXIC | 5 | 5 | 5 | 2 | 4.25
52 | 25326241 | Ag | Sphere | Lipoprotein | 32 | Experiment | TEM | 62.1 | Experiment | DLS | -8 | Experiment | Zeta-potential | 25.3 | Reference | Other (Estimated from TEM) | RAEC | Aorta | 0 | Murine | 3 | MTS | 12.5 | 90.0552 | NON_TOXIC | 5 | 5 | 5 | 2 | 4.25
52 | 25326241 | Ag | Sphere | Lipoprotein | 32 | Experiment | TEM | 62.1 | Experiment | DLS | -8 | Experiment | Zeta-potential | 25.3 | Reference | Other (Estimated from TEM) | RAEC | Aorta | 0 | Murine | 3 | MTS | 25 | 88.3978 | NON_TOXIC | 5 | 5 | 5 | 2 | 4.25
52 | 25326241 | Ag | Sphere | Lipoprotein | 32 | Experiment | TEM | 62.1 | Experiment | DLS | -8 | Experiment | Zeta-potential | 25.3 | Reference | Other (Estimated from TEM) | RAEC | Aorta | 0 | Murine | 3 | MTS | 50 | 69.0608 | NON_TOXIC | 5 | 5 | 5 | 2 | 4.25
52 | 25326241 | Ag | Sphere | Lipoprotein | 32 | Experiment | TEM | 62.1 | Experiment | DLS | -8 | Experiment | Zeta-potential | 25.3 | Reference | Other (Estimated from TEM) | RAEC | Aorta | 0 | Murine | 6 | MTS | 6.25 | 85.0829 | NON_TOXIC | 5 | 5 | 5 | 2 | 4.25
52 | 25326241 | Ag | Sphere | Lipoprotein | 32 | Experiment | TEM | 62.1 | Experiment | DLS | -8 | Experiment | Zeta-potential | 25.3 | Reference | Other (Estimated from TEM) | RAEC | Aorta | 0 | Murine | 6 | MTS | 12.5 | 76.7956 | NON_TOXIC | 5 | 5 | 5 | 2 | 4.25
52 | 25326241 | Ag | Sphere | Lipoprotein | 32 | Experiment | TEM | 62.1 | Experiment | DLS | -8 | Experiment | Zeta-potential | 25.3 | Reference | Other (Estimated from TEM) | RAEC | Aorta | 0 | Murine | 6 | MTS | 25 | 77.3481 | NON_TOXIC | 5 | 5 | 5 | 2 | 4.25
52 | 25326241 | Ag | Sphere | Lipoprotein | 32 | Experiment | TEM | 62.1 | Experiment | DLS | -8 | Experiment | Zeta-potential | 25.3 | Reference | Other (Estimated from TEM) | RAEC | Aorta | 0 | Murine | 6 | MTS | 50 | 60.7735 | NON_TOXIC | 5 | 5 | 5 | 2 | 4.25
53 | 25527144 | Ag | Sphere | Citrate | 21.3 | Manufacturer | TEM | 27 | Manufacturer | DLS | -34.5 | Manufacturer | Zeta-potential | 26.1 | Manufacturer | Other (Estimated from TEM) | J774A.1 | Macrophages | 0 | Murine | 24 | WST | 0 | 100.2222 | NON_TOXIC | 4 | 4 | 4 | 3 | 3.75
53 | 25527144 | Ag | Sphere | Citrate | 21.3 | Manufacturer | TEM | 27 | Manufacturer | DLS | -34.5 | Manufacturer | Zeta-potential | 26.1 | Manufacturer | Other (Estimated from TEM) | J774A.1 | Macrophages | 0 | Murine | 24 | WST | 5 | 112 | NON_TOXIC | 4 | 4 | 4 | 3 | 3.75
53 | 25527144 | Ag | Sphere | Citrate | 21.3 | Manufacturer | TEM | 27 | Manufacturer | DLS | -34.5 | Manufacturer | Zeta-potential | 26.1 | Manufacturer | Other (Estimated from TEM) | J774A.1 | Macrophages | 0 | Murine | 24 | WST | 10 | 109.3333 | NON_TOXIC | 4 | 4 | 4 | 3 | 3.75
53 | 25527144 | Ag | Sphere | Citrate | 21.3 | Manufacturer | TEM | 27 | Manufacturer | DLS | -34.5 | Manufacturer | Zeta-potential | 26.1 | Manufacturer | Other (Estimated from TEM) | J774A.1 | Macrophages | 0 | Murine | 24 | WST | 50 | 21.7778 | TOXIC | 4 | 4 | 4 | 3 | 3.75
53 | 25527144 | Ag | Sphere | Citrate | 21.3 | Manufacturer | TEM | 27 | Manufacturer | DLS | -34.5 | Manufacturer | Zeta-potential | 26.1 | Manufacturer | Other (Estimated from TEM) | J774A.1 | Macrophages | 0 | Murine | 24 | WST | 100 | 16.6667 | TOXIC | 4 | 4 | 4 | 3 | 3.75
53 | 25527144 | Ag | Sphere | Citrate | 59.6 | Manufacturer | TEM | 63.2 | Manufacturer | DLS | -46.8 | Manufacturer | Zeta-potential | 9.4 | Manufacturer | Other (Estimated from TEM) | J774A.1 | Macrophages | 0 | Murine | 24 | WST | 0 | 100.2222 | NON_TOXIC | 4 | 4 | 4 | 3 | 3.75
53 | 25527144 | Ag | Sphere | Citrate | 59.6 | Manufacturer | TEM | 63.2 | Manufacturer | DLS | -46.8 | Manufacturer | Zeta-potential | 9.4 | Manufacturer | Other (Estimated from TEM) | J774A.1 | Macrophages | 0 | Murine | 24 | WST | 5 | 100 | NON_TOXIC | 4 | 4 | 4 | 3 | 3.75
53 | 25527144 | Ag | Sphere | Citrate | 59.6 | Manufacturer | TEM | 63.2 | Manufacturer | DLS | -46.8 | Manufacturer | Zeta-potential | 9.4 | Manufacturer | Other (Estimated from TEM) | J774A.1 | Macrophages | 0 | Murine | 24 | WST | 10 | 86 | NON_TOXIC | 4 | 4 | 4 | 3 | 3.75
53 | 25527144 | Ag | Sphere | Citrate | 59.6 | Manufacturer | TEM | 63.2 | Manufacturer | DLS | -46.8 | Manufacturer | Zeta-potential | 9.4 | Manufacturer | Other (Estimated from TEM) | J774A.1 | Macrophages | 0 | Murine | 24 | WST | 50 | 15.7778 | TOXIC | 4 | 4 | 4 | 3 | 3.75
53 | 25527144 | Ag | Sphere | Citrate | 59.6 | Manufacturer | TEM | 63.2 | Manufacturer | DLS | -46.8 | Manufacturer | Zeta-potential | 9.4 | Manufacturer | Other (Estimated from TEM) | J774A.1 | Macrophages | 0 | Murine | 24 | WST | 100 | 14.4444 | TOXIC | 4 | 4 | 4 | 3 | 3.75
53 | 25527144 | Ag | Sphere | Citrate | 103 | Manufacturer | TEM | 106.5 | Manufacturer | DLS | -42.6 | Manufacturer | Zeta-potential | 6.5 | Manufacturer | Other (Estimated from TEM) | J774A.1 | Macrophages | 0 | Murine | 24 | WST | 0 | 100.2222 | NON_TOXIC | 4 | 4 | 4 | 3 | 3.75
53 | 25527144 | Ag | Sphere | Citrate | 103 | Manufacturer | TEM | 106.5 | Manufacturer | DLS | -42.6 | Manufacturer | Zeta-potential | 6.5 | Manufacturer | Other (Estimated from TEM) | J774A.1 | Macrophages | 0 | Murine | 24 | WST | 5 | 96.6667 | NON_TOXIC | 4 | 4 | 4 | 3 | 3.75
53 | 25527144 | Ag | Sphere | Citrate | 103 | Manufacturer | TEM | 106.5 | Manufacturer | DLS | -42.6 | Manufacturer | Zeta-potential | 6.5 | Manufacturer | Other (Estimated from TEM) | J774A.1 | Macrophages | 0 | Murine | 24 | WST | 10 | 104.8889 | NON_TOXIC | 4 | 4 | 4 | 3 | 3.75
53 | 25527144 | Ag | Sphere | Citrate | 103 | Manufacturer | TEM | 106.5 | Manufacturer | DLS | -42.6 | Manufacturer | Zeta-potential | 6.5 | Manufacturer | Other (Estimated from TEM) | J774A.1 | Macrophages | 0 | Murine | 24 | WST | 50 | 65.3333 | NON_TOXIC | 4 | 4 | 4 | 3 | 3.75
53 | 25527144 | Ag | Sphere | Citrate | 103 | Manufacturer | TEM | 106.5 | Manufacturer | DLS | -42.6 | Manufacturer | Zeta-potential | 6.5 | Manufacturer | Other (Estimated from TEM) | J774A.1 | Macrophages | 0 | Murine | 24 | WST | 100 | 26.2222 | TOXIC | 4 | 4 | 4 | 3 | 3.75
54 | 25781053 | Ag | Sphere | Citrate | 18.8 | Experiment | TEM | 18 | Experiment | DLS | -35 | Experiment | Zeta-potential | 27.6 | Manufacturer | Other (Estimated from TEM) | Jurkat | Blood | 1 | Human | 24 | Resazurin | 0 | 100.1394 | NON_TOXIC | 5 | 5 | 5 | 3 | 4.5
54 | 25781053 | Ag | Sphere | Citrate | 18.8 | Experiment | TEM | 18 | Experiment | DLS | -35 | Experiment | Zeta-potential | 27.6 | Manufacturer | Other (Estimated from TEM) | Jurkat | Blood | 1 | Human | 24 | Resazurin | 0.1 | 91.777 | NON_TOXIC | 5 | 5 | 5 | 3 | 4.5
54 | 25781053 | Ag | Sphere | Citrate | 18.8 | Experiment | TEM | 18 | Experiment | DLS | -35 | Experiment | Zeta-potential | 27.6 | Manufacturer | Other (Estimated from TEM) | Jurkat | Blood | 1 | Human | 24 | Resazurin | 0.2 | 90.9408 | NON_TOXIC | 5 | 5 | 5 | 3 | 4.5
54 | 25781053 | Ag | Sphere | Citrate | 18.8 | Experiment | TEM | 18 | Experiment | DLS | -35 | Experiment | Zeta-potential | 27.6 | Manufacturer | Other (Estimated from TEM) | Jurkat | Blood | 1 | Human | 24 | Resazurin | 0.4 | 89.0592 | NON_TOXIC | 5 | 5 | 5 | 3 | 4.5
54 | 25781053 | Ag | Sphere | Citrate | 18.8 | Experiment | TEM | 18 | Experiment | DLS | -35 | Experiment | Zeta-potential | 27.6 | Manufacturer | Other (Estimated from TEM) | Jurkat | Blood | 1 | Human | 24 | Resazurin | 0.8 | 90.7317 | NON_TOXIC | 5 | 5 | 5 | 3 | 4.5
54 | 25781053 | Ag | Sphere | Citrate | 18.8 | Experiment | TEM | 18 | Experiment | DLS | -35 | Experiment | Zeta-potential | 27.6 | Manufacturer | Other (Estimated from TEM) | Jurkat | Blood | 1 | Human | 24 | Resazurin | 1.5 | 85.0871 | NON_TOXIC | 5 | 5 | 5 | 3 | 4.5
54 | 25781053 | Ag | Sphere | Citrate | 18.8 | Experiment | TEM | 18 | Experiment | DLS | -35 | Experiment | Zeta-potential | 27.6 | Manufacturer | Other (Estimated from TEM) | Jurkat | Blood | 1 | Human | 24 | Resazurin | 3.1 | 73.1707 | NON_TOXIC | 5 | 5 | 5 | 3 | 4.5
54 | 25781053 | Ag | Sphere | Citrate | 18.8 | Experiment | TEM | 18 | Experiment | DLS | -35 | Experiment | Zeta-potential | 27.6 | Manufacturer | Other (Estimated from TEM) | Jurkat | Blood | 1 | Human | 24 | Resazurin | 6.2 | 56.0279 | NON_TOXIC | 5 | 5 | 5 | 3 | 4.5
54 | 25781053 | Ag | Sphere | Citrate | 18.8 | Experiment | TEM | 18 | Experiment | DLS | -35 | Experiment | Zeta-potential | 27.6 | Manufacturer | Other (Estimated from TEM) | Jurkat | Blood | 1 | Human | 24 | Resazurin | 12.5 | 45.1568 | TOXIC | 5 | 5 | 5 | 3 | 4.5
54 | 25781053 | Ag | Sphere | Citrate | 18.8 | Experiment | TEM | 18 | Experiment | DLS | -35 | Experiment | Zeta-potential | 27.6 | Manufacturer | Other (Estimated from TEM) | Jurkat | Blood | 1 | Human | 24 | Resazurin | 25 | 2.7178 | TOXIC | 5 | 5 | 5 | 3 | 4.5
54 | 25781053 | Ag | Sphere | Citrate | 18.8 | Experiment | TEM | 18 | Experiment | DLS | -35 | Experiment | Zeta-potential | 27.6 | Manufacturer | Other (Estimated from TEM) | WIL-2NS | Blood | 0 | Human | 24 | Resazurin | 0 | 100.4188 | NON_TOXIC | 5 | 5 | 5 | 3 | 4.5
54 | 25781053 | Ag | Sphere | Citrate | 18.8 | Experiment | TEM | 18 | Experiment | DLS | -35 | Experiment | Zeta-potential | 27.6 | Manufacturer | Other (Estimated from TEM) | WIL-2NS | Blood | 0 | Human | 24 | Resazurin | 0.1 | 107.26 | NON_TOXIC | 5 | 5 | 5 | 3 | 4.5
54 | 25781053 | Ag | Sphere | Citrate | 18.8 | Experiment | TEM | 18 | Experiment | DLS | -35 | Experiment | Zeta-potential | 27.6 | Manufacturer | Other (Estimated from TEM) | WIL-2NS | Blood | 0 | Human | 24 | Resazurin | 0.2 | 119.4764 | NON_TOXIC | 5 | 5 | 5 | 3 | 4.5
54 | 25781053 | Ag | Sphere | Citrate | 18.8 | Experiment | TEM | 18 | Experiment | DLS | -35 | Experiment | Zeta-potential | 27.6 | Manufacturer | Other (Estimated from TEM) | WIL-2NS | Blood | 0 | Human | 24 | Resazurin | 0.4 | 124.1187 | NON_TOXIC | 5 | 5 | 5 | 3 | 4.5
54 | 25781053 | Ag | Sphere | Citrate | 18.8 | Experiment | TEM | 18 | Experiment | DLS | -35 | Experiment | Zeta-potential | 27.6 | Manufacturer | Other (Estimated from TEM) | WIL-2NS | Blood | 0 | Human | 24 | Resazurin | 0.8 | 121.1867 | NON_TOXIC | 5 | 5 | 5 | 3 | 4.5
54 | 25781053 | Ag | Sphere | Citrate | 18.8 | Experiment | TEM | 18 | Experiment | DLS | -35 | Experiment | Zeta-potential | 27.6 | Manufacturer | Other (Estimated from TEM) | WIL-2NS | Blood | 0 | Human | 24 | Resazurin | 1.5 | 118.4991 | NON_TOXIC | 5 | 5 | 5 | 3 | 4.5
54 | 25781053 | Ag | Sphere | Citrate | 18.8 | Experiment | TEM | 18 | Experiment | DLS | -35 | Experiment | Zeta-potential | 27.6 | Manufacturer | Other (Estimated from TEM) | WIL-2NS | Blood | 0 | Human | 24 | Resazurin | 3.1 | 103.1065 | NON_TOXIC | 5 | 5 | 5 | 3 | 4.5
54 | 25781053 | Ag | Sphere | Citrate | 18.8 | Experiment | TEM | 18 | Experiment | DLS | -35 | Experiment | Zeta-potential | 27.6 | Manufacturer | Other (Estimated from TEM) | WIL-2NS | Blood | 0 | Human | 24 | Resazurin | 6.2 | 89.9127 | NON_TOXIC | 5 | 5 | 5 | 3 | 4.5
54 | 25781053 | Ag | Sphere | Citrate | 18.8 | Experiment | TEM | 18 | Experiment | DLS | -35 | Experiment | Zeta-potential | 27.6 | Manufacturer | Other (Estimated from TEM) | WIL-2NS | Blood | 0 | Human | 24 | Resazurin | 12.5 | 60.349 | NON_TOXIC | 5 | 5 | 5 | 3 | 4.5
54 | 25781053 | Ag | Sphere | Citrate | 18.8 | Experiment | TEM | 18 | Experiment | DLS | -35 | Experiment | Zeta-potential | 27.6 | Manufacturer | Other (Estimated from TEM) | WIL-2NS | Blood | 0 | Human | 24 | Resazurin | 25 | 14.904 | TOXIC | 5 | 5 | 5 | 3 | 4.5
54 | 25781053 | Ag | Sphere | Citrate | 18.8 | Experiment | TEM | 18 | Experiment | DLS | -35 | Experiment | Zeta-potential | 27.6 | Manufacturer | Other (Estimated from TEM) | Lymphocyte | Blood | 0 | Human | 44 | Resazurin | 0 | 99.9545 | NON_TOXIC | 5 | 5 | 5 | 3 | 4.5
54 | 25781053 | Ag | Sphere | Citrate | 18.8 | Experiment | TEM | 18 | Experiment | DLS | -35 | Experiment | Zeta-potential | 27.6 | Manufacturer | Other (Estimated from TEM) | Lymphocyte | Blood | 0 | Human | 44 | Resazurin | 0.2 | 96.4091 | NON_TOXIC | 5 | 5 | 5 | 3 | 4.5
54 | 25781053 | Ag | Sphere | Citrate | 18.8 | Experiment | TEM | 18 | Experiment | DLS | -35 | Experiment | Zeta-potential | 27.6 | Manufacturer | Other (Estimated from TEM) | Lymphocyte | Blood | 0 | Human | 44 | Resazurin | 0.4 | 81.1364 | NON_TOXIC | 5 | 5 | 5 | 3 | 4.5
54 | 25781053 | Ag | Sphere | Citrate | 18.8 | Experiment | TEM | 18 | Experiment | DLS | -35 | Experiment | Zeta-potential | 27.6 | Manufacturer | Other (Estimated from TEM) | Lymphocyte | Blood | 0 | Human | 44 | Resazurin | 0.8 | 80.8636 | NON_TOXIC | 5 | 5 | 5 | 3 | 4.5
54 | 25781053 | Ag | Sphere | Citrate | 18.8 | Experiment | TEM | 18 | Experiment | DLS | -35 | Experiment | Zeta-potential | 27.6 | Manufacturer | Other (Estimated from TEM) | Lymphocyte | Blood | 0 | Human | 44 | Resazurin | 1.5 | 77.3182 | NON_TOXIC | 5 | 5 | 5 | 3 | 4.5
54 | 25781053 | Ag | Sphere | Citrate | 18.8 | Experiment | TEM | 18 | Experiment | DLS | -35 | Experiment | Zeta-potential | 27.6 | Manufacturer | Other (Estimated from TEM) | Lymphocyte | Blood | 0 | Human | 44 | Resazurin | 3.1 | 67.7727 | NON_TOXIC | 5 | 5 | 5 | 3 | 4.5
54 | 25781053 | Ag | Sphere | Citrate | 18.8 | Experiment | TEM | 18 | Experiment | DLS | -35 | Experiment | Zeta-potential | 27.6 | Manufacturer | Other (Estimated from TEM) | Lymphocyte | Blood | 0 | Human | 44 | Resazurin | 6.2 | 56.7273 | NON_TOXIC | 5 | 5 | 5 | 3 | 4.5
54 | 25781053 | Ag | Sphere | Citrate | 18.8 | Experiment | TEM | 18 | Experiment | DLS | -35 | Experiment | Zeta-potential | 27.6 | Manufacturer | Other (Estimated from TEM) | Lymphocyte | Blood | 0 | Human | 44 | Resazurin | 12.5 | 47.1818 | TOXIC | 5 | 5 | 5 | 3 | 4.5
54 | 25781053 | Ag | Sphere | Citrate | 18.8 | Experiment | TEM | 18 | Experiment | DLS | -35 | Experiment | Zeta-potential | 27.6 | Manufacturer | Other (Estimated from TEM) | Lymphocyte | Blood | 0 | Human | 44 | Resazurin | 25 | 17.3182 | TOXIC | 5 | 5 | 5 | 3 | 4.5
54 | 25781053 | Ag | Sphere | bPEI | 18.6 | Experiment | TEM | 27.9 | Experiment | DLS | 40.3 | Experiment | Zeta-potential | 30.75125 | Reference | Other (Estimated from core size) | Jurkat | Blood | 1 | Human | 24 | Resazurin | 0 | 99.3592 | NON_TOXIC | 5 | 5 | 5 | 2 | 4.25
54 | 25781053 | Ag | Sphere | bPEI | 18.6 | Experiment | TEM | 27.9 | Experiment | DLS | 40.3 | Experiment | Zeta-potential | 30.75125 | Reference | Other (Estimated from core size) | Jurkat | Blood | 1 | Human | 24 | Resazurin | 0.1 | 89.0388 | NON_TOXIC | 5 | 5 | 5 | 2 | 4.25
54 | 25781053 | Ag | Sphere | bPEI | 18.6 | Experiment | TEM | 27.9 | Experiment | DLS | 40.3 | Experiment | Zeta-potential | 30.75125 | Reference | Other (Estimated from core size) | Jurkat | Blood | 1 | Human | 24 | Resazurin | 0.2 | 88.6341 | NON_TOXIC | 5 | 5 | 5 | 2 | 4.25
54 | 25781053 | Ag | Sphere | bPEI | 18.6 | Experiment | TEM | 27.9 | Experiment | DLS | 40.3 | Experiment | Zeta-potential | 30.75125 | Reference | Other (Estimated from core size) | Jurkat | Blood | 1 | Human | 24 | Resazurin | 0.4 | 80.3373 | NON_TOXIC | 5 | 5 | 5 | 2 | 4.25
54 | 25781053 | Ag | Sphere | bPEI | 18.6 | Experiment | TEM | 27.9 | Experiment | DLS | 40.3 | Experiment | Zeta-potential | 30.75125 | Reference | Other (Estimated from core size) | Jurkat | Blood | 1 | Human | 24 | Resazurin | 0.8 | 62.7319 | NON_TOXIC | 5 | 5 | 5 | 2 | 4.25
54 | 25781053 | Ag | Sphere | bPEI | 18.6 | Experiment | TEM | 27.9 | Experiment | DLS | 40.3 | Experiment | Zeta-potential | 30.75125 | Reference | Other (Estimated from core size) | Jurkat | Blood | 1 | Human | 24 | Resazurin | 1.5 | 51.602 | NON_TOXIC | 5 | 5 | 5 | 2 | 4.25
54 | 25781053 | Ag | Sphere | bPEI | 18.6 | Experiment | TEM | 27.9 | Experiment | DLS | 40.3 | Experiment | Zeta-potential | 30.75125 | Reference | Other (Estimated from core size) | Jurkat | Blood | 1 | Human | 24 | Resazurin | 3.1 | 39.4604 | TOXIC | 5 | 5 | 5 | 2 | 4.25
54 | 25781053 | Ag | Sphere | bPEI | 18.6 | Experiment | TEM | 27.9 | Experiment | DLS | 40.3 | Experiment | Zeta-potential | 30.75125 | Reference | Other (Estimated from core size) | Jurkat | Blood | 1 | Human | 24 | Resazurin | 6.2 | 20.6408 | TOXIC | 5 | 5 | 5 | 2 | 4.25
54 | 25781053 | Ag | Sphere | bPEI | 18.6 | Experiment | TEM | 27.9 | Experiment | DLS | 40.3 | Experiment | Zeta-potential | 30.75125 | Reference | Other (Estimated from core size) | Jurkat | Blood | 1 | Human | 24 | Resazurin | 12.5 | 4.6543 | TOXIC | 5 | 5 | 5 | 2 | 4.25
54 | 25781053 | Ag | Sphere | bPEI | 18.6 | Experiment | TEM | 27.9 | Experiment | DLS | 40.3 | Experiment | Zeta-potential | 30.75125 | Reference | Other (Estimated from core size) | Jurkat | Blood | 1 | Human | 24 | Resazurin | 25 | 4.4519 | TOXIC | 5 | 5 | 5 | 2 | 4.25
54 | 25781053 | Ag | Sphere | bPEI | 18.6 | Experiment | TEM | 27.9 | Experiment | DLS | 40.3 | Experiment | Zeta-potential | 30.75125 | Reference | Other (Estimated from core size) | WIL-2NS | Blood | 0 | Human | 24 | Resazurin | 0 | 100.1983 | NON_TOXIC | 5 | 5 | 5 | 2 | 4.25
54 | 25781053 | Ag | Sphere | bPEI | 18.6 | Experiment | TEM | 27.9 | Experiment | DLS | 40.3 | Experiment | Zeta-potential | 30.75125 | Reference | Other (Estimated from core size) | WIL-2NS | Blood | 0 | Human | 24 | Resazurin | 0.1 | 95.3388 | NON_TOXIC | 5 | 5 | 5 | 2 | 4.25
54 | 25781053 | Ag | Sphere | bPEI | 18.6 | Experiment | TEM | 27.9 | Experiment | DLS | 40.3 | Experiment | Zeta-potential | 30.75125 | Reference | Other (Estimated from core size) | WIL-2NS | Blood | 0 | Human | 24 | Resazurin | 0.2 | 107.3719 | NON_TOXIC | 5 | 5 | 5 | 2 | 4.25
54 | 25781053 | Ag | Sphere | bPEI | 18.6 | Experiment | TEM | 27.9 | Experiment | DLS | 40.3 | Experiment | Zeta-potential | 30.75125 | Reference | Other (Estimated from core size) | WIL-2NS | Blood | 0 | Human | 24 | Resazurin | 0.4 | 98.1157 | NON_TOXIC | 5 | 5 | 5 | 2 | 4.25
54 | 25781053 | Ag | Sphere | bPEI | 18.6 | Experiment | TEM | 27.9 | Experiment | DLS | 40.3 | Experiment | Zeta-potential | 30.75125 | Reference | Other (Estimated from core size) | WIL-2NS | Blood | 0 | Human | 24 | Resazurin | 0.8 | 98.8099 | NON_TOXIC | 5 | 5 | 5 | 2 | 4.25
54 | 25781053 | Ag | Sphere | bPEI | 18.6 | Experiment | TEM | 27.9 | Experiment | DLS | 40.3 | Experiment | Zeta-potential | 30.75125 | Reference | Other (Estimated from core size) | WIL-2NS | Blood | 0 | Human | 24 | Resazurin | 1.5 | 89.0909 | NON_TOXIC | 5 | 5 | 5 | 2 | 4.25
54 | 25781053 | Ag | Sphere | bPEI | 18.6 | Experiment | TEM | 27.9 | Experiment | DLS | 40.3 | Experiment | Zeta-potential | 30.75125 | Reference | Other (Estimated from core size) | WIL-2NS | Blood | 0 | Human | 24 | Resazurin | 3.1 | 67.5702 | NON_TOXIC | 5 | 5 | 5 | 2 | 4.25
54 | 25781053 | Ag | Sphere | bPEI | 18.6 | Experiment | TEM | 27.9 | Experiment | DLS | 40.3 | Experiment | Zeta-potential | 30.75125 | Reference | Other (Estimated from core size) | WIL-2NS | Blood | 0 | Human | 24 | Resazurin | 6.2 | 3.9339 | TOXIC | 5 | 5 | 5 | 2 | 4.25
54 | 25781053 | Ag | Sphere | bPEI | 18.6 | Experiment | TEM | 27.9 | Experiment | DLS | 40.3 | Experiment | Zeta-potential | 30.75125 | Reference | Other (Estimated from core size) | WIL-2NS | Blood | 0 | Human | 24 | Resazurin | 12.5 | 6.9421 | TOXIC | 5 | 5 | 5 | 2 | 4.25
54 | 25781053 | Ag | Sphere | bPEI | 18.6 | Experiment | TEM | 27.9 | Experiment | DLS | 40.3 | Experiment | Zeta-potential | 30.75125 | Reference | Other (Estimated from core size) | WIL-2NS | Blood | 0 | Human | 24 | Resazurin | 25 | 1.6198 | TOXIC | 5 | 5 | 5 | 2 | 4.25
54 | 25781053 | Ag | Sphere | bPEI | 18.6 | Experiment | TEM | 27.9 | Experiment | DLS | 40.3 | Experiment | Zeta-potential | 30.75125 | Reference | Other (Estimated from core size) | Lymphocyte | Blood | 0 | Human | 44 | Resazurin | 0 | 100.1015 | NON_TOXIC | 5 | 5 | 5 | 2 | 4.25
54 | 25781053 | Ag | Sphere | bPEI | 18.6 | Experiment | TEM | 27.9 | Experiment | DLS | 40.3 | Experiment | Zeta-potential | 30.75125 | Reference | Other (Estimated from core size) | Lymphocyte | Blood | 0 | Human | 44 | Resazurin | 0.2 | 108.0203 | NON_TOXIC | 5 | 5 | 5 | 2 | 4.25
54 | 25781053 | Ag | Sphere | bPEI | 18.6 | Experiment | TEM | 27.9 | Experiment | DLS | 40.3 | Experiment | Zeta-potential | 30.75125 | Reference | Other (Estimated from core size) | Lymphocyte | Blood | 0 | Human | 44 | Resazurin | 0.4 | 88.5279 | NON_TOXIC | 5 | 5 | 5 | 2 | 4.25
54 | 25781053 | Ag | Sphere | bPEI | 18.6 | Experiment | TEM | 27.9 | Experiment | DLS | 40.3 | Experiment | Zeta-potential | 30.75125 | Reference | Other (Estimated from core size) | Lymphocyte | Blood | 0 | Human | 44 | Resazurin | 0.8 | 76.3452 | NON_TOXIC | 5 | 5 | 5 | 2 | 4.25
54 | 25781053 | Ag | Sphere | bPEI | 18.6 | Experiment | TEM | 27.9 | Experiment | DLS | 40.3 | Experiment | Zeta-potential | 30.75125 | Reference | Other (Estimated from core size) | Lymphocyte | Blood | 0 | Human | 44 | Resazurin | 1.5 | 71.6751 | NON_TOXIC | 5 | 5 | 5 | 2 | 4.25
54 | 25781053 | Ag | Sphere | bPEI | 18.6 | Experiment | TEM | 27.9 | Experiment | DLS | 40.3 | Experiment | Zeta-potential | 30.75125 | Reference | Other (Estimated from core size) | Lymphocyte | Blood | 0 | Human | 44 | Resazurin | 3.1 | 56.8528 | NON_TOXIC | 5 | 5 | 5 | 2 | 4.25
54 | 25781053 | Ag | Sphere | bPEI | 18.6 | Experiment | TEM | 27.9 | Experiment | DLS | 40.3 | Experiment | Zeta-potential | 30.75125 | Reference | Other (Estimated from core size) | Lymphocyte | Blood | 0 | Human | 44 | Resazurin | 6.2 | 34.9239 | TOXIC | 5 | 5 | 5 | 2 | 4.25
54 | 25781053 | Ag | Sphere | bPEI | 18.6 | Experiment | TEM | 27.9 | Experiment | DLS | 40.3 | Experiment | Zeta-potential | 30.75125 | Reference | Other (Estimated from core size) | Lymphocyte | Blood | 0 | Human | 44 | Resazurin | 12.5 | 18.4772 | TOXIC | 5 | 5 | 5 | 2 | 4.25
54 | 25781053 | Ag | Sphere | bPEI | 18.6 | Experiment | TEM | 27.9 | Experiment | DLS | 40.3 | Experiment | Zeta-potential | 30.75125 | Reference | Other (Estimated from core size) | Lymphocyte | Blood | 0 | Human | 44 | Resazurin | 25 | 10.9645 | TOXIC | 5 | 5 | 5 | 2 | 4.25
55 | 25809700 | Ag | Sphere | Citrate | 49.1 | Experiment | TEM | 54.1 | Experiment | DLS | -37.2 | Experiment | Zeta-potential | 11.6 | Manufacturer | Other (Estimated from TEM) | A549 | Lung | 1 | Human | 24 | CFDA-AM | 0 | 100 | NON_TOXIC | 5 | 5 | 5 | 3 | 4.5
55 | 25809700 | Ag | Sphere | Citrate | 49.1 | Experiment | TEM | 54.1 | Experiment | DLS | -37.2 | Experiment | Zeta-potential | 11.6 | Manufacturer | Other (Estimated from TEM) | A549 | Lung | 1 | Human | 24 | CFDA-AM | 10 | 93.5 | NON_TOXIC | 5 | 5 | 5 | 3 | 4.5
55 | 25809700 | Ag | Sphere | Citrate | 49.1 | Experiment | TEM | 54.1 | Experiment | DLS | -37.2 | Experiment | Zeta-potential | 11.6 | Manufacturer | Other (Estimated from TEM) | A549 | Lung | 1 | Human | 24 | CFDA-AM | 25 | 89.7 | NON_TOXIC | 5 | 5 | 5 | 3 | 4.5
55 | 25809700 | Ag | Sphere | Citrate | 49.1 | Experiment | TEM | 54.1 | Experiment | DLS | -37.2 | Experiment | Zeta-potential | 11.6 | Manufacturer | Other (Estimated from TEM) | A549 | Lung | 1 | Human | 24 | CFDA-AM | 50 | 66.2 | NON_TOXIC | 5 | 5 | 5 | 3 | 4.5
55 | 25809700 | Ag | Sphere | Citrate | 49.1 | Experiment | TEM | 54.1 | Experiment | DLS | -37.2 | Experiment | Zeta-potential | 11.6 | Manufacturer | Other (Estimated from TEM) | A549 | Lung | 1 | Human | 24 | CFDA-AM | 100 | 49 | TOXIC | 5 | 5 | 5 | 3 | 4.5
55 | 25809700 | Ag | Sphere | Citrate | 49.1 | Experiment | TEM | 54.1 | Experiment | DLS | -37.2 | Experiment | Zeta-potential | 11.6 | Manufacturer | Other (Estimated from TEM) | Caco-2 | Colon | 1 | Human | 24 | CFDA-AM | 0 | 100 | NON_TOXIC | 5 | 5 | 5 | 3 | 4.5
55 | 25809700 | Ag | Sphere | Citrate | 49.1 | Experiment | TEM | 54.1 | Experiment | DLS | -37.2 | Experiment | Zeta-potential | 11.6 | Manufacturer | Other (Estimated from TEM) | Caco-2 | Colon | 1 | Human | 24 | CFDA-AM | 10 | 91.7 | NON_TOXIC | 5 | 5 | 5 | 3 | 4.5
55 | 25809700 | Ag | Sphere | Citrate | 49.1 | Experiment | TEM | 54.1 | Experiment | DLS | -37.2 | Experiment | Zeta-potential | 11.6 | Manufacturer | Other (Estimated from TEM) | Caco-2 | Colon | 1 | Human | 24 | CFDA-AM | 25 | 83.6 | NON_TOXIC | 5 | 5 | 5 | 3 | 4.5
55 | 25809700 | Ag | Sphere | Citrate | 49.1 | Experiment | TEM | 54.1 | Experiment | DLS | -37.2 | Experiment | Zeta-potential | 11.6 | Manufacturer | Other (Estimated from TEM) | Caco-2 | Colon | 1 | Human | 24 | CFDA-AM | 50 | 71.2 | NON_TOXIC | 5 | 5 | 5 | 3 | 4.5
55 | 25809700 | Ag | Sphere | Citrate | 49.1 | Experiment | TEM | 54.1 | Experiment | DLS | -37.2 | Experiment | Zeta-potential | 11.6 | Manufacturer | Other (Estimated from TEM) | Caco-2 | Colon | 1 | Human | 24 | CFDA-AM | 100 | 37.2 | TOXIC | 5 | 5 | 5 | 3 | 4.5
55 | 25809700 | Ag | Sphere | PVP | 45.4 | Experiment | TEM | 72 | Experiment | DLS | -43.5 | Experiment | Zeta-potential | 11.3 | Manufacturer | Other (Estimated from TEM) | A549 | Lung | 1 | Human | 24 | CFDA-AM | 0 | 100 | NON_TOXIC | 5 | 5 | 5 | 3 | 4.5
55 | 25809700 | Ag | Sphere | PVP | 45.4 | Experiment | TEM | 72 | Experiment | DLS | -43.5 | Experiment | Zeta-potential | 11.3 | Manufacturer | Other (Estimated from TEM) | A549 | Lung | 1 | Human | 24 | CFDA-AM | 10 | 90.3 | NON_TOXIC | 5 | 5 | 5 | 3 | 4.5
55 | 25809700 | Ag | Sphere | PVP | 45.4 | Experiment | TEM | 72 | Experiment | DLS | -43.5 | Experiment | Zeta-potential | 11.3 | Manufacturer | Other (Estimated from TEM) | A549 | Lung | 1 | Human | 24 | CFDA-AM | 25 | 91.8 | NON_TOXIC | 5 | 5 | 5 | 3 | 4.5
55 | 25809700 | Ag | Sphere | PVP | 45.4 | Experiment | TEM | 72 | Experiment | DLS | -43.5 | Experiment | Zeta-potential | 11.3 | Manufacturer | Other (Estimated from TEM) | A549 | Lung | 1 | Human | 24 | CFDA-AM | 50 | 88.7 | NON_TOXIC | 5 | 5 | 5 | 3 | 4.5
55 | 25809700 | Ag | Sphere | PVP | 45.4 | Experiment | TEM | 72 | Experiment | DLS | -43.5 | Experiment | Zeta-potential | 11.3 | Manufacturer | Other (Estimated from TEM) | A549 | Lung | 1 | Human | 24 | CFDA-AM | 100 | 76.3 | NON_TOXIC | 5 | 5 | 5 | 3 | 4.5
55 | 25809700 | Ag | Sphere | PVP | 45.4 | Experiment | TEM | 72 | Experiment | DLS | -43.5 | Experiment | Zeta-potential | 11.3 | Manufacturer | Other (Estimated from TEM) | Caco-2 | Colon | 1 | Human | 24 | CFDA-AM | 0 | 100 | NON_TOXIC | 5 | 5 | 5 | 3 | 4.5
55 | 25809700 | Ag | Sphere | PVP | 45.4 | Experiment | TEM | 72 | Experiment | DLS | -43.5 | Experiment | Zeta-potential | 11.3 | Manufacturer | Other (Estimated from TEM) | Caco-2 | Colon | 1 | Human | 24 | CFDA-AM | 10 | 80.2 | NON_TOXIC | 5 | 5 | 5 | 3 | 4.5
55 | 25809700 | Ag | Sphere | PVP | 45.4 | Experiment | TEM | 72 | Experiment | DLS | -43.5 | Experiment | Zeta-potential | 11.3 | Manufacturer | Other (Estimated from TEM) | Caco-2 | Colon | 1 | Human | 24 | CFDA-AM | 25 | 75.4 | NON_TOXIC | 5 | 5 | 5 | 3 | 4.5
55 | 25809700 | Ag | Sphere | PVP | 45.4 | Experiment | TEM | 72 | Experiment | DLS | -43.5 | Experiment | Zeta-potential | 11.3 | Manufacturer | Other (Estimated from TEM) | Caco-2 | Colon | 1 | Human | 24 | CFDA-AM | 50 | 53.3 | NON_TOXIC | 5 | 5 | 5 | 3 | 4.5
55 | 25809700 | Ag | Sphere | PVP | 45.4 | Experiment | TEM | 72 | Experiment | DLS | -43.5 | Experiment | Zeta-potential | 11.3 | Manufacturer | Other (Estimated from TEM) | Caco-2 | Colon | 1 | Human | 24 | CFDA-AM | 100 | 19.1 | TOXIC | 5 | 5 | 5 | 3 | 4.5
55 | 25809700 | Ag | Sphere | Tannate | 49.8 | Experiment | TEM | 58.8 | Experiment | DLS | -48.3 | Experiment | Zeta-potential | 11.48541 | Reference | Other (Estimated from core size) | A549 | Lung | 1 | Human | 24 | CFDA-AM | 0 | 100 | NON_TOXIC | 5 | 5 | 5 | 2 | 4.25
55 | 25809700 | Ag | Sphere | Tannate | 49.8 | Experiment | TEM | 58.8 | Experiment | DLS | -48.3 | Experiment | Zeta-potential | 11.48541 | Reference | Other (Estimated from core size) | A549 | Lung | 1 | Human | 24 | CFDA-AM | 10 | 70.9 | NON_TOXIC | 5 | 5 | 5 | 2 | 4.25
55 | 25809700 | Ag | Sphere | Tannate | 49.8 | Experiment | TEM | 58.8 | Experiment | DLS | -48.3 | Experiment | Zeta-potential | 11.48541 | Reference | Other (Estimated from core size) | A549 | Lung | 1 | Human | 24 | CFDA-AM | 25 | 61.2 | NON_TOXIC | 5 | 5 | 5 | 2 | 4.25
55 | 25809700 | Ag | Sphere | Tannate | 49.8 | Experiment | TEM | 58.8 | Experiment | DLS | -48.3 | Experiment | Zeta-potential | 11.48541 | Reference | Other (Estimated from core size) | A549 | Lung | 1 | Human | 24 | CFDA-AM | 50 | 59.7 | NON_TOXIC | 5 | 5 | 5 | 2 | 4.25
55 | 25809700 | Ag | Sphere | Tannate | 49.8 | Experiment | TEM | 58.8 | Experiment | DLS | -48.3 | Experiment | Zeta-potential | 11.48541 | Reference | Other (Estimated from core size) | A549 | Lung | 1 | Human | 24 | CFDA-AM | 100 | 17.9 | TOXIC | 5 | 5 | 5 | 2 | 4.25
55 | 25809700 | Ag | Sphere | Tannate | 49.8 | Experiment | TEM | 58.8 | Experiment | DLS | -48.3 | Experiment | Zeta-potential | 11.48541 | Reference | Other (Estimated from core size) | Caco-2 | Colon | 1 | Human | 24 | CFDA-AM | 0 | 100 | NON_TOXIC | 5 | 5 | 5 | 2 | 4.25
55 | 25809700 | Ag | Sphere | Tannate | 49.8 | Experiment | TEM | 58.8 | Experiment | DLS | -48.3 | Experiment | Zeta-potential | 11.48541 | Reference | Other (Estimated from core size) | Caco-2 | Colon | 1 | Human | 24 | CFDA-AM | 10 | 79.7 | NON_TOXIC | 5 | 5 | 5 | 2 | 4.25
55 | 25809700 | Ag | Sphere | Tannate | 49.8 | Experiment | TEM | 58.8 | Experiment | DLS | -48.3 | Experiment | Zeta-potential | 11.48541 | Reference | Other (Estimated from core size) | Caco-2 | Colon | 1 | Human | 24 | CFDA-AM | 25 | 51.3 | NON_TOXIC | 5 | 5 | 5 | 2 | 4.25
55 | 25809700 | Ag | Sphere | Tannate | 49.8 | Experiment | TEM | 58.8 | Experiment | DLS | -48.3 | Experiment | Zeta-potential | 11.48541 | Reference | Other (Estimated from core size) | Caco-2 | Colon | 1 | Human | 24 | CFDA-AM | 50 | 26.3 | TOXIC | 5 | 5 | 5 | 2 | 4.25
55 | 25809700 | Ag | Sphere | Tannate | 49.8 | Experiment | TEM | 58.8 | Experiment | DLS | -48.3 | Experiment | Zeta-potential | 11.48541 | Reference | Other (Estimated from core size) | Caco-2 | Colon | 1 | Human | 24 | CFDA-AM | 100 | 15.9 | TOXIC | 5 | 5 | 5 | 2 | 4.25
56 | 25930061 | Ag | Sphere | Citrate | 19.4 | Experiment | TEM | 26.6 | Experiment | DLS | -20.6 | Experiment | Zeta-potential | 27.6 | Manufacturer | Other (Estimated from core size) | Caco-2 | Colon | 1 | Human | 24 | MTS | 0.1 | 98.8024 | NON_TOXIC | 5 | 5 | 5 | 3 | 4.5
56 | 25930061 | Ag | Sphere | Citrate | 19.4 | Experiment | TEM | 26.6 | Experiment | DLS | -20.6 | Experiment | Zeta-potential | 27.6 | Manufacturer | Other (Estimated from core size) | Caco-2 | Colon | 1 | Human | 24 | MTS | 1.6 | 98.8024 | NON_TOXIC | 5 | 5 | 5 | 3 | 4.5
56 | 25930061 | Ag | Sphere | Citrate | 19.4 | Experiment | TEM | 26.6 | Experiment | DLS | -20.6 | Experiment | Zeta-potential | 27.6 | Manufacturer | Other (Estimated from core size) | Caco-2 | Colon | 1 | Human | 24 | MTS | 3.125 | 97.006 | NON_TOXIC | 5 | 5 | 5 | 3 | 4.5
56 | 25930061 | Ag | Sphere | Citrate | 19.4 | Experiment | TEM | 26.6 | Experiment | DLS | -20.6 | Experiment | Zeta-potential | 27.6 | Manufacturer | Other (Estimated from core size) | Caco-2 | Colon | 1 | Human | 24 | MTS | 6.25 | 92.3353 | NON_TOXIC | 5 | 5 | 5 | 3 | 4.5
56 | 25930061 | Ag | Sphere | Citrate | 19.4 | Experiment | TEM | 26.6 | Experiment | DLS | -20.6 | Experiment | Zeta-potential | 27.6 | Manufacturer | Other (Estimated from core size) | Caco-2 | Colon | 1 | Human | 24 | MTS | 12.5 | 92.6946 | NON_TOXIC | 5 | 5 | 5 | 3 | 4.5
56 | 25930061 | Ag | Sphere | Citrate | 19.4 | Experiment | TEM | 26.6 | Experiment | DLS | -20.6 | Experiment | Zeta-potential | 27.6 | Manufacturer | Other (Estimated from core size) | Caco-2 | Colon | 1 | Human | 24 | MTS | 25 | 90.8982 | NON_TOXIC | 5 | 5 | 5 | 3 | 4.5
56 | 25930061 | Ag | Sphere | Citrate | 19.4 | Experiment | TEM | 26.6 | Experiment | DLS | -20.6 | Experiment | Zeta-potential | 27.6 | Manufacturer | Other (Estimated from core size) | Caco-2 | Colon | 1 | Human | 24 | MTS | 50 | 89.4611 | NON_TOXIC | 5 | 5 | 5 | 3 | 4.5
56 | 25930061 | Ag | Sphere | Citrate | 19.4 | Experiment | TEM | 26.6 | Experiment | DLS | -20.6 | Experiment | Zeta-potential | 27.6 | Manufacturer | Other (Estimated from core size) | HBE | Lung | 0 | Human | 24 | MTS | 0.1 | 99.521 | NON_TOXIC | 5 | 5 | 5 | 3 | 4.5
56 | 25930061 | Ag | Sphere | Citrate | 19.4 | Experiment | TEM | 26.6 | Experiment | DLS | -20.6 | Experiment | Zeta-potential | 27.6 | Manufacturer | Other (Estimated from core size) | HBE | Lung | 0 | Human | 24 | MTS | 1.6 | 99.521 | NON_TOXIC | 5 | 5 | 5 | 3 | 4.5
56 | 25930061 | Ag | Sphere | Citrate | 19.4 | Experiment | TEM | 26.6 | Experiment | DLS | -20.6 | Experiment | Zeta-potential | 27.6 | Manufacturer | Other (Estimated from core size) | HBE | Lung | 0 | Human | 24 | MTS | 3.125 | 98.8024 | NON_TOXIC | 5 | 5 | 5 | 3 | 4.5
56 | 25930061 | Ag | Sphere | Citrate | 19.4 | Experiment | TEM | 26.6 | Experiment | DLS | -20.6 | Experiment | Zeta-potential | 27.6 | Manufacturer | Other (Estimated from core size) | HBE | Lung | 0 | Human | 24 | MTS | 6.25 | 99.8802 | NON_TOXIC | 5 | 5 | 5 | 3 | 4.5
56 | 25930061 | Ag | Sphere | Citrate | 19.4 | Experiment | TEM | 26.6 | Experiment | DLS | -20.6 | Experiment | Zeta-potential | 27.6 | Manufacturer | Other (Estimated from core size) | HBE | Lung | 0 | Human | 24 | MTS | 12.5 | 102.0359 | NON_TOXIC | 5 | 5 | 5 | 3 | 4.5
56 | 25930061 | Ag | Sphere | Citrate | 19.4 | Experiment | TEM | 26.6 | Experiment | DLS | -20.6 | Experiment | Zeta-potential | 27.6 | Manufacturer | Other (Estimated from core size) | HBE | Lung | 0 | Human | 24 | MTS | 25 | 97.006 | NON_TOXIC | 5 | 5 | 5 | 3 | 4.5
56 | 25930061 | Ag | Sphere | Citrate | 19.4 | Experiment | TEM | 26.6 | Experiment | DLS | -20.6 | Experiment | Zeta-potential | 27.6 | Manufacturer | Other (Estimated from core size) | HBE | Lung | 0 | Human | 24 | MTS | 50 | 89.1018 | NON_TOXIC | 5 | 5 | 5 | 3 | 4.5
56 | 25930061 | Ag | Sphere | Citrate | 19.4 | Experiment | TEM | 26.6 | Experiment | DLS | -20.6 | Experiment | Zeta-potential | 27.6 | Manufacturer | Other (Estimated from core size) | RAW 264.7 | Ascites | 0 | Murine | 24 | MTS | 0.1 | 101.3174 | NON_TOXIC | 5 | 5 | 5 | 3 | 4.5
56 | 25930061 | Ag | Sphere | Citrate | 19.4 | Experiment | TEM | 26.6 | Experiment | DLS | -20.6 | Experiment | Zeta-potential | 27.6 | Manufacturer | Other (Estimated from core size) | RAW 264.7 | Ascites | 0 | Murine | 24 | MTS | 1.6 | 100.9581 | NON_TOXIC | 5 | 5 | 5 | 3 | 4.5
56 | 25930061 | Ag | Sphere | Citrate | 19.4 | Experiment | TEM | 26.6 | Experiment | DLS | -20.6 | Experiment | Zeta-potential | 27.6 | Manufacturer | Other (Estimated from core size) | RAW 264.7 | Ascites | 0 | Murine | 24 | MTS | 3.125 | 100.9581 | NON_TOXIC | 5 | 5 | 5 | 3 | 4.5
56 | 25930061 | Ag | Sphere | Citrate | 19.4 | Experiment | TEM | 26.6 | Experiment | DLS | -20.6 | Experiment | Zeta-potential | 27.6 | Manufacturer | Other (Estimated from core size) | RAW 264.7 | Ascites | 0 | Murine | 24 | MTS | 6.25 | 97.3653 | NON_TOXIC | 5 | 5 | 5 | 3 | 4.5
56 | 25930061 | Ag | Sphere | Citrate | 19.4 | Experiment | TEM | 26.6 | Experiment | DLS | -20.6 | Experiment | Zeta-potential | 27.6 | Manufacturer | Other (Estimated from core size) | RAW 264.7 | Ascites | 0 | Murine | 24 | MTS | 12.5 | 95.9281 | NON_TOXIC | 5 | 5 | 5 | 3 | 4.5
56 | 25930061 | Ag | Sphere | Citrate | 19.4 | Experiment | TEM | 26.6 | Experiment | DLS | -20.6 | Experiment | Zeta-potential | 27.6 | Manufacturer | Other (Estimated from core size) | RAW 264.7 | Ascites | 0 | Murine | 24 | MTS | 25 | 77.9641 | NON_TOXIC | 5 | 5 | 5 | 3 | 4.5
56 | 25930061 | Ag | Sphere | Citrate | 19.4 | Experiment | TEM | 26.6 | Experiment | DLS | -20.6 | Experiment | Zeta-potential | 27.6 | Manufacturer | Other (Estimated from core size) | RAW 264.7 | Ascites | 0 | Murine | 24 | MTS | 50 | 74.7305 | NON_TOXIC | 5 | 5 | 5 | 3 | 4.5
56 | 25930061 | Ag | Sphere | Citrate | 19.4 | Experiment | TEM | 26.6 | Experiment | DLS | -20.6 | Experiment | Zeta-potential | 27.6 | Manufacturer | Other (Estimated from core size) | THP-1 | Blood | 0 | Human | 24 | MTS | 0.1 | 101.6766 | NON_TOXIC | 5 | 5 | 5 | 3 | 4.5
56 | 25930061 | Ag | Sphere | Citrate | 19.4 | Experiment | TEM | 26.6 | Experiment | DLS | -20.6 | Experiment | Zeta-potential | 27.6 | Manufacturer | Other (Estimated from core size) | THP-1 | Blood | 0 | Human | 24 | MTS | 1.6 | 100.5988 | NON_TOXIC | 5 | 5 | 5 | 3 | 4.5
56 | 25930061 | Ag | Sphere | Citrate | 19.4 | Experiment | TEM | 26.6 | Experiment | DLS | -20.6 | Experiment | Zeta-potential | 27.6 | Manufacturer | Other (Estimated from core size) | THP-1 | Blood | 0 | Human | 24 | MTS | 3.125 | 102.0359 | NON_TOXIC | 5 | 5 | 5 | 3 | 4.5
56 | 25930061 | Ag | Sphere | Citrate | 19.4 | Experiment | TEM | 26.6 | Experiment | DLS | -20.6 | Experiment | Zeta-potential | 27.6 | Manufacturer | Other (Estimated from core size) | THP-1 | Blood | 0 | Human | 24 | MTS | 6.25 | 94.491 | NON_TOXIC | 5 | 5 | 5 | 3 | 4.5
56 | 25930061 | Ag | Sphere | Citrate | 19.4 | Experiment | TEM | 26.6 | Experiment | DLS | -20.6 | Experiment | Zeta-potential | 27.6 | Manufacturer | Other (Estimated from core size) | THP-1 | Blood | 0 | Human | 24 | MTS | 12.5 | 79.4012 | NON_TOXIC | 5 | 5 | 5 | 3 | 4.5
56 | 25930061 | Ag | Sphere | Citrate | 19.4 | Experiment | TEM | 26.6 | Experiment | DLS | -20.6 | Experiment | Zeta-potential | 27.6 | Manufacturer | Other (Estimated from core size) | THP-1 | Blood | 0 | Human | 24 | MTS | 25 | 69.7006 | NON_TOXIC | 5 | 5 | 5 | 3 | 4.5
56 | 25930061 | Ag | Sphere | Citrate | 19.4 | Experiment | TEM | 26.6 | Experiment | DLS | -20.6 | Experiment | Zeta-potential | 27.6 | Manufacturer | Other (Estimated from core size) | THP-1 | Blood | 0 | Human | 24 | MTS | 50 | 66.4671 | NON_TOXIC | 5 | 5 | 5 | 3 | 4.5
56 | 25930061 | Ag | Sphere | Citrate | 19.4 | Experiment | TEM | 26.6 | Experiment | DLS | -20.6 | Experiment | Zeta-potential | 27.6 | Manufacturer | Other (Estimated from core size) | RLE-6TN | Lung | 0 | Murine | 24 | MTS | 0.1 | 100.5988 | NON_TOXIC | 5 | 5 | 5 | 3 | 4.5
56 | 25930061 | Ag | Sphere | Citrate | 19.4 | Experiment | TEM | 26.6 | Experiment | DLS | -20.6 | Experiment | Zeta-potential | 27.6 | Manufacturer | Other (Estimated from core size) | RLE-6TN | Lung | 0 | Murine | 24 | MTS | 1.6 | 99.1617 | NON_TOXIC | 5 | 5 | 5 | 3 | 4.5
56 | 25930061 | Ag | Sphere | Citrate | 19.4 | Experiment | TEM | 26.6 | Experiment | DLS | -20.6 | Experiment | Zeta-potential | 27.6 | Manufacturer | Other (Estimated from core size) | RLE-6TN | Lung | 0 | Murine | 24 | MTS | 3.125 | 100.2395 | NON_TOXIC | 5 | 5 | 5 | 3 | 4.5
56 | 25930061 | Ag | Sphere | Citrate | 19.4 | Experiment | TEM | 26.6 | Experiment | DLS | -20.6 | Experiment | Zeta-potential | 27.6 | Manufacturer | Other (Estimated from core size) | RLE-6TN | Lung | 0 | Murine | 24 | MTS | 6.25 | 45.988 | TOXIC | 5 | 5 | 5 | 3 | 4.5
56 | 25930061 | Ag | Sphere | Citrate | 19.4 | Experiment | TEM | 26.6 | Experiment | DLS | -20.6 | Experiment | Zeta-potential | 27.6 | Manufacturer | Other (Estimated from core size) | RLE-6TN | Lung | 0 | Murine | 24 | MTS | 12.5 | 28.7425 | TOXIC | 5 | 5 | 5 | 3 | 4.5
56 | 25930061 | Ag | Sphere | Citrate | 19.4 | Experiment | TEM | 26.6 | Experiment | DLS | -20.6 | Experiment | Zeta-potential | 27.6 | Manufacturer | Other (Estimated from core size) | RLE-6TN | Lung | 0 | Murine | 24 | MTS | 25 | 10.7784 | TOXIC | 5 | 5 | 5 | 3 | 4.5
56 | 25930061 | Ag | Sphere | Citrate | 19.4 | Experiment | TEM | 26.6 | Experiment | DLS | -20.6 | Experiment | Zeta-potential | 27.6 | Manufacturer | Other (Estimated from core size) | RLE-6TN | Lung | 0 | Murine | 24 | MTS | 50 | 7.9042 | TOXIC | 5 | 5 | 5 | 3 | 4.5
56 | 25930061 | Ag | Sphere | Citrate | 19.4 | Experiment | TEM | 26.6 | Experiment | DLS | -20.6 | Experiment | Zeta-potential | 27.6 | Manufacturer | Other (Estimated from core size) | BEAS-2B | Lung | 0 | Human | 24 | MTS | 0.1 | 102.0359 | NON_TOXIC | 5 | 5 | 5 | 3 | 4.5
56 | 25930061 | Ag | Sphere | Citrate | 19.4 | Experiment | TEM | 26.6 | Experiment | DLS | -20.6 | Experiment | Zeta-potential | 27.6 | Manufacturer | Other (Estimated from core size) | BEAS-2B | Lung | 0 | Human | 24 | MTS | 1.6 | 101.6766 | NON_TOXIC | 5 | 5 | 5 | 3 | 4.5
56 | 25930061 | Ag | Sphere | Citrate | 19.4 | Experiment | TEM | 26.6 | Experiment | DLS | -20.6 | Experiment | Zeta-potential | 27.6 | Manufacturer | Other (Estimated from core size) | BEAS-2B | Lung | 0 | Human | 24 | MTS | 3.125 | 100.9581 | NON_TOXIC | 5 | 5 | 5 | 3 | 4.5
56 | 25930061 | Ag | Sphere | Citrate | 19.4 | Experiment | TEM | 26.6 | Experiment | DLS | -20.6 | Experiment | Zeta-potential | 27.6 | Manufacturer | Other (Estimated from core size) | BEAS-2B | Lung | 0 | Human | 24 | MTS | 6.25 | 51.3772 | NON_TOXIC | 5 | 5 | 5 | 3 | 4.5
56 | 25930061 | Ag | Sphere | Citrate | 19.4 | Experiment | TEM | 26.6 | Experiment | DLS | -20.6 | Experiment | Zeta-potential | 27.6 | Manufacturer | Other (Estimated from core size) | BEAS-2B | Lung | 0 | Human | 24 | MTS | 12.5 | 31.976 | TOXIC | 5 | 5 | 5 | 3 | 4.5
56 | 25930061 | Ag | Sphere | Citrate | 19.4 | Experiment | TEM | 26.6 | Experiment | DLS | -20.6 | Experiment | Zeta-potential | 27.6 | Manufacturer | Other (Estimated from core size) | BEAS-2B | Lung | 0 | Human | 24 | MTS | 25 | 29.8204 | TOXIC | 5 | 5 | 5 | 3 | 4.5
56 | 25930061 | Ag | Sphere | Citrate | 19.4 | Experiment | TEM | 26.6 | Experiment | DLS | -20.6 | Experiment | Zeta-potential | 27.6 | Manufacturer | Other (Estimated from core size) | BEAS-2B | Lung | 0 | Human | 24 | MTS | 50 | 28.7425 | TOXIC | 5 | 5 | 5 | 3 | 4.5
56 | 25930061 | Ag | Sphere | PVP | 18.7 | Experiment | TEM | 30.1 | Experiment | DLS | -28.4 | Experiment | Zeta-potential | 26.3 | Manufacturer | Other (Estimated from core size) | Caco-2 | Colon | 1 | Human | 24 | MTS | 0.1 | 100.6687 | NON_TOXIC | 5 | 5 | 5 | 3 | 4.5
56 | 25930061 | Ag | Sphere | PVP | 18.7 | Experiment | TEM | 30.1 | Experiment | DLS | -28.4 | Experiment | Zeta-potential | 26.3 | Manufacturer | Other (Estimated from core size) | Caco-2 | Colon | 1 | Human | 24 | MTS | 1.6 | 98.845 | NON_TOXIC | 5 | 5 | 5 | 3 | 4.5
56 | 25930061 | Ag | Sphere | PVP | 18.7 | Experiment | TEM | 30.1 | Experiment | DLS | -28.4 | Experiment | Zeta-potential | 26.3 | Manufacturer | Other (Estimated from core size) | Caco-2 | Colon | 1 | Human | 24 | MTS | 3.125 | 97.386 | NON_TOXIC | 5 | 5 | 5 | 3 | 4.5
56 | 25930061 | Ag | Sphere | PVP | 18.7 | Experiment | TEM | 30.1 | Experiment | DLS | -28.4 | Experiment | Zeta-potential | 26.3 | Manufacturer | Other (Estimated from core size) | Caco-2 | Colon | 1 | Human | 24 | MTS | 6.25 | 93.3739 | NON_TOXIC | 5 | 5 | 5 | 3 | 4.5
56 | 25930061 | Ag | Sphere | PVP | 18.7 | Experiment | TEM | 30.1 | Experiment | DLS | -28.4 | Experiment | Zeta-potential | 26.3 | Manufacturer | Other (Estimated from core size) | Caco-2 | Colon | 1 | Human | 24 | MTS | 12.5 | 93.7386 | NON_TOXIC | 5 | 5 | 5 | 3 | 4.5
56 | 25930061 | Ag | Sphere | PVP | 18.7 | Experiment | TEM | 30.1 | Experiment | DLS | -28.4 | Experiment | Zeta-potential | 26.3 | Manufacturer | Other (Estimated from core size) | Caco-2 | Colon | 1 | Human | 24 | MTS | 25 | 88.997 | NON_TOXIC | 5 | 5 | 5 | 3 | 4.5
56 | 25930061 | Ag | Sphere | PVP | 18.7 | Experiment | TEM | 30.1 | Experiment | DLS | -28.4 | Experiment | Zeta-potential | 26.3 | Manufacturer | Other (Estimated from core size) | Caco-2 | Colon | 1 | Human | 24 | MTS | 50 | 83.8906 | NON_TOXIC | 5 | 5 | 5 | 3 | 4.5
56 | 25930061 | Ag | Sphere | PVP | 18.7 | Experiment | TEM | 30.1 | Experiment | DLS | -28.4 | Experiment | Zeta-potential | 26.3 | Manufacturer | Other (Estimated from core size) | HBE | Lung | 0 | Human | 24 | MTS | 0.1 | 106.5046 | NON_TOXIC | 5 | 5 | 5 | 3 | 4.5
56 | 25930061 | Ag | Sphere | PVP | 18.7 | Experiment | TEM | 30.1 | Experiment | DLS | -28.4 | Experiment | Zeta-potential | 26.3 | Manufacturer | Other (Estimated from core size) | HBE | Lung | 0 | Human | 24 | MTS | 1.6 | 107.5988 | NON_TOXIC | 5 | 5 | 5 | 3 | 4.5
56 | 25930061 | Ag | Sphere | PVP | 18.7 | Experiment | TEM | 30.1 | Experiment | DLS | -28.4 | Experiment | Zeta-potential | 26.3 | Manufacturer | Other (Estimated from core size) | HBE | Lung | 0 | Human | 24 | MTS | 3.125 | 107.5988 | NON_TOXIC | 5 | 5 | 5 | 3 | 4.5
56 | 25930061 | Ag | Sphere | PVP | 18.7 | Experiment | TEM | 30.1 | Experiment | DLS | -28.4 | Experiment | Zeta-potential | 26.3 | Manufacturer | Other (Estimated from core size) | HBE | Lung | 0 | Human | 24 | MTS | 6.25 | 106.5046 | NON_TOXIC | 5 | 5 | 5 | 3 | 4.5
56 | 25930061 | Ag | Sphere | PVP | 18.7 | Experiment | TEM | 30.1 | Experiment | DLS | -28.4 | Experiment | Zeta-potential | 26.3 | Manufacturer | Other (Estimated from core size) | HBE | Lung | 0 | Human | 24 | MTS | 12.5 | 102.8571 | NON_TOXIC | 5 | 5 | 5 | 3 | 4.5
56 | 25930061 | Ag | Sphere | PVP | 18.7 | Experiment | TEM | 30.1 | Experiment | DLS | -28.4 | Experiment | Zeta-potential | 26.3 | Manufacturer | Other (Estimated from core size) | HBE | Lung | 0 | Human | 24 | MTS | 25 | 103.2219 | NON_TOXIC | 5 | 5 | 5 | 3 | 4.5
56 | 25930061 | Ag | Sphere | PVP | 18.7 | Experiment | TEM | 30.1 | Experiment | DLS | -28.4 | Experiment | Zeta-potential | 26.3 | Manufacturer | Other (Estimated from core size) | HBE | Lung | 0 | Human | 24 | MTS | 50 | 103.9514 | NON_TOXIC | 5 | 5 | 5 | 3 | 4.5
56 | 25930061 | Ag | Sphere | PVP | 18.7 | Experiment | TEM | 30.1 | Experiment | DLS | -28.4 | Experiment | Zeta-potential | 26.3 | Manufacturer | Other (Estimated from core size) | RAW 264.7 | Ascites | 0 | Murine | 24 | MTS | 0.1 | 99.9392 | NON_TOXIC | 5 | 5 | 5 | 3 | 4.5
56 | 25930061 | Ag | Sphere | PVP | 18.7 | Experiment | TEM | 30.1 | Experiment | DLS | -28.4 | Experiment | Zeta-potential | 26.3 | Manufacturer | Other (Estimated from core size) | RAW 264.7 | Ascites | 0 | Murine | 24 | MTS | 1.6 | 98.4802 | NON_TOXIC | 5 | 5 | 5 | 3 | 4.5
56 | 25930061 | Ag | Sphere | PVP | 18.7 | Experiment | TEM | 30.1 | Experiment | DLS | -28.4 | Experiment | Zeta-potential | 26.3 | Manufacturer | Other (Estimated from core size) | RAW 264.7 | Ascites | 0 | Murine | 24 | MTS | 3.125 | 96.2918 | NON_TOXIC | 5 | 5 | 5 | 3 | 4.5
56 | 25930061 | Ag | Sphere | PVP | 18.7 | Experiment | TEM | 30.1 | Experiment | DLS | -28.4 | Experiment | Zeta-potential | 26.3 | Manufacturer | Other (Estimated from core size) | RAW 264.7 | Ascites | 0 | Murine | 24 | MTS | 6.25 | 96.2918 | NON_TOXIC | 5 | 5 | 5 | 3 | 4.5
56 | 25930061 | Ag | Sphere | PVP | 18.7 | Experiment | TEM | 30.1 | Experiment | DLS | -28.4 | Experiment | Zeta-potential | 26.3 | Manufacturer | Other (Estimated from core size) | RAW 264.7 | Ascites | 0 | Murine | 24 | MTS | 12.5 | 88.2675 | NON_TOXIC | 5 | 5 | 5 | 3 | 4.5
56 | 25930061 | Ag | Sphere | PVP | 18.7 | Experiment | TEM | 30.1 | Experiment | DLS | -28.4 | Experiment | Zeta-potential | 26.3 | Manufacturer | Other (Estimated from core size) | RAW 264.7 | Ascites | 0 | Murine | 24 | MTS | 25 | 83.5258 | NON_TOXIC | 5 | 5 | 5 | 3 | 4.5
56 | 25930061 | Ag | Sphere | PVP | 18.7 | Experiment | TEM | 30.1 | Experiment | DLS | -28.4 | Experiment | Zeta-potential | 26.3 | Manufacturer | Other (Estimated from core size) | RAW 264.7 | Ascites | 0 | Murine | 24 | MTS | 50 | 72.9483 | NON_TOXIC | 5 | 5 | 5 | 3 | 4.5
56 | 25930061 | Ag | Sphere | PVP | 18.7 | Experiment | TEM | 30.1 | Experiment | DLS | -28.4 | Experiment | Zeta-potential | 26.3 | Manufacturer | Other (Estimated from core size) | THP-1 | Blood | 0 | Human | 24 | MTS | 0.1 | 101.3982 | NON_TOXIC | 5 | 5 | 5 | 3 | 4.5
56 | 25930061 | Ag | Sphere | PVP | 18.7 | Experiment | TEM | 30.1 | Experiment | DLS | -28.4 | Experiment | Zeta-potential | 26.3 | Manufacturer | Other (Estimated from core size) | THP-1 | Blood | 0 | Human | 24 | MTS | 1.6 | 99.9392 | NON_TOXIC | 5 | 5 | 5 | 3 | 4.5
56 | 25930061 | Ag | Sphere | PVP | 18.7 | Experiment | TEM | 30.1 | Experiment | DLS | -28.4 | Experiment | Zeta-potential | 26.3 | Manufacturer | Other (Estimated from core size) | THP-1 | Blood | 0 | Human | 24 | MTS | 3.125 | 98.845 | NON_TOXIC | 5 | 5 | 5 | 3 | 4.5
56 | 25930061 | Ag | Sphere | PVP | 18.7 | Experiment | TEM | 30.1 | Experiment | DLS | -28.4 | Experiment | Zeta-potential | 26.3 | Manufacturer | Other (Estimated from core size) | THP-1 | Blood | 0 | Human | 24 | MTS | 6.25 | 100.304 | NON_TOXIC | 5 | 5 | 5 | 3 | 4.5
56 | 25930061 | Ag | Sphere | PVP | 18.7 | Experiment | TEM | 30.1 | Experiment | DLS | -28.4 | Experiment | Zeta-potential | 26.3 | Manufacturer | Other (Estimated from core size) | THP-1 | Blood | 0 | Human | 24 | MTS | 12.5 | 86.079 | NON_TOXIC | 5 | 5 | 5 | 3 | 4.5
56 | 25930061 | Ag | Sphere | PVP | 18.7 | Experiment | TEM | 30.1 | Experiment | DLS | -28.4 | Experiment | Zeta-potential | 26.3 | Manufacturer | Other (Estimated from core size) | THP-1 | Blood | 0 | Human | 24 | MTS | 25 | 68.2067 | NON_TOXIC | 5 | 5 | 5 | 3 | 4.5
56 | 25930061 | Ag | Sphere | PVP | 18.7 | Experiment | TEM | 30.1 | Experiment | DLS | -28.4 | Experiment | Zeta-potential | 26.3 | Manufacturer | Other (Estimated from core size) | THP-1 | Blood | 0 | Human | 24 | MTS | 50 | 66.7477 | NON_TOXIC | 5 | 5 | 5 | 3 | 4.5
56 | 25930061 | Ag | Sphere | PVP | 18.7 | Experiment | TEM | 30.1 | Experiment | DLS | -28.4 | Experiment | Zeta-potential | 26.3 | Manufacturer | Other (Estimated from core size) | RLE-6TN | Lung | 0 | Murine | 24 | MTS | 0.1 | 98.4802 | NON_TOXIC | 5 | 5 | 5 | 3 | 4.5
56 | 25930061 | Ag | Sphere | PVP | 18.7 | Experiment | TEM | 30.1 | Experiment | DLS | -28.4 | Experiment | Zeta-potential | 26.3 | Manufacturer | Other (Estimated from core size) | RLE-6TN | Lung | 0 | Murine | 24 | MTS | 1.6 | 98.1155 | NON_TOXIC | 5 | 5 | 5 | 3 | 4.5
56 | 25930061 | Ag | Sphere | PVP | 18.7 | Experiment | TEM | 30.1 | Experiment | DLS | -28.4 | Experiment | Zeta-potential | 26.3 | Manufacturer | Other (Estimated from core size) | RLE-6TN | Lung | 0 | Murine | 24 | MTS | 3.125 | 95.5623 | NON_TOXIC | 5 | 5 | 5 | 3 | 4.5
56 | 25930061 | Ag | Sphere | PVP | 18.7 | Experiment | TEM | 30.1 | Experiment | DLS | -28.4 | Experiment | Zeta-potential | 26.3 | Manufacturer | Other (Estimated from core size) | RLE-6TN | Lung | 0 | Murine | 24 | MTS | 6.25 | 52.1581 | NON_TOXIC | 5 | 5 | 5 | 3 | 4.5
56 | 25930061 | Ag | Sphere | PVP | 18.7 | Experiment | TEM | 30.1 | Experiment | DLS | -28.4 | Experiment | Zeta-potential | 26.3 | Manufacturer | Other (Estimated from core size) | RLE-6TN | Lung | 0 | Murine | 24 | MTS | 12.5 | 33.1915 | TOXIC | 5 | 5 | 5 | 3 | 4.5
56 | 25930061 | Ag | Sphere | PVP | 18.7 | Experiment | TEM | 30.1 | Experiment | DLS | -28.4 | Experiment | Zeta-potential | 26.3 | Manufacturer | Other (Estimated from core size) | RLE-6TN | Lung | 0 | Murine | 24 | MTS | 25 | 15.3191 | TOXIC | 5 | 5 | 5 | 3 | 4.5
56 | 25930061 | Ag | Sphere | PVP | 18.7 | Experiment | TEM | 30.1 | Experiment | DLS | -28.4 | Experiment | Zeta-potential | 26.3 | Manufacturer | Other (Estimated from core size) | RLE-6TN | Lung | 0 | Murine | 24 | MTS | 50 | 10.2128 | TOXIC | 5 | 5 | 5 | 3 | 4.5
56 | 25930061 | Ag | Sphere | PVP | 18.7 | Experiment | TEM | 30.1 | Experiment | DLS | -28.4 | Experiment | Zeta-potential | 26.3 | Manufacturer | Other (Estimated from core size) | BEAS-2B | Lung | 0 | Human | 24 | MTS | 0.1 | 106.5046 | NON_TOXIC | 5 | 5 | 5 | 3 | 4.5
56 | 25930061 | Ag | Sphere | PVP | 18.7 | Experiment | TEM | 30.1 | Experiment | DLS | -28.4 | Experiment | Zeta-potential | 26.3 | Manufacturer | Other (Estimated from core size) | BEAS-2B | Lung | 0 | Human | 24 | MTS | 1.6 | 106.1398 | NON_TOXIC | 5 | 5 | 5 | 3 | 4.5
56 | 25930061 | Ag | Sphere | PVP | 18.7 | Experiment | TEM | 30.1 | Experiment | DLS | -28.4 | Experiment | Zeta-potential | 26.3 | Manufacturer | Other (Estimated from core size) | BEAS-2B | Lung | 0 | Human | 24 | MTS | 3.125 | 103.9514 | NON_TOXIC | 5 | 5 | 5 | 3 | 4.5
56 | 25930061 | Ag | Sphere | PVP | 18.7 | Experiment | TEM | 30.1 | Experiment | DLS | -28.4 | Experiment | Zeta-potential | 26.3 | Manufacturer | Other (Estimated from core size) | BEAS-2B | Lung | 0 | Human | 24 | MTS | 6.25 | 60.1824 | NON_TOXIC | 5 | 5 | 5 | 3 | 4.5
56 | 25930061 | Ag | Sphere | PVP | 18.7 | Experiment | TEM | 30.1 | Experiment | DLS | -28.4 | Experiment | Zeta-potential | 26.3 | Manufacturer | Other (Estimated from core size) | BEAS-2B | Lung | 0 | Human | 24 | MTS | 12.5 | 47.0517 | TOXIC | 5 | 5 | 5 | 3 | 4.5
56 | 25930061 | Ag | Sphere | PVP | 18.7 | Experiment | TEM | 30.1 | Experiment | DLS | -28.4 | Experiment | Zeta-potential | 26.3 | Manufacturer | Other (Estimated from core size) | BEAS-2B | Lung | 0 | Human | 24 | MTS | 25 | 29.9088 | TOXIC | 5 | 5 | 5 | 3 | 4.5
56 | 25930061 | Ag | Sphere | PVP | 18.7 | Experiment | TEM | 30.1 | Experiment | DLS | -28.4 | Experiment | Zeta-potential | 26.3 | Manufacturer | Other (Estimated from core size) | BEAS-2B | Lung | 0 | Human | 24 | MTS | 50 | 34.2857 | TOXIC | 5 | 5 | 5 | 3 | 4.5
56 | 25930061 | Ag | Sphere | Citrate | 22 | Experiment | TEM | 34 | Experiment | DLS | -35.9 | Experiment | Zeta-potential | 27.6 | Manufacturer | Other (Estimated from core size) | Caco-2 | Colon | 1 | Human | 24 | MTS | 0.1 | 102.2892 | NON_TOXIC | 5 | 5 | 5 | 3 | 4.5
56 | 25930061 | Ag | Sphere | Citrate | 22 | Experiment | TEM | 34 | Experiment | DLS | -35.9 | Experiment | Zeta-potential | 27.6 | Manufacturer | Other (Estimated from core size) | Caco-2 | Colon | 1 | Human | 24 | MTS | 1.6 | 101.9277 | NON_TOXIC | 5 | 5 | 5 | 3 | 4.5
56 | 25930061 | Ag | Sphere | Citrate | 22 | Experiment | TEM | 34 | Experiment | DLS | -35.9 | Experiment | Zeta-potential | 27.6 | Manufacturer | Other (Estimated from core size) | Caco-2 | Colon | 1 | Human | 24 | MTS | 3.125 | 101.2048 | NON_TOXIC | 5 | 5 | 5 | 3 | 4.5
56 | 25930061 | Ag | Sphere | Citrate | 22 | Experiment | TEM | 34 | Experiment | DLS | -35.9 | Experiment | Zeta-potential | 27.6 | Manufacturer | Other (Estimated from core size) | Caco-2 | Colon | 1 | Human | 24 | MTS | 6.25 | 99.0361 | NON_TOXIC | 5 | 5 | 5 | 3 | 4.5
56 | 25930061 | Ag | Sphere | Citrate | 22 | Experiment | TEM | 34 | Experiment | DLS | -35.9 | Experiment | Zeta-potential | 27.6 | Manufacturer | Other (Estimated from core size) | Caco-2 | Colon | 1 | Human | 24 | MTS | 12.5 | 97.9518 | NON_TOXIC | 5 | 5 | 5 | 3 | 4.5
56 | 25930061 | Ag | Sphere | Citrate | 22 | Experiment | TEM | 34 | Experiment | DLS | -35.9 | Experiment | Zeta-potential | 27.6 | Manufacturer | Other (Estimated from core size) | Caco-2 | Colon | 1 | Human | 24 | MTS | 25 | 95.7831 | NON_TOXIC | 5 | 5 | 5 | 3 | 4.5
56 | 25930061 | Ag | Sphere | Citrate | 22 | Experiment | TEM | 34 | Experiment | DLS | -35.9 | Experiment | Zeta-potential | 27.6 | Manufacturer | Other (Estimated from core size) | Caco-2 | Colon | 1 | Human | 24 | MTS | 50 | 95.4217 | NON_TOXIC | 5 | 5 | 5 | 3 | 4.5
56 | 25930061 | Ag | Sphere | Citrate | 22 | Experiment | TEM | 34 | Experiment | DLS | -35.9 | Experiment | Zeta-potential | 27.6 | Manufacturer | Other (Estimated from core size) | HBE | Lung | 0 | Human | 24 | MTS | 0.1 | 100.8434 | NON_TOXIC | 5 | 5 | 5 | 3 | 4.5
56 | 25930061 | Ag | Sphere | Citrate | 22 | Experiment | TEM | 34 | Experiment | DLS | -35.9 | Experiment | Zeta-potential | 27.6 | Manufacturer | Other (Estimated from core size) | HBE | Lung | 0 | Human | 24 | MTS | 1.6 | 100.8434 | NON_TOXIC | 5 | 5 | 5 | 3 | 4.5
56 | 25930061 | Ag | Sphere | Citrate | 22 | Experiment | TEM | 34 | Experiment | DLS | -35.9 | Experiment | Zeta-potential | 27.6 | Manufacturer | Other (Estimated from core size) | HBE | Lung | 0 | Human | 24 | MTS | 3.125 | 101.2048 | NON_TOXIC | 5 | 5 | 5 | 3 | 4.5
56 | 25930061 | Ag | Sphere | Citrate | 22 | Experiment | TEM | 34 | Experiment | DLS | -35.9 | Experiment | Zeta-potential | 27.6 | Manufacturer | Other (Estimated from core size) | HBE | Lung | 0 | Human | 24 | MTS | 6.25 | 96.1446 | NON_TOXIC | 5 | 5 | 5 | 3 | 4.5
56 | 25930061 | Ag | Sphere | Citrate | 22 | Experiment | TEM | 34 | Experiment | DLS | -35.9 | Experiment | Zeta-potential | 27.6 | Manufacturer | Other (Estimated from core size) | HBE | Lung | 0 | Human | 24 | MTS | 12.5 | 96.1446 | NON_TOXIC | 5 | 5 | 5 | 3 | 4.5
56 | 25930061 | Ag | Sphere | Citrate | 22 | Experiment | TEM | 34 | Experiment | DLS | -35.9 | Experiment | Zeta-potential | 27.6 | Manufacturer | Other (Estimated from core size) | HBE | Lung | 0 | Human | 24 | MTS | 25 | 98.6747 | NON_TOXIC | 5 | 5 | 5 | 3 | 4.5
56 | 25930061 | Ag | Sphere | Citrate | 22 | Experiment | TEM | 34 | Experiment | DLS | -35.9 | Experiment | Zeta-potential | 27.6 | Manufacturer | Other (Estimated from core size) | HBE | Lung | 0 | Human | 24 | MTS | 50 | 96.1446 | NON_TOXIC | 5 | 5 | 5 | 3 | 4.5
56 | 25930061 | Ag | Sphere | Citrate | 22 | Experiment | TEM | 34 | Experiment | DLS | -35.9 | Experiment | Zeta-potential | 27.6 | Manufacturer | Other (Estimated from core size) | RAW 264.7 | Ascites | 0 | Murine | 24 | MTS | 0.1 | 99.0361 | NON_TOXIC | 5 | 5 | 5 | 3 | 4.5
56 | 25930061 | Ag | Sphere | Citrate | 22 | Experiment | TEM | 34 | Experiment | DLS | -35.9 | Experiment | Zeta-potential | 27.6 | Manufacturer | Other (Estimated from core size) | RAW 264.7 | Ascites | 0 | Murine | 24 | MTS | 1.6 | 97.2289 | NON_TOXIC | 5 | 5 | 5 | 3 | 4.5
56 | 25930061 | Ag | Sphere | Citrate | 22 | Experiment | TEM | 34 | Experiment | DLS | -35.9 | Experiment | Zeta-potential | 27.6 | Manufacturer | Other (Estimated from core size) | RAW 264.7 | Ascites | 0 | Murine | 24 | MTS | 3.125 | 95.7831 | NON_TOXIC | 5 | 5 | 5 | 3 | 4.5
56 | 25930061 | Ag | Sphere | Citrate | 22 | Experiment | TEM | 34 | Experiment | DLS | -35.9 | Experiment | Zeta-potential | 27.6 | Manufacturer | Other (Estimated from core size) | RAW 264.7 | Ascites | 0 | Murine | 24 | MTS | 6.25 | 101.2048 | NON_TOXIC | 5 | 5 | 5 | 3 | 4.5
56 | 25930061 | Ag | Sphere | Citrate | 22 | Experiment | TEM | 34 | Experiment | DLS | -35.9 | Experiment | Zeta-potential | 27.6 | Manufacturer | Other (Estimated from core size) | RAW 264.7 | Ascites | 0 | Murine | 24 | MTS | 12.5 | 98.6747 | NON_TOXIC | 5 | 5 | 5 | 3 | 4.5
56 | 25930061 | Ag | Sphere | Citrate | 22 | Experiment | TEM | 34 | Experiment | DLS | -35.9 | Experiment | Zeta-potential | 27.6 | Manufacturer | Other (Estimated from core size) | RAW 264.7 | Ascites | 0 | Murine | 24 | MTS | 25 | 86.3855 | NON_TOXIC | 5 | 5 | 5 | 3 | 4.5
56 | 25930061 | Ag | Sphere | Citrate | 22 | Experiment | TEM | 34 | Experiment | DLS | -35.9 | Experiment | Zeta-potential | 27.6 | Manufacturer | Other (Estimated from core size) | RAW 264.7 | Ascites | 0 | Murine | 24 | MTS | 50 | 82.7711 | NON_TOXIC | 5 | 5 | 5 | 3 | 4.5
56 | 25930061 | Ag | Sphere | Citrate | 22 | Experiment | TEM | 34 | Experiment | DLS | -35.9 | Experiment | Zeta-potential | 27.6 | Manufacturer | Other (Estimated from core size) | THP-1 | Blood | 0 | Human | 24 | MTS | 0.1 | 107.3494 | NON_TOXIC | 5 | 5 | 5 | 3 | 4.5
56 | 25930061 | Ag | Sphere | Citrate | 22 | Experiment | TEM | 34 | Experiment | DLS | -35.9 | Experiment | Zeta-potential | 27.6 | Manufacturer | Other (Estimated from core size) | THP-1 | Blood | 0 | Human | 24 | MTS | 1.6 | 103.3735 | NON_TOXIC | 5 | 5 | 5 | 3 | 4.5
56 | 25930061 | Ag | Sphere | Citrate | 22 | Experiment | TEM | 34 | Experiment | DLS | -35.9 | Experiment | Zeta-potential | 27.6 | Manufacturer | Other (Estimated from core size) | THP-1 | Blood | 0 | Human | 24 | MTS | 3.125 | 99.759 | NON_TOXIC | 5 | 5 | 5 | 3 | 4.5
56 | 25930061 | Ag | Sphere | Citrate | 22 | Experiment | TEM | 34 | Experiment | DLS | -35.9 | Experiment | Zeta-potential | 27.6 | Manufacturer | Other (Estimated from core size) | THP-1 | Blood | 0 | Human | 24 | MTS | 6.25 | 97.2289 | NON_TOXIC | 5 | 5 | 5 | 3 | 4.5
56 | 25930061 | Ag | Sphere | Citrate | 22 | Experiment | TEM | 34 | Experiment | DLS | -35.9 | Experiment | Zeta-potential | 27.6 | Manufacturer | Other (Estimated from core size) | THP-1 | Blood | 0 | Human | 24 | MTS | 12.5 | 90.7229 | NON_TOXIC | 5 | 5 | 5 | 3 | 4.5
56 | 25930061 | Ag | Sphere | Citrate | 22 | Experiment | TEM | 34 | Experiment | DLS | -35.9 | Experiment | Zeta-potential | 27.6 | Manufacturer | Other (Estimated from core size) | THP-1 | Blood | 0 | Human | 24 | MTS | 25 | 83.8554 | NON_TOXIC | 5 | 5 | 5 | 3 | 4.5
56 | 25930061 | Ag | Sphere | Citrate | 22 | Experiment | TEM | 34 | Experiment | DLS | -35.9 | Experiment | Zeta-potential | 27.6 | Manufacturer | Other (Estimated from core size) | THP-1 | Blood | 0 | Human | 24 | MTS | 50 | 78.0723 | NON_TOXIC | 5 | 5 | 5 | 3 | 4.5
56 | 25930061 | Ag | Sphere | Citrate | 22 | Experiment | TEM | 34 | Experiment | DLS | -35.9 | Experiment | Zeta-potential | 27.6 | Manufacturer | Other (Estimated from core size) | RLE-6TN | Lung | 0 | Murine | 24 | MTS | 0.1 | 102.6506 | NON_TOXIC | 5 | 5 | 5 | 3 | 4.5
56 | 25930061 | Ag | Sphere | Citrate | 22 | Experiment | TEM | 34 | Experiment | DLS | -35.9 | Experiment | Zeta-potential | 27.6 | Manufacturer | Other (Estimated from core size) | RLE-6TN | Lung | 0 | Murine | 24 | MTS | 1.6 | 100.1205 | NON_TOXIC | 5 | 5 | 5 | 3 | 4.5
56 | 25930061 | Ag | Sphere | Citrate | 22 | Experiment | TEM | 34 | Experiment | DLS | -35.9 | Experiment | Zeta-potential | 27.6 | Manufacturer | Other (Estimated from core size) | RLE-6TN | Lung | 0 | Murine | 24 | MTS | 3.125 | 99.759 | NON_TOXIC | 5 | 5 | 5 | 3 | 4.5
56 | 25930061 | Ag | Sphere | Citrate | 22 | Experiment | TEM | 34 | Experiment | DLS | -35.9 | Experiment | Zeta-potential | 27.6 | Manufacturer | Other (Estimated from core size) | RLE-6TN | Lung | 0 | Murine | 24 | MTS | 6.25 | 57.1084 | NON_TOXIC | 5 | 5 | 5 | 3 | 4.5
56 | 25930061 | Ag | Sphere | Citrate | 22 | Experiment | TEM | 34 | Experiment | DLS | -35.9 | Experiment | Zeta-potential | 27.6 | Manufacturer | Other (Estimated from core size) | RLE-6TN | Lung | 0 | Murine | 24 | MTS | 12.5 | 44.8193 | TOXIC | 5 | 5 | 5 | 3 | 4.5
56 | 25930061 | Ag | Sphere | Citrate | 22 | Experiment | TEM | 34 | Experiment | DLS | -35.9 | Experiment | Zeta-potential | 27.6 | Manufacturer | Other (Estimated from core size) | RLE-6TN | Lung | 0 | Murine | 24 | MTS | 25 | 38.3133 | TOXIC | 5 | 5 | 5 | 3 | 4.5
56 | 25930061 | Ag | Sphere | Citrate | 22 | Experiment | TEM | 34 | Experiment | DLS | -35.9 | Experiment | Zeta-potential | 27.6 | Manufacturer | Other (Estimated from core size) | RLE-6TN | Lung | 0 | Murine | 24 | MTS | 50 | 30.7229 | TOXIC | 5 | 5 | 5 | 3 | 4.5
56 | 25930061 | Ag | Sphere | Citrate | 22 | Experiment | TEM | 34 | Experiment | DLS | -35.9 | Experiment | Zeta-potential | 27.6 | Manufacturer | Other (Estimated from core size) | BEAS-2B | Lung | 0 | Human | 24 | MTS | 0.1 | 100.8434 | NON_TOXIC | 5 | 5 | 5 | 3 | 4.5
56 | 25930061 | Ag | Sphere | Citrate | 22 | Experiment | TEM | 34 | Experiment | DLS | -35.9 | Experiment | Zeta-potential | 27.6 | Manufacturer | Other (Estimated from core size) | BEAS-2B | Lung | 0 | Human | 24 | MTS | 1.6 | 101.2048 | NON_TOXIC | 5 | 5 | 5 | 3 | 4.5
56 | 25930061 | Ag | Sphere | Citrate | 22 | Experiment | TEM | 34 | Experiment | DLS | -35.9 | Experiment | Zeta-potential | 27.6 | Manufacturer | Other (Estimated from core size) | BEAS-2B | Lung | 0 | Human | 24 | MTS | 3.125 | 101.5663 | NON_TOXIC | 5 | 5 | 5 | 3 | 4.5
56 | 25930061 | Ag | Sphere | Citrate | 22 | Experiment | TEM | 34 | Experiment | DLS | -35.9 | Experiment | Zeta-potential | 27.6 | Manufacturer | Other (Estimated from core size) | BEAS-2B | Lung | 0 | Human | 24 | MTS | 6.25 | 67.2289 | NON_TOXIC | 5 | 5 | 5 | 3 | 4.5
56 | 25930061 | Ag | Sphere | Citrate | 22 | Experiment | TEM | 34 | Experiment | DLS | -35.9 | Experiment | Zeta-potential | 27.6 | Manufacturer | Other (Estimated from core size) | BEAS-2B | Lung | 0 | Human | 24 | MTS | 12.5 | 53.1325 | NON_TOXIC | 5 | 5 | 5 | 3 | 4.5
56 | 25930061 | Ag | Sphere | Citrate | 22 | Experiment | TEM | 34 | Experiment | DLS | -35.9 | Experiment | Zeta-potential | 27.6 | Manufacturer | Other (Estimated from core size) | BEAS-2B | Lung | 0 | Human | 24 | MTS | 25 | 52.4096 | NON_TOXIC | 5 | 5 | 5 | 3 | 4.5
56 | 25930061 | Ag | Sphere | Citrate | 22 | Experiment | TEM | 34 | Experiment | DLS | -35.9 | Experiment | Zeta-potential | 27.6 | Manufacturer | Other (Estimated from core size) | BEAS-2B | Lung | 0 | Human | 24 | MTS | 50 | 43.7349 | TOXIC | 5 | 5 | 5 | 3 | 4.5
57 | 25964273 | Ag | Sphere | Citrate | 8.8 | Experiment | TEM | 14.8 | Experiment | DLS | -11.6 | Experiment | Zeta-potential | 51.6 | Manufacturer | Other (Estimated from TEM) | Jurkat | Blood | 1 | Human | 24 | MTS | 0 | 100 | NON_TOXIC | 5 | 5 | 5 | 3 | 4.5
57 | 25964273 | Ag | Sphere | Citrate | 8.8 | Experiment | TEM | 14.8 | Experiment | DLS | -11.6 | Experiment | Zeta-potential | 51.6 | Manufacturer | Other (Estimated from TEM) | Jurkat | Blood | 1 | Human | 24 | MTS | 2.45 | 107.02 | NON_TOXIC | 5 | 5 | 5 | 3 | 4.5
57 | 25964273 | Ag | Sphere | Citrate | 8.8 | Experiment | TEM | 14.8 | Experiment | DLS | -11.6 | Experiment | Zeta-potential | 51.6 | Manufacturer | Other (Estimated from TEM) | Jurkat | Blood | 1 | Human | 24 | MTS | 5.15 | 99.56 | NON_TOXIC | 5 | 5 | 5 | 3 | 4.5
57 | 25964273 | Ag | Sphere | Citrate | 8.8 | Experiment | TEM | 14.8 | Experiment | DLS | -11.6 | Experiment | Zeta-potential | 51.6 | Manufacturer | Other (Estimated from TEM) | Jurkat | Blood | 1 | Human | 24 | MTS | 10.06 | 65.1892 | NON_TOXIC | 5 | 5 | 5 | 3 | 4.5
57 | 25964273 | Ag | Sphere | Citrate | 8.8 | Experiment | TEM | 14.8 | Experiment | DLS | -11.6 | Experiment | Zeta-potential | 51.6 | Manufacturer | Other (Estimated from TEM) | Jurkat | Blood | 1 | Human | 24 | MTS | 25.0409 | 31.4595 | TOXIC | 5 | 5 | 5 | 3 | 4.5
57 | 25964273 | Ag | Sphere | Citrate | 8.8 | Experiment | TEM | 14.8 | Experiment | DLS | -11.6 | Experiment | Zeta-potential | 51.6 | Manufacturer | Other (Estimated from TEM) | Jurkat | Blood | 1 | Human | 24 | MTS | 30.03 | 28.86 | TOXIC | 5 | 5 | 5 | 3 | 4.5
57 | 25964273 | Ag | Sphere | Citrate | 8.8 | Experiment | TEM | 14.8 | Experiment | DLS | -11.6 | Experiment | Zeta-potential | 51.6 | Manufacturer | Other (Estimated from TEM) | Jurkat | Blood | 1 | Human | 24 | MTS | 40.0982 | 19.4595 | TOXIC | 5 | 5 | 5 | 3 | 4.5
57 | 25964273 | Ag | Sphere | Citrate | 8.8 | Experiment | TEM | 14.8 | Experiment | DLS | -11.6 | Experiment | Zeta-potential | 51.6 | Manufacturer | Other (Estimated from TEM) | Jurkat | Blood | 1 | Human | 24 | MTS | 50 | 16.21 | TOXIC | 5 | 5 | 5 | 3 | 4.5
57 | 25964273 | Ag | Sphere | Citrate | 8.8 | Experiment | TEM | 14.8 | Experiment | DLS | -11.6 | Experiment | Zeta-potential | 51.6 | Manufacturer | Other (Estimated from TEM) | THP-1 | Blood | 0 | Human | 24 | MTS | 0 | 100 | NON_TOXIC | 5 | 5 | 5 | 3 | 4.5
57 | 25964273 | Ag | Sphere | Citrate | 8.8 | Experiment | TEM | 14.8 | Experiment | DLS | -11.6 | Experiment | Zeta-potential | 51.6 | Manufacturer | Other (Estimated from TEM) | THP-1 | Blood | 0 | Human | 24 | MTS | 5 | 99.89 | NON_TOXIC | 5 | 5 | 5 | 3 | 4.5
57 | 25964273 | Ag | Sphere | Citrate | 8.8 | Experiment | TEM | 14.8 | Experiment | DLS | -11.6 | Experiment | Zeta-potential | 51.6 | Manufacturer | Other (Estimated from TEM) | THP-1 | Blood | 0 | Human | 24 | MTS | 10.09 | 99.56 | NON_TOXIC | 5 | 5 | 5 | 3 | 4.5
57 | 25964273 | Ag | Sphere | Citrate | 8.8 | Experiment | TEM | 14.8 | Experiment | DLS | -11.6 | Experiment | Zeta-potential | 51.6 | Manufacturer | Other (Estimated from TEM) | THP-1 | Blood | 0 | Human | 24 | MTS | 25.15 | 103.78 | NON_TOXIC | 5 | 5 | 5 | 3 | 4.5
57 | 25964273 | Ag | Sphere | Citrate | 8.8 | Experiment | TEM | 14.8 | Experiment | DLS | -11.6 | Experiment | Zeta-potential | 51.6 | Manufacturer | Other (Estimated from TEM) | THP-1 | Blood | 0 | Human | 24 | MTS | 30.21 | 101.18 | NON_TOXIC | 5 | 5 | 5 | 3 | 4.5
57 | 25964273 | Ag | Sphere | Citrate | 8.8 | Experiment | TEM | 14.8 | Experiment | DLS | -11.6 | Experiment | Zeta-potential | 51.6 | Manufacturer | Other (Estimated from TEM) | THP-1 | Blood | 0 | Human | 24 | MTS | 40.23 | 82.37 | NON_TOXIC | 5 | 5 | 5 | 3 | 4.5
57 | 25964273 | Ag | Sphere | Citrate | 8.8 | Experiment | TEM | 14.8 | Experiment | DLS | -11.6 | Experiment | Zeta-potential | 51.6 | Manufacturer | Other (Estimated from TEM) | THP-1 | Blood | 0 | Human | 24 | MTS | 50 | 67.56 | NON_TOXIC | 5 | 5 | 5 | 3 | 4.5
57 | 25964273 | Ag | Sphere | Citrate | 20.1 | Experiment | TEM | 28.1 | Experiment | DLS | -29.9 | Experiment | Zeta-potential | 27.6 | Manufacturer | Other (Estimated from TEM) | Jurkat | Blood | 1 | Human | 24 | MTS | 0 | 60 | NON_TOXIC | 5 | 5 | 5 | 3 | 4.5
57 | 25964273 | Ag | Sphere | Citrate | 20.1 | Experiment | TEM | 28.1 | Experiment | DLS | -29.9 | Experiment | Zeta-potential | 27.6 | Manufacturer | Other (Estimated from TEM) | Jurkat | Blood | 1 | Human | 24 | MTS | 2.78 | 100 | NON_TOXIC | 5 | 5 | 5 | 3 | 4.5
57 | 25964273 | Ag | Sphere | Citrate | 20.1 | Experiment | TEM | 28.1 | Experiment | DLS | -29.9 | Experiment | Zeta-potential | 27.6 | Manufacturer | Other (Estimated from TEM) | Jurkat | Blood | 1 | Human | 24 | MTS | 4.99 | 102.16 | NON_TOXIC | 5 | 5 | 5 | 3 | 4.5
57 | 25964273 | Ag | Sphere | Citrate | 20.1 | Experiment | TEM | 28.1 | Experiment | DLS | -29.9 | Experiment | Zeta-potential | 27.6 | Manufacturer | Other (Estimated from TEM) | Jurkat | Blood | 1 | Human | 24 | MTS | 9.73 | 101.51 | NON_TOXIC | 5 | 5 | 5 | 3 | 4.5
57 | 25964273 | Ag | Sphere | Citrate | 20.1 | Experiment | TEM | 28.1 | Experiment | DLS | -29.9 | Experiment | Zeta-potential | 27.6 | Manufacturer | Other (Estimated from TEM) | Jurkat | Blood | 1 | Human | 24 | MTS | 24.71 | 105.08 | NON_TOXIC | 5 | 5 | 5 | 3 | 4.5
57 | 25964273 | Ag | Sphere | Citrate | 20.1 | Experiment | TEM | 28.1 | Experiment | DLS | -29.9 | Experiment | Zeta-potential | 27.6 | Manufacturer | Other (Estimated from TEM) | Jurkat | Blood | 1 | Human | 24 | MTS | 30.03 | 106.72 | NON_TOXIC | 5 | 5 | 5 | 3 | 4.5
57 | 25964273 | Ag | Sphere | Citrate | 20.1 | Experiment | TEM | 28.1 | Experiment | DLS | -29.9 | Experiment | Zeta-potential | 27.6 | Manufacturer | Other (Estimated from TEM) | Jurkat | Blood | 1 | Human | 24 | MTS | 39.85 | 104.43 | NON_TOXIC | 5 | 5 | 5 | 3 | 4.5
57 | 25964273 | Ag | Sphere | Citrate | 20.1 | Experiment | TEM | 28.1 | Experiment | DLS | -29.9 | Experiment | Zeta-potential | 27.6 | Manufacturer | Other (Estimated from TEM) | Jurkat | Blood | 1 | Human | 24 | MTS | 50 | 100.564 | NON_TOXIC | 5 | 5 | 5 | 3 | 4.5
57 | 25964273 | Ag | Sphere | Citrate | 20.1 | Experiment | TEM | 28.1 | Experiment | DLS | -29.9 | Experiment | Zeta-potential | 27.6 | Manufacturer | Other (Estimated from TEM) | THP-1 | Blood | 0 | Human | 24 | MTS | 0 | 103.45 | NON_TOXIC | 5 | 5 | 5 | 3 | 4.5
57 | 25964273 | Ag | Sphere | Citrate | 20.1 | Experiment | TEM | 28.1 | Experiment | DLS | -29.9 | Experiment | Zeta-potential | 27.6 | Manufacturer | Other (Estimated from TEM) | THP-1 | Blood | 0 | Human | 24 | MTS | 4.95 | 100 | NON_TOXIC | 5 | 5 | 5 | 3 | 4.5
57 | 25964273 | Ag | Sphere | Citrate | 20.1 | Experiment | TEM | 28.1 | Experiment | DLS | -29.9 | Experiment | Zeta-potential | 27.6 | Manufacturer | Other (Estimated from TEM) | THP-1 | Blood | 0 | Human | 24 | MTS | 10.18 | 93.4 | NON_TOXIC | 5 | 5 | 5 | 3 | 4.5
57 | 25964273 | Ag | Sphere | Citrate | 20.1 | Experiment | TEM | 28.1 | Experiment | DLS | -29.9 | Experiment | Zeta-potential | 27.6 | Manufacturer | Other (Estimated from TEM) | THP-1 | Blood | 0 | Human | 24 | MTS | 25.24 | 104.75 | NON_TOXIC | 5 | 5 | 5 | 3 | 4.5
57 | 25964273 | Ag | Sphere | Citrate | 20.1 | Experiment | TEM | 28.1 | Experiment | DLS | -29.9 | Experiment | Zeta-potential | 27.6 | Manufacturer | Other (Estimated from TEM) | THP-1 | Blood | 0 | Human | 24 | MTS | 29.96 | 102.48 | NON_TOXIC | 5 | 5 | 5 | 3 | 4.5
57 | 25964273 | Ag | Sphere | Citrate | 20.1 | Experiment | TEM | 28.1 | Experiment | DLS | -29.9 | Experiment | Zeta-potential | 27.6 | Manufacturer | Other (Estimated from TEM) | THP-1 | Blood | 0 | Human | 24 | MTS | 39.9 | 102.48 | NON_TOXIC | 5 | 5 | 5 | 3 | 4.5
57 | 25964273 | Ag | Sphere | Citrate | 20.1 | Experiment | TEM | 28.1 | Experiment | DLS | -29.9 | Experiment | Zeta-potential | 27.6 | Manufacturer | Other (Estimated from TEM) | THP-1 | Blood | 0 | Human | 24 | MTS | 50 | 100.45 | NON_TOXIC | 5 | 5 | 5 | 3 | 4.5
57 | 25964273 | Ag | Sphere | Citrate | 44.5 | Experiment | TEM | 83 | Experiment | DLS | -31.6 | Experiment | Zeta-potential | 11.6 | Manufacturer | Other (Estimated from TEM) | Jurkat | Blood | 1 | Human | 24 | MTS | 0 | 106.05 | NON_TOXIC | 5 | 5 | 5 | 3 | 4.5
57 | 25964273 | Ag | Sphere | Citrate | 44.5 | Experiment | TEM | 83 | Experiment | DLS | -31.6 | Experiment | Zeta-potential | 11.6 | Manufacturer | Other (Estimated from TEM) | Jurkat | Blood | 1 | Human | 24 | MTS | 2.62 | 103.45 | NON_TOXIC | 5 | 5 | 5 | 3 | 4.5
57 | 25964273 | Ag | Sphere | Citrate | 44.5 | Experiment | TEM | 83 | Experiment | DLS | -31.6 | Experiment | Zeta-potential | 11.6 | Manufacturer | Other (Estimated from TEM) | Jurkat | Blood | 1 | Human | 24 | MTS | 4.91 | 100 | NON_TOXIC | 5 | 5 | 5 | 3 | 4.5
57 | 25964273 | Ag | Sphere | Citrate | 44.5 | Experiment | TEM | 83 | Experiment | DLS | -31.6 | Experiment | Zeta-potential | 11.6 | Manufacturer | Other (Estimated from TEM) | Jurkat | Blood | 1 | Human | 24 | MTS | 9.82 | 102.4 | NON_TOXIC | 5 | 5 | 5 | 3 | 4.5
57 | 25964273 | Ag | Sphere | Citrate | 44.5 | Experiment | TEM | 83 | Experiment | DLS | -31.6 | Experiment | Zeta-potential | 11.6 | Manufacturer | Other (Estimated from TEM) | Jurkat | Blood | 1 | Human | 24 | MTS | 24.95 | 81.538 | NON_TOXIC | 5 | 5 | 5 | 3 | 4.5
57 | 25964273 | Ag | Sphere | Citrate | 44.5 | Experiment | TEM | 83 | Experiment | DLS | -31.6 | Experiment | Zeta-potential | 11.6 | Manufacturer | Other (Estimated from TEM) | Jurkat | Blood | 1 | Human | 24 | MTS | 29.95 | 67.38 | NON_TOXIC | 5 | 5 | 5 | 3 | 4.5
57 | 25964273 | Ag | Sphere | Citrate | 44.5 | Experiment | TEM | 83 | Experiment | DLS | -31.6 | Experiment | Zeta-potential | 11.6 | Manufacturer | Other (Estimated from TEM) | Jurkat | Blood | 1 | Human | 24 | MTS | 40.016 | 53.84 | NON_TOXIC | 5 | 5 | 5 | 3 | 4.5
57 | 25964273 | Ag | Sphere | Citrate | 44.5 | Experiment | TEM | 83 | Experiment | DLS | -31.6 | Experiment | Zeta-potential | 11.6 | Manufacturer | Other (Estimated from TEM) | Jurkat | Blood | 1 | Human | 24 | MTS | 50 | 47.07 | TOXIC | 5 | 5 | 5 | 3 | 4.5
57 | 25964273 | Ag | Sphere | Citrate | 44.5 | Experiment | TEM | 83 | Experiment | DLS | -31.6 | Experiment | Zeta-potential | 11.6 | Manufacturer | Other (Estimated from TEM) | THP-1 | Blood | 0 | Human | 24 | MTS | 0 | 36.92 | TOXIC | 5 | 5 | 5 | 3 | 4.5
57 | 25964273 | Ag | Sphere | Citrate | 44.5 | Experiment | TEM | 83 | Experiment | DLS | -31.6 | Experiment | Zeta-potential | 11.6 | Manufacturer | Other (Estimated from TEM) | THP-1 | Blood | 0 | Human | 24 | MTS | 5.04 | 100 | NON_TOXIC | 5 | 5 | 5 | 3 | 4.5
57 | 25964273 | Ag | Sphere | Citrate | 44.5 | Experiment | TEM | 83 | Experiment | DLS | -31.6 | Experiment | Zeta-potential | 11.6 | Manufacturer | Other (Estimated from TEM) | THP-1 | Blood | 0 | Human | 24 | MTS | 9.93 | 103.07 | NON_TOXIC | 5 | 5 | 5 | 3 | 4.5
57 | 25964273 | Ag | Sphere | Citrate | 44.5 | Experiment | TEM | 83 | Experiment | DLS | -31.6 | Experiment | Zeta-potential | 11.6 | Manufacturer | Other (Estimated from TEM) | THP-1 | Blood | 0 | Human | 24 | MTS | 25 | 103.07 | NON_TOXIC | 5 | 5 | 5 | 3 | 4.5
57 | 25964273 | Ag | Sphere | Citrate | 44.5 | Experiment | TEM | 83 | Experiment | DLS | -31.6 | Experiment | Zeta-potential | 11.6 | Manufacturer | Other (Estimated from TEM) | THP-1 | Blood | 0 | Human | 24 | MTS | 30.21 | 81.84 | NON_TOXIC | 5 | 5 | 5 | 3 | 4.5
57 | 25964273 | Ag | Sphere | Citrate | 44.5 | Experiment | TEM | 83 | Experiment | DLS | -31.6 | Experiment | Zeta-potential | 11.6 | Manufacturer | Other (Estimated from TEM) | THP-1 | Blood | 0 | Human | 24 | MTS | 40.23 | 78.46 | NON_TOXIC | 5 | 5 | 5 | 3 | 4.5
57 | 25964273 | Ag | Sphere | Citrate | 44.5 | Experiment | TEM | 83 | Experiment | DLS | -31.6 | Experiment | Zeta-potential | 11.6 | Manufacturer | Other (Estimated from TEM) | THP-1 | Blood | 0 | Human | 24 | MTS | 50 | 70.46 | NON_TOXIC | 5 | 5 | 5 | 3 | 4.5
57 | 25964273 | Ag | Sphere | Citrate | 95.9 | Experiment | TEM | 98 | Experiment | DLS | -46.3 | Experiment | Zeta-potential | 5.7 | Manufacturer | Other (Estimated from TEM) | Jurkat | Blood | 1 | Human | 24 | MTS | 0 | 65 | NON_TOXIC | 5 | 5 | 5 | 3 | 4.5
57 | 25964273 | Ag | Sphere | Citrate | 95.9 | Experiment | TEM | 98 | Experiment | DLS | -46.3 | Experiment | Zeta-potential | 5.7 | Manufacturer | Other (Estimated from TEM) | Jurkat | Blood | 1 | Human | 24 | MTS | 2.53 | 100 | NON_TOXIC | 5 | 5 | 5 | 3 | 4.5
57 | 25964273 | Ag | Sphere | Citrate | 95.9 | Experiment | TEM | 98 | Experiment | DLS | -46.3 | Experiment | Zeta-potential | 5.7 | Manufacturer | Other (Estimated from TEM) | Jurkat | Blood | 1 | Human | 24 | MTS | 4.82 | 102.16 | NON_TOXIC | 5 | 5 | 5 | 3 | 4.5
57 | 25964273 | Ag | Sphere | Citrate | 95.9 | Experiment | TEM | 98 | Experiment | DLS | -46.3 | Experiment | Zeta-potential | 5.7 | Manufacturer | Other (Estimated from TEM) | Jurkat | Blood | 1 | Human | 24 | MTS | 9.82 | 90.76 | NON_TOXIC | 5 | 5 | 5 | 3 | 4.5
57 | 25964273 | Ag | Sphere | Citrate | 95.9 | Experiment | TEM | 98 | Experiment | DLS | -46.3 | Experiment | Zeta-potential | 5.7 | Manufacturer | Other (Estimated from TEM) | Jurkat | Blood | 1 | Human | 24 | MTS | 25.12 | 95.69 | NON_TOXIC | 5 | 5 | 5 | 3 | 4.5
57 | 25964273 | Ag | Sphere | Citrate | 95.9 | Experiment | TEM | 98 | Experiment | DLS | -46.3 | Experiment | Zeta-potential | 5.7 | Manufacturer | Other (Estimated from TEM) | Jurkat | Blood | 1 | Human | 24 | MTS | 30.11 | 100.3 | NON_TOXIC | 5 | 5 | 5 | 3 | 4.5
57 | 25964273 | Ag | Sphere | Citrate | 95.9 | Experiment | TEM | 98 | Experiment | DLS | -46.3 | Experiment | Zeta-potential | 5.7 | Manufacturer | Other (Estimated from TEM) | Jurkat | Blood | 1 | Human | 24 | MTS | 39.77 | 96.92 | NON_TOXIC | 5 | 5 | 5 | 3 | 4.5
57 | 25964273 | Ag | Sphere | Citrate | 95.9 | Experiment | TEM | 98 | Experiment | DLS | -46.3 | Experiment | Zeta-potential | 5.7 | Manufacturer | Other (Estimated from TEM) | Jurkat | Blood | 1 | Human | 24 | MTS | 50 | 101.53 | NON_TOXIC | 5 | 5 | 5 | 3 | 4.5
57 | 25964273 | Ag | Sphere | Citrate | 95.9 | Experiment | TEM | 98 | Experiment | DLS | -46.3 | Experiment | Zeta-potential | 5.7 | Manufacturer | Other (Estimated from TEM) | THP-1 | Blood | 0 | Human | 24 | MTS | 0 | 100 | NON_TOXIC | 5 | 5 | 5 | 3 | 4.5
57 | 25964273 | Ag | Sphere | Citrate | 95.9 | Experiment | TEM | 98 | Experiment | DLS | -46.3 | Experiment | Zeta-potential | 5.7 | Manufacturer | Other (Estimated from TEM) | THP-1 | Blood | 0 | Human | 24 | MTS | 5.21 | 97.53 | NON_TOXIC | 5 | 5 | 5 | 3 | 4.5
57 | 25964273 | Ag | Sphere | Citrate | 95.9 | Experiment | TEM | 98 | Experiment | DLS | -46.3 | Experiment | Zeta-potential | 5.7 | Manufacturer | Other (Estimated from TEM) | THP-1 | Blood | 0 | Human | 24 | MTS | 10.26 | 96 | NON_TOXIC | 5 | 5 | 5 | 3 | 4.5
57 | 25964273 | Ag | Sphere | Citrate | 95.9 | Experiment | TEM | 98 | Experiment | DLS | -46.3 | Experiment | Zeta-potential | 5.7 | Manufacturer | Other (Estimated from TEM) | THP-1 | Blood | 0 | Human | 24 | MTS | 25.24 | 100 | NON_TOXIC | 5 | 5 | 5 | 3 | 4.5
57 | 25964273 | Ag | Sphere | Citrate | 95.9 | Experiment | TEM | 98 | Experiment | DLS | -46.3 | Experiment | Zeta-potential | 5.7 | Manufacturer | Other (Estimated from TEM) | THP-1 | Blood | 0 | Human | 24 | MTS | 30.21 | 106.46 | NON_TOXIC | 5 | 5 | 5 | 3 | 4.5
57 | 25964273 | Ag | Sphere | Citrate | 95.9 | Experiment | TEM | 98 | Experiment | DLS | -46.3 | Experiment | Zeta-potential | 5.7 | Manufacturer | Other (Estimated from TEM) | THP-1 | Blood | 0 | Human | 24 | MTS | 39.9 | 97.23 | NON_TOXIC | 5 | 5 | 5 | 3 | 4.5
57 | 25964273 | Ag | Sphere | Citrate | 95.9 | Experiment | TEM | 98 | Experiment | DLS | -46.3 | Experiment | Zeta-potential | 5.7 | Manufacturer | Other (Estimated from TEM) | THP-1 | Blood | 0 | Human | 24 | MTS | 50 | 95.69 | NON_TOXIC | 5 | 5 | 5 | 3 | 4.5
58 | 26014281 | Ag | Sphere | Citrate | 20.4 | Experiment | TEM | 21.4 | Experiment | DLS | -34.5 | Manufacturer | Zeta-potential | 27.6 | Manufacturer | Other (Estimated from TEM) | HepG2 | Liver | 1 | Human | 4 | Alamar Blue | 0 | 99.7193 | NON_TOXIC | 5 | 5 | 4 | 3 | 4.25
58 | 26014281 | Ag | Sphere | Citrate | 20.4 | Experiment | TEM | 21.4 | Experiment | DLS | -34.5 | Manufacturer | Zeta-potential | 27.6 | Manufacturer | Other (Estimated from TEM) | HepG2 | Liver | 1 | Human | 4 | Alamar Blue | 0.5 | 108.5614 | NON_TOXIC | 5 | 5 | 4 | 3 | 4.25
58 | 26014281 | Ag | Sphere | Citrate | 20.4 | Experiment | TEM | 21.4 | Experiment | DLS | -34.5 | Manufacturer | Zeta-potential | 27.6 | Manufacturer | Other (Estimated from TEM) | HepG2 | Liver | 1 | Human | 4 | Alamar Blue | 1 | 108.0702 | NON_TOXIC | 5 | 5 | 4 | 3 | 4.25
58 | 26014281 | Ag | Sphere | Citrate | 20.4 | Experiment | TEM | 21.4 | Experiment | DLS | -34.5 | Manufacturer | Zeta-potential | 27.6 | Manufacturer | Other (Estimated from TEM) | HepG2 | Liver | 1 | Human | 4 | Alamar Blue | 2.5 | 106.1053 | NON_TOXIC | 5 | 5 | 4 | 3 | 4.25
58 | 26014281 | Ag | Sphere | Citrate | 20.4 | Experiment | TEM | 21.4 | Experiment | DLS | -34.5 | Manufacturer | Zeta-potential | 27.6 | Manufacturer | Other (Estimated from TEM) | HepG2 | Liver | 1 | Human | 4 | Alamar Blue | 5 | 92.8421 | NON_TOXIC | 5 | 5 | 4 | 3 | 4.25
58 | 26014281 | Ag | Sphere | Citrate | 20.4 | Experiment | TEM | 21.4 | Experiment | DLS | -34.5 | Manufacturer | Zeta-potential | 27.6 | Manufacturer | Other (Estimated from TEM) | HepG2 | Liver | 1 | Human | 4 | Alamar Blue | 10 | 75.6491 | NON_TOXIC | 5 | 5 | 4 | 3 | 4.25
58 | 26014281 | Ag | Sphere | Citrate | 20.4 | Experiment | TEM | 21.4 | Experiment | DLS | -34.5 | Manufacturer | Zeta-potential | 27.6 | Manufacturer | Other (Estimated from TEM) | HepG2 | Liver | 1 | Human | 4 | Alamar Blue | 25 | 71.2281 | NON_TOXIC | 5 | 5 | 4 | 3 | 4.25
58 | 26014281 | Ag | Sphere | Citrate | 20.4 | Experiment | TEM | 21.4 | Experiment | DLS | -34.5 | Manufacturer | Zeta-potential | 27.6 | Manufacturer | Other (Estimated from TEM) | HepG2 | Liver | 1 | Human | 24 | Alamar Blue | 0 | 99.7193 | NON_TOXIC | 5 | 5 | 4 | 3 | 4.25
58 | 26014281 | Ag | Sphere | Citrate | 20.4 | Experiment | TEM | 21.4 | Experiment | DLS | -34.5 | Manufacturer | Zeta-potential | 27.6 | Manufacturer | Other (Estimated from TEM) | HepG2 | Liver | 1 | Human | 24 | Alamar Blue | 0.5 | 114.9474 | NON_TOXIC | 5 | 5 | 4 | 3 | 4.25
58 | 26014281 | Ag | Sphere | Citrate | 20.4 | Experiment | TEM | 21.4 | Experiment | DLS | -34.5 | Manufacturer | Zeta-potential | 27.6 | Manufacturer | Other (Estimated from TEM) | HepG2 | Liver | 1 | Human | 24 | Alamar Blue | 1 | 71.7193 | NON_TOXIC | 5 | 5 | 4 | 3 | 4.25
58 | 26014281 | Ag | Sphere | Citrate | 20.4 | Experiment | TEM | 21.4 | Experiment | DLS | -34.5 | Manufacturer | Zeta-potential | 27.6 | Manufacturer | Other (Estimated from TEM) | HepG2 | Liver | 1 | Human | 24 | Alamar Blue | 2.5 | 64.8421 | NON_TOXIC | 5 | 5 | 4 | 3 | 4.25
58 | 26014281 | Ag | Sphere | Citrate | 20.4 | Experiment | TEM | 21.4 | Experiment | DLS | -34.5 | Manufacturer | Zeta-potential | 27.6 | Manufacturer | Other (Estimated from TEM) | HepG2 | Liver | 1 | Human | 24 | Alamar Blue | 5 | 53.5439 | NON_TOXIC | 5 | 5 | 4 | 3 | 4.25
58 | 26014281 | Ag | Sphere | Citrate | 20.4 | Experiment | TEM | 21.4 | Experiment | DLS | -34.5 | Manufacturer | Zeta-potential | 27.6 | Manufacturer | Other (Estimated from TEM) | HepG2 | Liver | 1 | Human | 24 | Alamar Blue | 10 | 42.7368 | TOXIC | 5 | 5 | 4 | 3 | 4.25
58 | 26014281 | Ag | Sphere | Citrate | 20.4 | Experiment | TEM | 21.4 | Experiment | DLS | -34.5 | Manufacturer | Zeta-potential | 27.6 | Manufacturer | Other (Estimated from TEM) | HepG2 | Liver | 1 | Human | 24 | Alamar Blue | 25 | 25.5439 | TOXIC | 5 | 5 | 4 | 3 | 4.25
58 | 26014281 | Ag | Sphere | Citrate | 44.7 | Experiment | TEM | 46.1 | Experiment | DLS | -48 | Manufacturer | Zeta-potential | 11.6 | Manufacturer | Other (Estimated from TEM) | HepG2 | Liver | 1 | Human | 4 | Alamar Blue | 0 | 99.7193 | NON_TOXIC | 5 | 5 | 4 | 3 | 4.25
58 | 26014281 | Ag | Sphere | Citrate | 44.7 | Experiment | TEM | 46.1 | Experiment | DLS | -48 | Manufacturer | Zeta-potential | 11.6 | Manufacturer | Other (Estimated from TEM) | HepG2 | Liver | 1 | Human | 4 | Alamar Blue | 0.5 | 100.2105 | NON_TOXIC | 5 | 5 | 4 | 3 | 4.25
58 | 26014281 | Ag | Sphere | Citrate | 44.7 | Experiment | TEM | 46.1 | Experiment | DLS | -48 | Manufacturer | Zeta-potential | 11.6 | Manufacturer | Other (Estimated from TEM) | HepG2 | Liver | 1 | Human | 4 | Alamar Blue | 1 | 99.2281 | NON_TOXIC | 5 | 5 | 4 | 3 | 4.25
58 | 26014281 | Ag | Sphere | Citrate | 44.7 | Experiment | TEM | 46.1 | Experiment | DLS | -48 | Manufacturer | Zeta-potential | 11.6 | Manufacturer | Other (Estimated from TEM) | HepG2 | Liver | 1 | Human | 4 | Alamar Blue | 2.5 | 95.2982 | NON_TOXIC | 5 | 5 | 4 | 3 | 4.25
58 | 26014281 | Ag | Sphere | Citrate | 44.7 | Experiment | TEM | 46.1 | Experiment | DLS | -48 | Manufacturer | Zeta-potential | 11.6 | Manufacturer | Other (Estimated from TEM) | HepG2 | Liver | 1 | Human | 4 | Alamar Blue | 5 | 92.8421 | NON_TOXIC | 5 | 5 | 4 | 3 | 4.25
58 | 26014281 | Ag | Sphere | Citrate | 44.7 | Experiment | TEM | 46.1 | Experiment | DLS | -48 | Manufacturer | Zeta-potential | 11.6 | Manufacturer | Other (Estimated from TEM) | HepG2 | Liver | 1 | Human | 4 | Alamar Blue | 10 | 74.6667 | NON_TOXIC | 5 | 5 | 4 | 3 | 4.25
58 | 26014281 | Ag | Sphere | Citrate | 44.7 | Experiment | TEM | 46.1 | Experiment | DLS | -48 | Manufacturer | Zeta-potential | 11.6 | Manufacturer | Other (Estimated from TEM) | HepG2 | Liver | 1 | Human | 4 | Alamar Blue | 25 | 59.4386 | NON_TOXIC | 5 | 5 | 4 | 3 | 4.25
58 | 26014281 | Ag | Sphere | Citrate | 44.7 | Experiment | TEM | 46.1 | Experiment | DLS | -48 | Manufacturer | Zeta-potential | 11.6 | Manufacturer | Other (Estimated from TEM) | HepG2 | Liver | 1 | Human | 24 | Alamar Blue | 0 | 99.7193 | NON_TOXIC | 5 | 5 | 4 | 3 | 4.25
58 | 26014281 | Ag | Sphere | Citrate | 44.7 | Experiment | TEM | 46.1 | Experiment | DLS | -48 | Manufacturer | Zeta-potential | 11.6 | Manufacturer | Other (Estimated from TEM) | HepG2 | Liver | 1 | Human | 24 | Alamar Blue | 0.5 | 103.6491 | NON_TOXIC | 5 | 5 | 4 | 3 | 4.25
58 | 26014281 | Ag | Sphere | Citrate | 44.7 | Experiment | TEM | 46.1 | Experiment | DLS | -48 | Manufacturer | Zeta-potential | 11.6 | Manufacturer | Other (Estimated from TEM) | HepG2 | Liver | 1 | Human | 24 | Alamar Blue | 1 | 97.7544 | NON_TOXIC | 5 | 5 | 4 | 3 | 4.25
58 | 26014281 | Ag | Sphere | Citrate | 44.7 | Experiment | TEM | 46.1 | Experiment | DLS | -48 | Manufacturer | Zeta-potential | 11.6 | Manufacturer | Other (Estimated from TEM) | HepG2 | Liver | 1 | Human | 24 | Alamar Blue | 2.5 | 95.2982 | NON_TOXIC | 5 | 5 | 4 | 3 | 4.25
58 | 26014281 | Ag | Sphere | Citrate | 44.7 | Experiment | TEM | 46.1 | Experiment | DLS | -48 | Manufacturer | Zeta-potential | 11.6 | Manufacturer | Other (Estimated from TEM) | HepG2 | Liver | 1 | Human | 24 | Alamar Blue | 5 | 90.8772 | NON_TOXIC | 5 | 5 | 4 | 3 | 4.25
58 | 26014281 | Ag | Sphere | Citrate | 44.7 | Experiment | TEM | 46.1 | Experiment | DLS | -48 | Manufacturer | Zeta-potential | 11.6 | Manufacturer | Other (Estimated from TEM) | HepG2 | Liver | 1 | Human | 24 | Alamar Blue | 10 | 78.1052 | NON_TOXIC | 5 | 5 | 4 | 3 | 4.25
58 | 26014281 | Ag | Sphere | Citrate | 44.7 | Experiment | TEM | 46.1 | Experiment | DLS | -48 | Manufacturer | Zeta-potential | 11.6 | Manufacturer | Other (Estimated from TEM) | HepG2 | Liver | 1 | Human | 24 | Alamar Blue | 25 | 56.4912 | NON_TOXIC | 5 | 5 | 4 | 3 | 4.25
59 | 26018337 | Ag | Sphere | PEG | 10.2 | Experiment | SAXS | 15 | Experiment | DLS | -27 | Manufacturer | Zeta-potential | 63 | Reference | Other (Estimated from core size) | Caco-2 | Colon | 1 | Human | 24 | CellTiter-Blue | 0 | 100 | NON_TOXIC | 3 | 5 | 4 | 2 | 3.5
59 | 26018337 | Ag | Sphere | PEG | 10.2 | Experiment | SAXS | 15 | Experiment | DLS | -27 | Manufacturer | Zeta-potential | 63 | Reference | Other (Estimated from core size) | Caco-2 | Colon | 1 | Human | 24 | CellTiter-Blue | 10 | 98.2249 | NON_TOXIC | 3 | 5 | 4 | 2 | 3.5
59 | 26018337 | Ag | Sphere | PEG | 10.2 | Experiment | SAXS | 15 | Experiment | DLS | -27 | Manufacturer | Zeta-potential | 63 | Reference | Other (Estimated from core size) | Caco-2 | Colon | 1 | Human | 24 | CellTiter-Blue | 15 | 99.1124 | NON_TOXIC | 3 | 5 | 4 | 2 | 3.5
59 | 26018337 | Ag | Sphere | PEG | 10.2 | Experiment | SAXS | 15 | Experiment | DLS | -27 | Manufacturer | Zeta-potential | 63 | Reference | Other (Estimated from core size) | Caco-2 | Colon | 1 | Human | 24 | CellTiter-Blue | 25 | 85.503 | NON_TOXIC | 3 | 5 | 4 | 2 | 3.5
59 | 26018337 | Ag | Sphere | PEG | 10.2 | Experiment | SAXS | 15 | Experiment | DLS | -27 | Manufacturer | Zeta-potential | 63 | Reference | Other (Estimated from core size) | Caco-2 | Colon | 1 | Human | 24 | CellTiter-Blue | 50 | 65.6805 | NON_TOXIC | 3 | 5 | 4 | 2 | 3.5
59 | 26018337 | Ag | Sphere | PEG | 10.2 | Experiment | SAXS | 15 | Experiment | DLS | -27 | Manufacturer | Zeta-potential | 63 | Reference | Other (Estimated from core size) | Caco-2 | Colon | 1 | Human | 24 | CellTiter-Blue | 100 | 34.6154 | TOXIC | 3 | 5 | 4 | 2 | 3.5
59 | 26018337 | Ag | Sphere | PVP | 11.2 | Experiment | SAXS | 16 | Experiment | DLS | -26 | Manufacturer | Zeta-potential | 53.5 | Manufacturer | Other (Estimated from TEM) | Caco-2 | Colon | 1 | Human | 24 | CellTiter-Blue | 0 | 100.1859 | NON_TOXIC | 3 | 5 | 4 | 3 | 3.75
59 | 26018337 | Ag | Sphere | PVP | 11.2 | Experiment | SAXS | 16 | Experiment | DLS | -26 | Manufacturer | Zeta-potential | 53.5 | Manufacturer | Other (Estimated from TEM) | Caco-2 | Colon | 1 | Human | 24 | CellTiter-Blue | 10 | 94.052 | NON_TOXIC | 3 | 5 | 4 | 3 | 3.75
59 | 26018337 | Ag | Sphere | PVP | 11.2 | Experiment | SAXS | 16 | Experiment | DLS | -26 | Manufacturer | Zeta-potential | 53.5 | Manufacturer | Other (Estimated from TEM) | Caco-2 | Colon | 1 | Human | 24 | CellTiter-Blue | 15 | 93.1227 | NON_TOXIC | 3 | 5 | 4 | 3 | 3.75
59 | 26018337 | Ag | Sphere | PVP | 11.2 | Experiment | SAXS | 16 | Experiment | DLS | -26 | Manufacturer | Zeta-potential | 53.5 | Manufacturer | Other (Estimated from TEM) | Caco-2 | Colon | 1 | Human | 24 | CellTiter-Blue | 25 | 86.9888 | NON_TOXIC | 3 | 5 | 4 | 3 | 3.75
59 | 26018337 | Ag | Sphere | PVP | 11.2 | Experiment | SAXS | 16 | Experiment | DLS | -26 | Manufacturer | Zeta-potential | 53.5 | Manufacturer | Other (Estimated from TEM) | Caco-2 | Colon | 1 | Human | 24 | CellTiter-Blue | 50 | 65.9851 | NON_TOXIC | 3 | 5 | 4 | 3 | 3.75
59 | 26018337 | Ag | Sphere | PVP | 11.2 | Experiment | SAXS | 16 | Experiment | DLS | -26 | Manufacturer | Zeta-potential | 53.5 | Manufacturer | Other (Estimated from TEM) | Caco-2 | Colon | 1 | Human | 24 | CellTiter-Blue | 100 | 44.052 | TOXIC | 3 | 5 | 4 | 3 | 3.75
60 | 26743952 | Ag | Sphere | PVP | 49.9 | Manufacturer | TEM | 63.6 | Manufacturer | DLS | -53.5 | Manufacturer | Zeta-potential | 11.3 | Manufacturer | Other (Estimated from TEM) | Neutrophils | Blood | 0 | Human | 6 | Trypan Blue | 0 | 100 | NON_TOXIC | 4 | 4 | 4 | 3 | 3.75
60 | 26743952 | Ag | Sphere | PVP | 49.9 | Manufacturer | TEM | 63.6 | Manufacturer | DLS | -53.5 | Manufacturer | Zeta-potential | 11.3 | Manufacturer | Other (Estimated from TEM) | Neutrophils | Blood | 0 | Human | 6 | Trypan Blue | 25 | 99 | NON_TOXIC | 4 | 4 | 4 | 3 | 3.75
60 | 26743952 | Ag | Sphere | PVP | 49.9 | Manufacturer | TEM | 63.6 | Manufacturer | DLS | -53.5 | Manufacturer | Zeta-potential | 11.3 | Manufacturer | Other (Estimated from TEM) | Neutrophils | Blood | 0 | Human | 6 | Trypan Blue | 50 | 98 | NON_TOXIC | 4 | 4 | 4 | 3 | 3.75
60 | 26743952 | Ag | Sphere | PVP | 49.9 | Manufacturer | TEM | 63.6 | Manufacturer | DLS | -53.5 | Manufacturer | Zeta-potential | 11.3 | Manufacturer | Other (Estimated from TEM) | Neutrophils | Blood | 0 | Human | 6 | Trypan Blue | 100 | 100 | NON_TOXIC | 4 | 4 | 4 | 3 | 3.75
60 | 26743952 | Ag | Sphere | PVP | 49.9 | Manufacturer | TEM | 63.6 | Manufacturer | DLS | -53.5 | Manufacturer | Zeta-potential | 11.3 | Manufacturer | Other (Estimated from TEM) | Neutrophils | Blood | 0 | Human | 24 | Trypan Blue | 0 | 100 | NON_TOXIC | 4 | 4 | 4 | 3 | 3.75
60 | 26743952 | Ag | Sphere | PVP | 49.9 | Manufacturer | TEM | 63.6 | Manufacturer | DLS | -53.5 | Manufacturer | Zeta-potential | 11.3 | Manufacturer | Other (Estimated from TEM) | Neutrophils | Blood | 0 | Human | 24 | Trypan Blue | 25 | 98.5 | NON_TOXIC | 4 | 4 | 4 | 3 | 3.75
60 | 26743952 | Ag | Sphere | PVP | 49.9 | Manufacturer | TEM | 63.6 | Manufacturer | DLS | -53.5 | Manufacturer | Zeta-potential | 11.3 | Manufacturer | Other (Estimated from TEM) | Neutrophils | Blood | 0 | Human | 24 | Trypan Blue | 50 | 98 | NON_TOXIC | 4 | 4 | 4 | 3 | 3.75
60 | 26743952 | Ag | Sphere | PVP | 49.9 | Manufacturer | TEM | 63.6 | Manufacturer | DLS | -53.5 | Manufacturer | Zeta-potential | 11.3 | Manufacturer | Other (Estimated from TEM) | Neutrophils | Blood | 0 | Human | 24 | Trypan Blue | 100 | 99 | NON_TOXIC | 4 | 4 | 4 | 3 | 3.75
60 | 26743952 | Ag | Sphere | PVP | 49.9 | Manufacturer | TEM | 63.6 | Manufacturer | DLS | -53.5 | Manufacturer | Zeta-potential | 11.3 | Manufacturer | Other (Estimated from TEM) | Neutrophils | Blood | 0 | Human | 6 | NRU | 0 | 100 | NON_TOXIC | 4 | 4 | 4 | 3 | 3.75
60 | 26743952 | Ag | Sphere | PVP | 49.9 | Manufacturer | TEM | 63.6 | Manufacturer | DLS | -53.5 | Manufacturer | Zeta-potential | 11.3 | Manufacturer | Other (Estimated from TEM) | Neutrophils | Blood | 0 | Human | 6 | NRU | 25 | 89.055 | NON_TOXIC | 4 | 4 | 4 | 3 | 3.75
60 | 26743952 | Ag | Sphere | PVP | 49.9 | Manufacturer | TEM | 63.6 | Manufacturer | DLS | -53.5 | Manufacturer | Zeta-potential | 11.3 | Manufacturer | Other (Estimated from TEM) | Neutrophils | Blood | 0 | Human | 6 | NRU | 50 | 82.09 | NON_TOXIC | 4 | 4 | 4 | 3 | 3.75
60 | 26743952 | Ag | Sphere | PVP | 49.9 | Manufacturer | TEM | 63.6 | Manufacturer | DLS | -53.5 | Manufacturer | Zeta-potential | 11.3 | Manufacturer | Other (Estimated from TEM) | Neutrophils | Blood | 0 | Human | 6 | NRU | 100 | 73.134 | NON_TOXIC | 4 | 4 | 4 | 3 | 3.75
60 | 26743952 | Ag | Sphere | PVP | 49.9 | Manufacturer | TEM | 63.6 | Manufacturer | DLS | -53.5 | Manufacturer | Zeta-potential | 11.3 | Manufacturer | Other (Estimated from TEM) | Neutrophils | Blood | 0 | Human | 24 | NRU | 0 | 100 | NON_TOXIC | 4 | 4 | 4 | 3 | 3.75
60 | 26743952 | Ag | Sphere | PVP | 49.9 | Manufacturer | TEM | 63.6 | Manufacturer | DLS | -53.5 | Manufacturer | Zeta-potential | 11.3 | Manufacturer | Other (Estimated from TEM) | Neutrophils | Blood | 0 | Human | 24 | NRU | 25 | 21.393 | TOXIC | 4 | 4 | 4 | 3 | 3.75
60 | 26743952 | Ag | Sphere | PVP | 49.9 | Manufacturer | TEM | 63.6 | Manufacturer | DLS | -53.5 | Manufacturer | Zeta-potential | 11.3 | Manufacturer | Other (Estimated from TEM) | Neutrophils | Blood | 0 | Human | 24 | NRU | 50 | 7.96 | TOXIC | 4 | 4 | 4 | 3 | 3.75
60 | 26743952 | Ag | Sphere | PVP | 49.9 | Manufacturer | TEM | 63.6 | Manufacturer | DLS | -53.5 | Manufacturer | Zeta-potential | 11.3 | Manufacturer | Other (Estimated from TEM) | Neutrophils | Blood | 0 | Human | 24 | NRU | 100 | 1.99 | TOXIC | 4 | 4 | 4 | 3 | 3.75
60 | 26743952 | Ag | Sphere | PVP | 10 | Manufacturer | TEM | 14.7 | Manufacturer | DLS | -27.3 | Manufacturer | Zeta-potential | 62.6 | Manufacturer | Other (Estimated from TEM) | Neutrophils | Blood | 0 | Human | 6 | Trypan Blue | 0 | 100 | NON_TOXIC | 4 | 4 | 4 | 3 | 3.75
60 | 26743952 | Ag | Sphere | PVP | 10 | Manufacturer | TEM | 14.7 | Manufacturer | DLS | -27.3 | Manufacturer | Zeta-potential | 62.6 | Manufacturer | Other (Estimated from TEM) | Neutrophils | Blood | 0 | Human | 6 | Trypan Blue | 25 | 101.005 | NON_TOXIC | 4 | 4 | 4 | 3 | 3.75
60 | 26743952 | Ag | Sphere | PVP | 10 | Manufacturer | TEM | 14.7 | Manufacturer | DLS | -27.3 | Manufacturer | Zeta-potential | 62.6 | Manufacturer | Other (Estimated from TEM) | Neutrophils | Blood | 0 | Human | 6 | Trypan Blue | 50 | 96.985 | NON_TOXIC | 4 | 4 | 4 | 3 | 3.75
60 | 26743952 | Ag | Sphere | PVP | 10 | Manufacturer | TEM | 14.7 | Manufacturer | DLS | -27.3 | Manufacturer | Zeta-potential | 62.6 | Manufacturer | Other (Estimated from TEM) | Neutrophils | Blood | 0 | Human | 6 | Trypan Blue | 100 | 101.005 | NON_TOXIC | 4 | 4 | 4 | 3 | 3.75
60 | 26743952 | Ag | Sphere | PVP | 10 | Manufacturer | TEM | 14.7 | Manufacturer | DLS | -27.3 | Manufacturer | Zeta-potential | 62.6 | Manufacturer | Other (Estimated from TEM) | Neutrophils | Blood | 0 | Human | 24 | Trypan Blue | 0 | 100 | NON_TOXIC | 4 | 4 | 4 | 3 | 3.75
60 | 26743952 | Ag | Sphere | PVP | 10 | Manufacturer | TEM | 14.7 | Manufacturer | DLS | -27.3 | Manufacturer | Zeta-potential | 62.6 | Manufacturer | Other (Estimated from TEM) | Neutrophils | Blood | 0 | Human | 24 | Trypan Blue | 25 | 76.884 | NON_TOXIC | 4 | 4 | 4 | 3 | 3.75
60 | 26743952 | Ag | Sphere | PVP | 10 | Manufacturer | TEM | 14.7 | Manufacturer | DLS | -27.3 | Manufacturer | Zeta-potential | 62.6 | Manufacturer | Other (Estimated from TEM) | Neutrophils | Blood | 0 | Human | 24 | Trypan Blue | 50 | 72.362 | NON_TOXIC | 4 | 4 | 4 | 3 | 3.75
60 | 26743952 | Ag | Sphere | PVP | 10 | Manufacturer | TEM | 14.7 | Manufacturer | DLS | -27.3 | Manufacturer | Zeta-potential | 62.6 | Manufacturer | Other (Estimated from TEM) | Neutrophils | Blood | 0 | Human | 24 | Trypan Blue | 100 | 52.261 | NON_TOXIC | 4 | 4 | 4 | 3 | 3.75
60 | 26743952 | Ag | Sphere | PVP | 10 | Manufacturer | TEM | 14.7 | Manufacturer | DLS | -27.3 | Manufacturer | Zeta-potential | 62.6 | Manufacturer | Other (Estimated from TEM) | Neutrophils | Blood | 0 | Human | 6 | NRU | 0 | 100 | NON_TOXIC | 4 | 4 | 4 | 3 | 3.75
60 | 26743952 | Ag | Sphere | PVP | 10 | Manufacturer | TEM | 14.7 | Manufacturer | DLS | -27.3 | Manufacturer | Zeta-potential | 62.6 | Manufacturer | Other (Estimated from TEM) | Neutrophils | Blood | 0 | Human | 6 | NRU | 25 | 101.005 | NON_TOXIC | 4 | 4 | 4 | 3 | 3.75
60 | 26743952 | Ag | Sphere | PVP | 10 | Manufacturer | TEM | 14.7 | Manufacturer | DLS | -27.3 | Manufacturer | Zeta-potential | 62.6 | Manufacturer | Other (Estimated from TEM) | Neutrophils | Blood | 0 | Human | 6 | NRU | 50 | 95.98 | NON_TOXIC | 4 | 4 | 4 | 3 | 3.75
60 | 26743952 | Ag | Sphere | PVP | 10 | Manufacturer | TEM | 14.7 | Manufacturer | DLS | -27.3 | Manufacturer | Zeta-potential | 62.6 | Manufacturer | Other (Estimated from TEM) | Neutrophils | Blood | 0 | Human | 6 | NRU | 100 | 95.98 | NON_TOXIC | 4 | 4 | 4 | 3 | 3.75
60 | 26743952 | Ag | Sphere | PVP | 10 | Manufacturer | TEM | 14.7 | Manufacturer | DLS | -27.3 | Manufacturer | Zeta-potential | 62.6 | Manufacturer | Other (Estimated from TEM) | Neutrophils | Blood | 0 | Human | 24 | NRU | 0 | 100 | NON_TOXIC | 4 | 4 | 4 | 3 | 3.75
60 | 26743952 | Ag | Sphere | PVP | 10 | Manufacturer | TEM | 14.7 | Manufacturer | DLS | -27.3 | Manufacturer | Zeta-potential | 62.6 | Manufacturer | Other (Estimated from TEM) | Neutrophils | Blood | 0 | Human | 24 | NRU | 25 | 65.829 | NON_TOXIC | 4 | 4 | 4 | 3 | 3.75
60 | 26743952 | Ag | Sphere | PVP | 10 | Manufacturer | TEM | 14.7 | Manufacturer | DLS | -27.3 | Manufacturer | Zeta-potential | 62.6 | Manufacturer | Other (Estimated from TEM) | Neutrophils | Blood | 0 | Human | 24 | NRU | 50 | 47.739 | TOXIC | 4 | 4 | 4 | 3 | 3.75
60 | 26743952 | Ag | Sphere | PVP | 10 | Manufacturer | TEM | 14.7 | Manufacturer | DLS | -27.3 | Manufacturer | Zeta-potential | 62.6 | Manufacturer | Other (Estimated from TEM) | Neutrophils | Blood | 0 | Human | 24 | NRU | 100 | 37.186 | TOXIC | 4 | 4 | 4 | 3 | 3.75
61 | 19326357 | Au | Sphere | None | 2.81 | Experiment | TEM | 20.01 | Reference | No method information available | -56.64 | Experiment | Zeta-potential | 110.6337 | Reference | Other (Estimated from core size) | J774A.1 | Macrophages | 0 | Murine | 24 | Multisizer | 0 | 100 | NON_TOXIC | 5 | 1 | 5 | 2 | 3.25
61 | 19326357 | Au | Sphere | None | 2.81 | Experiment | TEM | 20.01 | Reference | No method information available | -56.64 | Experiment | Zeta-potential | 110.6337 | Reference | Other (Estimated from core size) | J774A.1 | Macrophages | 0 | Murine | 24 | Multisizer | 1 | 90.8 | NON_TOXIC | 5 | 1 | 5 | 2 | 3.25
61 | 19326357 | Au | Sphere | None | 2.81 | Experiment | TEM | 20.01 | Reference | No method information available | -56.64 | Experiment | Zeta-potential | 110.6337 | Reference | Other (Estimated from core size) | J774A.1 | Macrophages | 0 | Murine | 24 | Multisizer | 10 | 48.8 | TOXIC | 5 | 1 | 5 | 2 | 3.25
61 | 19326357 | Au | Sphere | None | 2.81 | Experiment | TEM | 20.01 | Reference | No method information available | -56.64 | Experiment | Zeta-potential | 110.6337 | Reference | Other (Estimated from core size) | J774A.1 | Macrophages | 0 | Murine | 48 | Multisizer | 0 | 100 | NON_TOXIC | 5 | 1 | 5 | 2 | 3.25
61 | 19326357 | Au | Sphere | None | 2.81 | Experiment | TEM | 20.01 | Reference | No method information available | -56.64 | Experiment | Zeta-potential | 110.6337 | Reference | Other (Estimated from core size) | J774A.1 | Macrophages | 0 | Murine | 48 | Multisizer | 1 | 86.5 | NON_TOXIC | 5 | 1 | 5 | 2 | 3.25
61 | 19326357 | Au | Sphere | None | 2.81 | Experiment | TEM | 20.01 | Reference | No method information available | -56.64 | Experiment | Zeta-potential | 110.6337 | Reference | Other (Estimated from core size) | J774A.1 | Macrophages | 0 | Murine | 48 | Multisizer | 10 | 32.7 | TOXIC | 5 | 1 | 5 | 2 | 3.25
61 | 19326357 | Au | Sphere | None | 2.81 | Experiment | TEM | 20.01 | Reference | No method information available | -56.64 | Experiment | Zeta-potential | 110.6337 | Reference | Other (Estimated from core size) | J774A.1 | Macrophages | 0 | Murine | 72 | Multisizer | 0 | 100 | NON_TOXIC | 5 | 1 | 5 | 2 | 3.25
61 | 19326357 | Au | Sphere | None | 2.81 | Experiment | TEM | 20.01 | Reference | No method information available | -56.64 | Experiment | Zeta-potential | 110.6337 | Reference | Other (Estimated from core size) | J774A.1 | Macrophages | 0 | Murine | 72 | Multisizer | 1 | 85 | NON_TOXIC | 5 | 1 | 5 | 2 | 3.25
61 | 19326357 | Au | Sphere | None | 2.81 | Experiment | TEM | 20.01 | Reference | No method information available | -56.64 | Experiment | Zeta-potential | 110.6337 | Reference | Other (Estimated from core size) | J774A.1 | Macrophages | 0 | Murine | 72 | Multisizer | 10 | 36.9 | TOXIC | 5 | 1 | 5 | 2 | 3.25
61 | 19326357 | Au | Sphere | None | 5.52 | Experiment | TEM | 12.9 | Reference | No method information available | -60.85 | Experiment | Zeta-potential | 56.31899 | Reference | Other (Estimated from core size) | J774A.1 | Macrophages | 0 | Murine | 24 | Multisizer | 0 | 100 | NON_TOXIC | 5 | 1 | 5 | 2 | 3.25
61 | 19326357 | Au | Sphere | None | 5.52 | Experiment | TEM | 12.9 | Reference | No method information available | -60.85 | Experiment | Zeta-potential | 56.31899 | Reference | Other (Estimated from core size) | J774A.1 | Macrophages | 0 | Murine | 24 | Multisizer | 1 | 92 | NON_TOXIC | 5 | 1 | 5 | 2 | 3.25
61 | 19326357 | Au | Sphere | None | 5.52 | Experiment | TEM | 12.9 | Reference | No method information available | -60.85 | Experiment | Zeta-potential | 56.31899 | Reference | Other (Estimated from core size) | J774A.1 | Macrophages | 0 | Murine | 24 | Multisizer | 10 | 62.4 | NON_TOXIC | 5 | 1 | 5 | 2 | 3.25
61 | 19326357 | Au | Sphere | None | 5.52 | Experiment | TEM | 12.9 | Reference | No method information available | -60.85 | Experiment | Zeta-potential | 56.31899 | Reference | Other (Estimated from core size) | J774A.1 | Macrophages | 0 | Murine | 48 | Multisizer | 0 | 100 | NON_TOXIC | 5 | 1 | 5 | 2 | 3.25
61 | 19326357 | Au | Sphere | None | 5.52 | Experiment | TEM | 12.9 | Reference | No method information available | -60.85 | Experiment | Zeta-potential | 56.31899 | Reference | Other (Estimated from core size) | J774A.1 | Macrophages | 0 | Murine | 48 | Multisizer | 1 | 90.9 | NON_TOXIC | 5 | 1 | 5 | 2 | 3.25
61 | 19326357 | Au | Sphere | None | 5.52 | Experiment | TEM | 12.9 | Reference | No method information available | -60.85 | Experiment | Zeta-potential | 56.31899 | Reference | Other (Estimated from core size) | J774A.1 | Macrophages | 0 | Murine | 48 | Multisizer | 10 | 46.5 | TOXIC | 5 | 1 | 5 | 2 | 3.25
61 | 19326357 | Au | Sphere | None | 5.52 | Experiment | TEM | 12.9 | Reference | No method information available | -60.85 | Experiment | Zeta-potential | 56.31899 | Reference | Other (Estimated from core size) | J774A.1 | Macrophages | 0 | Murine | 72 | Multisizer | 0 | 100 | NON_TOXIC | 5 | 1 | 5 | 2 | 3.25
61 | 19326357 | Au | Sphere | None | 5.52 | Experiment | TEM | 12.9 | Reference | No method information available | -60.85 | Experiment | Zeta-potential | 56.31899 | Reference | Other (Estimated from core size) | J774A.1 | Macrophages | 0 | Murine | 72 | Multisizer | 1 | 89 | NON_TOXIC | 5 | 1 | 5 | 2 | 3.25
61 | 19326357 | Au | Sphere | None | 5.52 | Experiment | TEM | 12.9 | Reference | No method information available | -60.85 | Experiment | Zeta-potential | 56.31899 | Reference | Other (Estimated from core size) | J774A.1 | Macrophages | 0 | Murine | 72 | Multisizer | 10 | 47.2 | TOXIC | 5 | 1 | 5 | 2 | 3.25
61 | 19326357 | Au | Sphere | None | 38.05 | Experiment | TEM | 60.5 | Reference | No method information available | -78.81 | Experiment | Zeta-potential | 8.170324 | Reference | Other (Estimated from core size) | J774A.1 | Macrophages | 0 | Murine | 24 | Multisizer | 0 | 100 | NON_TOXIC | 5 | 1 | 5 | 2 | 3.25
61 | 19326357 | Au | Sphere | None | 38.05 | Experiment | TEM | 60.5 | Reference | No method information available | -78.81 | Experiment | Zeta-potential | 8.170324 | Reference | Other (Estimated from core size) | J774A.1 | Macrophages | 0 | Murine | 24 | Multisizer | 1 | 94.8 | NON_TOXIC | 5 | 1 | 5 | 2 | 3.25
61 | 19326357 | Au | Sphere | None | 38.05 | Experiment | TEM | 60.5 | Reference | No method information available | -78.81 | Experiment | Zeta-potential | 8.170324 | Reference | Other (Estimated from core size) | J774A.1 | Macrophages | 0 | Murine | 24 | Multisizer | 10 | 61.6 | NON_TOXIC | 5 | 1 | 5 | 2 | 3.25
61 | 19326357 | Au | Sphere | None | 38.05 | Experiment | TEM | 60.5 | Reference | No method information available | -78.81 | Experiment | Zeta-potential | 8.170324 | Reference | Other (Estimated from core size) | J774A.1 | Macrophages | 0 | Murine | 48 | Multisizer | 0 | 100 | NON_TOXIC | 5 | 1 | 5 | 2 | 3.25
61 | 19326357 | Au | Sphere | None | 38.05 | Experiment | TEM | 60.5 | Reference | No method information available | -78.81 | Experiment | Zeta-potential | 8.170324 | Reference | Other (Estimated from core size) | J774A.1 | Macrophages | 0 | Murine | 48 | Multisizer | 1 | 95.1 | NON_TOXIC | 5 | 1 | 5 | 2 | 3.25
61 | 19326357 | Au | Sphere | None | 38.05 | Experiment | TEM | 60.5 | Reference | No method information available | -78.81 | Experiment | Zeta-potential | 8.170324 | Reference | Other (Estimated from core size) | J774A.1 | Macrophages | 0 | Murine | 48 | Multisizer | 10 | 41.7 | TOXIC | 5 | 1 | 5 | 2 | 3.25
61 | 19326357 | Au | Sphere | None | 38.05 | Experiment | TEM | 60.5 | Reference | No method information available | -78.81 | Experiment | Zeta-potential | 8.170324 | Reference | Other (Estimated from core size) | J774A.1 | Macrophages | 0 | Murine | 72 | Multisizer | 0 | 100 | NON_TOXIC | 5 | 1 | 5 | 2 | 3.25
61 | 19326357 | Au | Sphere | None | 38.05 | Experiment | TEM | 60.5 | Reference | No method information available | -78.81 | Experiment | Zeta-potential | 8.170324 | Reference | Other (Estimated from core size) | J774A.1 | Macrophages | 0 | Murine | 72 | Multisizer | 1 | 101 | NON_TOXIC | 5 | 1 | 5 | 2 | 3.25
61 | 19326357 | Au | Sphere | None | 38.05 | Experiment | TEM | 60.5 | Reference | No method information available | -78.81 | Experiment | Zeta-potential | 8.170324 | Reference | Other (Estimated from core size) | J774A.1 | Macrophages | 0 | Murine | 72 | Multisizer | 10 | 46.8 | TOXIC | 5 | 1 | 5 | 2 | 3.25
61 | 19326357 | Ag | Sphere | None | 3.08 | Experiment | TEM | 20.01 | Reference | No method information available | 13.69 | Experiment | Zeta-potential | 185.7056 | Reference | Other (Estimated from core size) | J774A.1 | Macrophages | 0 | Murine | 24 | Multisizer | 0 | 100 | NON_TOXIC | 5 | 1 | 5 | 2 | 3.25
61 | 19326357 | Ag | Sphere | None | 3.08 | Experiment | TEM | 20.01 | Reference | No method information available | 13.69 | Experiment | Zeta-potential | 185.7056 | Reference | Other (Estimated from core size) | J774A.1 | Macrophages | 0 | Murine | 24 | Multisizer | 1 | 100.9 | NON_TOXIC | 5 | 1 | 5 | 2 | 3.25
61 | 19326357 | Ag | Sphere | None | 3.08 | Experiment | TEM | 20.01 | Reference | No method information available | 13.69 | Experiment | Zeta-potential | 185.7056 | Reference | Other (Estimated from core size) | J774A.1 | Macrophages | 0 | Murine | 24 | Multisizer | 10 | 62.4 | NON_TOXIC | 5 | 1 | 5 | 2 | 3.25
61 | 19326357 | Ag | Sphere | None | 3.08 | Experiment | TEM | 20.01 | Reference | No method information available | 13.69 | Experiment | Zeta-potential | 185.7056 | Reference | Other (Estimated from core size) | J774A.1 | Macrophages | 0 | Murine | 48 | Multisizer | 0 | 100 | NON_TOXIC | 5 | 1 | 5 | 2 | 3.25
61 | 19326357 | Ag | Sphere | None | 3.08 | Experiment | TEM | 20.01 | Reference | No method information available | 13.69 | Experiment | Zeta-potential | 185.7056 | Reference | Other (Estimated from core size) | J774A.1 | Macrophages | 0 | Murine | 48 | Multisizer | 1 | 97.9 | NON_TOXIC | 5 | 1 | 5 | 2 | 3.25
61 | 19326357 | Ag | Sphere | None | 3.08 | Experiment | TEM | 20.01 | Reference | No method information available | 13.69 | Experiment | Zeta-potential | 185.7056 | Reference | Other (Estimated from core size) | J774A.1 | Macrophages | 0 | Murine | 48 | Multisizer | 10 | 57.4 | NON_TOXIC | 5 | 1 | 5 | 2 | 3.25
61 | 19326357 | Ag | Sphere | None | 3.08 | Experiment | TEM | 20.01 | Reference | No method information available | 13.69 | Experiment | Zeta-potential | 185.7056 | Reference | Other (Estimated from core size) | J774A.1 | Macrophages | 0 | Murine | 72 | Multisizer | 0 | 100 | NON_TOXIC | 5 | 1 | 5 | 2 | 3.25
61 | 19326357 | Ag | Sphere | None | 3.08 | Experiment | TEM | 20.01 | Reference | No method information available | 13.69 | Experiment | Zeta-potential | 185.7056 | Reference | Other (Estimated from core size) | J774A.1 | Macrophages | 0 | Murine | 72 | Multisizer | 1 | 107.4 | NON_TOXIC | 5 | 1 | 5 | 2 | 3.25
61 | 19326357 | Ag | Sphere | None | 3.08 | Experiment | TEM | 20.01 | Reference | No method information available | 13.69 | Experiment | Zeta-potential | 185.7056 | Reference | Other (Estimated from core size) | J774A.1 | Macrophages | 0 | Murine | 72 | Multisizer | 10 | 53.4 | NON_TOXIC | 5 | 1 | 5 | 2 | 3.25
61 | 19326357 | Ag | Sphere | None | 5.75 | Experiment | TEM | 21.7 | Reference | No method information available | 15.43 | Experiment | Zeta-potential | 99.47362 | Reference | Other (Estimated from core size) | J774A.1 | Macrophages | 0 | Murine | 24 | Multisizer | 0 | 100 | NON_TOXIC | 5 | 1 | 5 | 2 | 3.25
61 | 19326357 | Ag | Sphere | None | 5.75 | Experiment | TEM | 21.7 | Reference | No method information available | 15.43 | Experiment | Zeta-potential | 99.47362 | Reference | Other (Estimated from core size) | J774A.1 | Macrophages | 0 | Murine | 24 | Multisizer | 1 | 99.1 | NON_TOXIC | 5 | 1 | 5 | 2 | 3.25
61 | 19326357 | Ag | Sphere | None | 5.75 | Experiment | TEM | 21.7 | Reference | No method information available | 15.43 | Experiment | Zeta-potential | 99.47362 | Reference | Other (Estimated from core size) | J774A.1 | Macrophages | 0 | Murine | 24 | Multisizer | 10 | 93.8 | NON_TOXIC | 5 | 1 | 5 | 2 | 3.25
61 | 19326357 | Ag | Sphere | None | 5.75 | Experiment | TEM | 21.7 | Reference | No method information available | 15.43 | Experiment | Zeta-potential | 99.47362 | Reference | Other (Estimated from core size) | J774A.1 | Macrophages | 0 | Murine | 48 | Multisizer | 0 | 100 | NON_TOXIC | 5 | 1 | 5 | 2 | 3.25
61 | 19326357 | Ag | Sphere | None | 5.75 | Experiment | TEM | 21.7 | Reference | No method information available | 15.43 | Experiment | Zeta-potential | 99.47362 | Reference | Other (Estimated from core size) | J774A.1 | Macrophages | 0 | Murine | 48 | Multisizer | 1 | 105 | NON_TOXIC | 5 | 1 | 5 | 2 | 3.25
61 | 19326357 | Ag | Sphere | None | 5.75 | Experiment | TEM | 21.7 | Reference | No method information available | 15.43 | Experiment | Zeta-potential | 99.47362 | Reference | Other (Estimated from core size) | J774A.1 | Macrophages | 0 | Murine | 48 | Multisizer | 10 | 73.6 | NON_TOXIC | 5 | 1 | 5 | 2 | 3.25
61 | 19326357 | Ag | Sphere | None | 5.75 | Experiment | TEM | 21.7 | Reference | No method information available | 15.43 | Experiment | Zeta-potential | 99.47362 | Reference | Other (Estimated from core size) | J774A.1 | Macrophages | 0 | Murine | 72 | Multisizer | 0 | 100 | NON_TOXIC | 5 | 1 | 5 | 2 | 3.25
61 | 19326357 | Ag | Sphere | None | 5.75 | Experiment | TEM | 21.7 | Reference | No method information available | 15.43 | Experiment | Zeta-potential | 99.47362 | Reference | Other (Estimated from core size) | J774A.1 | Macrophages | 0 | Murine | 72 | Multisizer | 1 | 107.9 | NON_TOXIC | 5 | 1 | 5 | 2 | 3.25
61 | 19326357 | Ag | Sphere | None | 5.75 | Experiment | TEM | 21.7 | Reference | No method information available | 15.43 | Experiment | Zeta-potential | 99.47362 | Reference | Other (Estimated from core size) | J774A.1 | Macrophages | 0 | Murine | 72 | Multisizer | 10 | 69.5 | NON_TOXIC | 5 | 1 | 5 | 2 | 3.25
61 | 19326357 | Ag | Sphere | None | 24.85 | Experiment | TEM | 28.41 | Reference | No method information available | 5.35 | Experiment | Zeta-potential | 23.01703 | Reference | Other (Estimated from core size) | J774A.1 | Macrophages | 0 | Murine | 24 | Multisizer | 0 | 100 | NON_TOXIC | 5 | 1 | 5 | 2 | 3.25
61 | 19326357 | Ag | Sphere | None | 24.85 | Experiment | TEM | 28.41 | Reference | No method information available | 5.35 | Experiment | Zeta-potential | 23.01703 | Reference | Other (Estimated from core size) | J774A.1 | Macrophages | 0 | Murine | 24 | Multisizer | 1 | 95.5 | NON_TOXIC | 5 | 1 | 5 | 2 | 3.25
61 | 19326357 | Ag | Sphere | None | 24.85 | Experiment | TEM | 28.41 | Reference | No method information available | 5.35 | Experiment | Zeta-potential | 23.01703 | Reference | Other (Estimated from core size) | J774A.1 | Macrophages | 0 | Murine | 24 | Multisizer | 10 | 89.2 | NON_TOXIC | 5 | 1 | 5 | 2 | 3.25
61 | 19326357 | Ag | Sphere | None | 24.85 | Experiment | TEM | 28.41 | Reference | No method information available | 5.35 | Experiment | Zeta-potential | 23.01703 | Reference | Other (Estimated from core size) | J774A.1 | Macrophages | 0 | Murine | 48 | Multisizer | 0 | 100 | NON_TOXIC | 5 | 1 | 5 | 2 | 3.25
61 | 19326357 | Ag | Sphere | None | 24.85 | Experiment | TEM | 28.41 | Reference | No method information available | 5.35 | Experiment | Zeta-potential | 23.01703 | Reference | Other (Estimated from core size) | J774A.1 | Macrophages | 0 | Murine | 48 | Multisizer | 1 | 104.9 | NON_TOXIC | 5 | 1 | 5 | 2 | 3.25
61 | 19326357 | Ag | Sphere | None | 24.85 | Experiment | TEM | 28.41 | Reference | No method information available | 5.35 | Experiment | Zeta-potential | 23.01703 | Reference | Other (Estimated from core size) | J774A.1 | Macrophages | 0 | Murine | 48 | Multisizer | 10 | 68.3 | NON_TOXIC | 5 | 1 | 5 | 2 | 3.25
61 | 19326357 | Ag | Sphere | None | 24.85 | Experiment | TEM | 28.41 | Reference | No method information available | 5.35 | Experiment | Zeta-potential | 23.01703 | Reference | Other (Estimated from core size) | J774A.1 | Macrophages | 0 | Murine | 72 | Multisizer | 0 | 100 | NON_TOXIC | 5 | 1 | 5 | 2 | 3.25
61 | 19326357 | Ag | Sphere | None | 24.85 | Experiment | TEM | 28.41 | Reference | No method information available | 5.35 | Experiment | Zeta-potential | 23.01703 | Reference | Other (Estimated from core size) | J774A.1 | Macrophages | 0 | Murine | 72 | Multisizer | 1 | 101.6 | NON_TOXIC | 5 | 1 | 5 | 2 | 3.25
61 | 19326357 | Ag | Sphere | None | 24.85 | Experiment | TEM | 28.41 | Reference | No method information available | 5.35 | Experiment | Zeta-potential | 23.01703 | Reference | Other (Estimated from core size) | J774A.1 | Macrophages | 0 | Murine | 72 | Multisizer | 10 | 65.4 | NON_TOXIC | 5 | 1 | 5 | 2 | 3.25
62 | 20131082 | Au | Sphere | DOX | 10 | Experiment | TEM | 101 | Reference | No method information available | -11 | Experiment | Zeta-potential | 31.08808 | Reference | Other (Estimated from core size) | HFF | Skin | 0 | Human | 6 | MTT | 0 | 100 | NON_TOXIC | 5 | 1 | 5 | 2 | 3.25
62 | 20131082 | Au | Sphere | DOX | 10 | Experiment | TEM | 101 | Reference | No method information available | -11 | Experiment | Zeta-potential | 31.08808 | Reference | Other (Estimated from core size) | HFF | Skin | 0 | Human | 6 | MTT | 2 | 80.7 | NON_TOXIC | 5 | 1 | 5 | 2 | 3.25
62 | 20131082 | Au | Sphere | DOX | 10 | Experiment | TEM | 101 | Reference | No method information available | -11 | Experiment | Zeta-potential | 31.08808 | Reference | Other (Estimated from core size) | HFF | Skin | 0 | Human | 6 | MTT | 4 | 50.88 | NON_TOXIC | 5 | 1 | 5 | 2 | 3.25
62 | 20131082 | Au | Sphere | DOX | 10 | Experiment | TEM | 101 | Reference | No method information available | -11 | Experiment | Zeta-potential | 31.08808 | Reference | Other (Estimated from core size) | HFF | Skin | 0 | Human | 6 | MTT | 8 | 46.67 | TOXIC | 5 | 1 | 5 | 2 | 3.25
62 | 20131082 | Au | Sphere | DOX | 10 | Experiment | TEM | 101 | Reference | No method information available | -11 | Experiment | Zeta-potential | 31.08808 | Reference | Other (Estimated from core size) | HFF | Skin | 0 | Human | 6 | MTT | 16 | 29.82 | TOXIC | 5 | 1 | 5 | 2 | 3.25
62 | 20131082 | Au | Sphere | DOX | 10 | Experiment | TEM | 101 | Reference | No method information available | -11 | Experiment | Zeta-potential | 31.08808 | Reference | Other (Estimated from core size) | KB | Cervix | 1 | Human | 6 | MTT | 0 | 100 | NON_TOXIC | 5 | 1 | 5 | 2 | 3.25
62 | 20131082 | Au | Sphere | DOX | 10 | Experiment | TEM | 101 | Reference | No method information available | -11 | Experiment | Zeta-potential | 31.08808 | Reference | Other (Estimated from core size) | KB | Cervix | 1 | Human | 6 | MTT | 2 | 48.07 | TOXIC | 5 | 1 | 5 | 2 | 3.25
62 | 20131082 | Au | Sphere | DOX | 10 | Experiment | TEM | 101 | Reference | No method information available | -11 | Experiment | Zeta-potential | 31.08808 | Reference | Other (Estimated from core size) | KB | Cervix | 1 | Human | 6 | MTT | 4 | 25.26 | TOXIC | 5 | 1 | 5 | 2 | 3.25
62 | 20131082 | Au | Sphere | DOX | 10 | Experiment | TEM | 101 | Reference | No method information available | -11 | Experiment | Zeta-potential | 31.08808 | Reference | Other (Estimated from core size) | KB | Cervix | 1 | Human | 6 | MTT | 8 | 12.63 | TOXIC | 5 | 1 | 5 | 2 | 3.25
62 | 20131082 | Au | Sphere | DOX | 10 | Experiment | TEM | 101 | Reference | No method information available | -11 | Experiment | Zeta-potential | 31.08808 | Reference | Other (Estimated from core size) | KB | Cervix | 1 | Human | 6 | MTT | 16 | 8.07 | TOXIC | 5 | 1 | 5 | 2 | 3.25
62 | 20131082 | Au | Sphere | DOX | 10 | Experiment | TEM | 101 | Reference | No method information available | -11 | Experiment | Zeta-potential | 31.08808 | Reference | Other (Estimated from core size) | A549 | Lung | 1 | Human | 6 | MTT | 0 | 100 | NON_TOXIC | 5 | 1 | 5 | 2 | 3.25
62 | 20131082 | Au | Sphere | DOX | 10 | Experiment | TEM | 101 | Reference | No method information available | -11 | Experiment | Zeta-potential | 31.08808 | Reference | Other (Estimated from core size) | A549 | Lung | 1 | Human | 6 | MTT | 2 | 62.11 | NON_TOXIC | 5 | 1 | 5 | 2 | 3.25
62 | 20131082 | Au | Sphere | DOX | 10 | Experiment | TEM | 101 | Reference | No method information available | -11 | Experiment | Zeta-potential | 31.08808 | Reference | Other (Estimated from core size) | A549 | Lung | 1 | Human | 6 | MTT | 4 | 31.93 | TOXIC | 5 | 1 | 5 | 2 | 3.25
62 | 20131082 | Au | Sphere | DOX | 10 | Experiment | TEM | 101 | Reference | No method information available | -11 | Experiment | Zeta-potential | 31.08808 | Reference | Other (Estimated from core size) | A549 | Lung | 1 | Human | 6 | MTT | 8 | 24.91 | TOXIC | 5 | 1 | 5 | 2 | 3.25
62 | 20131082 | Au | Sphere | DOX | 10 | Experiment | TEM | 101 | Reference | No method information available | -11 | Experiment | Zeta-potential | 31.08808 | Reference | Other (Estimated from core size) | A549 | Lung | 1 | Human | 6 | MTT | 16 | 9.82 | TOXIC | 5 | 1 | 5 | 2 | 3.25
63 | 20656344 | Au | Nanorod | CTAB | 30 | Experiment | TEM | 60 | Reference | No method information available | 34.7423 | Experiment | Zeta-potential | 10.36269 | Reference | Other (Estimated from core size) | MCF-7 | Breast | 1 | Human | 24 | CCK-8 | 1.378765983e-05 | 91.0256 | NON_TOXIC | 5 | 1 | 5 | 2 | 3.25
63 | 20656344 | Au | Nanorod | CTAB | 30 | Experiment | TEM | 60 | Reference | No method information available | 34.7423 | Experiment | Zeta-potential | 10.36269 | Reference | Other (Estimated from core size) | MCF-7 | Breast | 1 | Human | 48 | CCK-8 | 1.378765983e-05 | 67.4359 | NON_TOXIC | 5 | 1 | 5 | 2 | 3.25
63 | 20656344 | Au | Nanorod | CTAB | 30 | Experiment | TEM | 60 | Reference | No method information available | 34.7423 | Experiment | Zeta-potential | 10.36269 | Reference | Other (Estimated from core size) | MCF-7 | Breast | 1 | Human | 72 | CCK-8 | 1.378765983e-05 | 31.5385 | TOXIC | 5 | 1 | 5 | 2 | 3.25
63 | 20656344 | Au | Nanorod | CTAB | 21 | Experiment | TEM | 40 | Reference | No method information available | 39.2526 | Experiment | Zeta-potential | 14.80385 | Reference | Other (Estimated from core size) | MCF-7 | Breast | 1 | Human | 24 | CCK-8 | 1.378765983e-05 | 85.641 | NON_TOXIC | 5 | 1 | 5 | 2 | 3.25
63 | 20656344 | Au | Nanorod | CTAB | 21 | Experiment | TEM | 40 | Reference | No method information available | 39.2526 | Experiment | Zeta-potential | 14.80385 | Reference | Other (Estimated from core size) | MCF-7 | Breast | 1 | Human | 48 | CCK-8 | 1.378765983e-05 | 73.3333 | NON_TOXIC | 5 | 1 | 5 | 2 | 3.25
63 | 20656344 | Au | Nanorod | CTAB | 21 | Experiment | TEM | 40 | Reference | No method information available | 39.2526 | Experiment | Zeta-potential | 14.80385 | Reference | Other (Estimated from core size) | MCF-7 | Breast | 1 | Human | 72 | CCK-8 | 1.378765983e-05 | 46.1538 | TOXIC | 5 | 1 | 5 | 2 | 3.25
63 | 20656344 | Au | Nanorod | CTAB | 17 | Experiment | TEM | 33 | Reference | No method information available | 43.5052 | Experiment | Zeta-potential | 18.28711 | Reference | Other (Estimated from core size) | MCF-7 | Breast | 1 | Human | 24 | CCK-8 | 1.378765983e-05 | 77.9487 | NON_TOXIC | 5 | 1 | 5 | 2 | 3.25
63 | 20656344 | Au | Nanorod | CTAB | 17 | Experiment | TEM | 33 | Reference | No method information available | 43.5052 | Experiment | Zeta-potential | 18.28711 | Reference | Other (Estimated from core size) | MCF-7 | Breast | 1 | Human | 48 | CCK-8 | 1.378765983e-05 | 65.1282 | NON_TOXIC | 5 | 1 | 5 | 2 | 3.25
63 | 20656344 | Au | Nanorod | CTAB | 17 | Experiment | TEM | 33 | Reference | No method information available | 43.5052 | Experiment | Zeta-potential | 18.28711 | Reference | Other (Estimated from core size) | MCF-7 | Breast | 1 | Human | 72 | CCK-8 | 1.378765983e-05 | 40.2564 | TOXIC | 5 | 1 | 5 | 2 | 3.25
63 | 20656344 | Au | Nanorod | CTAB | 14 | Experiment | TEM | 30 | Reference | No method information available | 36.2887 | Experiment | Zeta-potential | 22.20577 | Reference | Other (Estimated from core size) | MCF-7 | Breast | 1 | Human | 24 | CCK-8 | 1.378765983e-05 | 95.1282 | NON_TOXIC | 5 | 1 | 5 | 2 | 3.25
63 | 20656344 | Au | Nanorod | CTAB | 14 | Experiment | TEM | 30 | Reference | No method information available | 36.2887 | Experiment | Zeta-potential | 22.20577 | Reference | Other (Estimated from core size) | MCF-7 | Breast | 1 | Human | 48 | CCK-8 | 1.378765983e-05 | 63.333 | NON_TOXIC | 5 | 1 | 5 | 2 | 3.25
63 | 20656344 | Au | Nanorod | CTAB | 14 | Experiment | TEM | 30 | Reference | No method information available | 36.2887 | Experiment | Zeta-potential | 22.20577 | Reference | Other (Estimated from core size) | MCF-7 | Breast | 1 | Human | 72 | CCK-8 | 1.378765983e-05 | 44.1026 | TOXIC | 5 | 1 | 5 | 2 | 3.25
63 | 20656344 | Au | Nanorod | CTAB-PSS | 30 | Experiment | TEM | 60 | Reference | No method information available | -32.7835 | Experiment | Zeta-potential | 10.36269 | Reference | Other (Estimated from core size) | MCF-7 | Breast | 1 | Human | 24 | CCK-8 | 1.378765983e-05 | 99.3381 | NON_TOXIC | 5 | 1 | 5 | 2 | 3.25
63 | 20656344 | Au | Nanorod | CTAB-PSS | 30 | Experiment | TEM | 60 | Reference | No method information available | -32.7835 | Experiment | Zeta-potential | 10.36269 | Reference | Other (Estimated from core size) | MCF-7 | Breast | 1 | Human | 48 | CCK-8 | 1.378765983e-05 | 98.2979 | NON_TOXIC | 5 | 1 | 5 | 2 | 3.25
63 | 20656344 | Au | Nanorod | CTAB-PSS | 30 | Experiment | TEM | 60 | Reference | No method information available | -32.7835 | Experiment | Zeta-potential | 10.36269 | Reference | Other (Estimated from core size) | MCF-7 | Breast | 1 | Human | 72 | CCK-8 | 1.378765983e-05 | 85.5556 | NON_TOXIC | 5 | 1 | 5 | 2 | 3.25
63 | 20656344 | Au | Nanorod | CTAB-PSS | 30 | Experiment | TEM | 60 | Reference | No method information available | -35.3608 | Experiment | Zeta-potential | 10.36269 | Reference | Other (Estimated from core size) | MCF-7 | Breast | 1 | Human | 24 | CCK-8 | 1.378765983e-05 | 101.7564 | NON_TOXIC | 5 | 1 | 5 | 2 | 3.25
63 | 20656344 | Au | Nanorod | CTAB-PSS | 30 | Experiment | TEM | 60 | Reference | No method information available | -35.3608 | Experiment | Zeta-potential | 10.36269 | Reference | Other (Estimated from core size) | MCF-7 | Breast | 1 | Human | 48 | CCK-8 | 1.378765983e-05 | 98.6651 | NON_TOXIC | 5 | 1 | 5 | 2 | 3.25
63 | 20656344 | Au | Nanorod | CTAB-PSS | 30 | Experiment | TEM | 60 | Reference | No method information available | -35.3608 | Experiment | Zeta-potential | 10.36269 | Reference | Other (Estimated from core size) | MCF-7 | Breast | 1 | Human | 72 | CCK-8 | 1.378765983e-05 | 84.2389 | NON_TOXIC | 5 | 1 | 5 | 2 | 3.25
63 | 20656344 | Au | Nanorod | CTAB-PDDAC | 14 | Experiment | TEM | 30 | Reference | No method information available | 58.1959 | Experiment | Zeta-potential | 22.20577 | Reference | Other (Estimated from core size) | MCF-7 | Breast | 1 | Human | 24 | CCK-8 | 1.378765983e-05 | 104.0189 | NON_TOXIC | 5 | 1 | 5 | 2 | 3.25
63 | 20656344 | Au | Nanorod | CTAB-PDDAC | 14 | Experiment | TEM | 30 | Reference | No method information available | 58.1959 | Experiment | Zeta-potential | 22.20577 | Reference | Other (Estimated from core size) | MCF-7 | Breast | 1 | Human | 48 | CCK-8 | 1.378765983e-05 | 99.8582 | NON_TOXIC | 5 | 1 | 5 | 2 | 3.25
63 | 20656344 | Au | Nanorod | CTAB-PDDAC | 14 | Experiment | TEM | 30 | Reference | No method information available | 58.1959 | Experiment | Zeta-potential | 22.20577 | Reference | Other (Estimated from core size) | MCF-7 | Breast | 1 | Human | 72 | CCK-8 | 1.378765983e-05 | 93.0969 | NON_TOXIC | 5 | 1 | 5 | 2 | 3.25
63 | 20656344 | Au | Nanorod | CTAB-PDDAC | 14 | Experiment | TEM | 30 | Reference | No method information available | 41.4433 | Experiment | Zeta-potential | 22.20577 | Reference | Other (Estimated from core size) | MCF-7 | Breast | 1 | Human | 24 | CCK-8 | 1.378765983e-05 | 105.363 | NON_TOXIC | 5 | 1 | 5 | 2 | 3.25
63 | 20656344 | Au | Nanorod | CTAB-PDDAC | 14 | Experiment | TEM | 30 | Reference | No method information available | 41.4433 | Experiment | Zeta-potential | 22.20577 | Reference | Other (Estimated from core size) | MCF-7 | Breast | 1 | Human | 48 | CCK-8 | 1.378765983e-05 | 103.3021 | NON_TOXIC | 5 | 1 | 5 | 2 | 3.25
63 | 20656344 | Au | Nanorod | CTAB-PDDAC | 14 | Experiment | TEM | 30 | Reference | No method information available | 41.4433 | Experiment | Zeta-potential | 22.20577 | Reference | Other (Estimated from core size) | MCF-7 | Breast | 1 | Human | 72 | CCK-8 | 1.378765983e-05 | 101.2412 | NON_TOXIC | 5 | 1 | 5 | 2 | 3.25

## Dataset B
Article No. | Pubmed ID | Metal | Shape | Coating | CoreSize | Source core size | Core size Measurement method | HSize | Source Hydrodynamic size | Hydrodynamic Size Measurement method | Zeta | Source Surface Charge | Surface Charge Measurement method | SSA | Source Specific Surface Area | Specific Surface Area Measurement method | Cell_line | Cell_Tissue | Cancer | Species | Time | Assay | Dose | Cell Viability | Toxicity | Score Core size | Score Hydrodynamic Size | Score Surface charge | Score Specific surface area | PChem Score
1 | 19226599 | Au | Nanorod | CTAB | 12.2 | Experiment | TEM | 21.4286 | Experiment | DLS | 41.32 | Experiment | Zeta-potential | 75.82459 | Reference | Other (Estimated from core size) | HT-29 | Colon | 1 | Human | 96 | MTT | 2e-07 | 99.4796 | NON-TOXIC | 5 | 5 | 5 | 2 | 4.25
1 | 19226599 | Au | Nanorod | CTAB | 12.2 | Experiment | TEM | 21.4286 | Experiment | DLS | 41.32 | Experiment | Zeta-potential | 75.82459 | Reference | Other (Estimated from core size) | HT-29 | Colon | 1 | Human | 96 | MTT | 2e-06 | 96.3569 | NON-TOXIC | 5 | 5 | 5 | 2 | 4.25
1 | 19226599 | Au | Nanorod | CTAB | 12.2 | Experiment | TEM | 21.4286 | Experiment | DLS | 41.32 | Experiment | Zeta-potential | 75.82459 | Reference | Other (Estimated from core size) | HT-29 | Colon | 1 | Human | 96 | MTT | 6e-06 | 97.2491 | NON-TOXIC | 5 | 5 | 5 | 2 | 4.25
1 | 19226599 | Au | Nanorod | CTAB | 12.2 | Experiment | TEM | 21.4286 | Experiment | DLS | 41.32 | Experiment | Zeta-potential | 75.82459 | Reference | Other (Estimated from core size) | HT-29 | Colon | 1 | Human | 96 | MTT | 1e-05 | 97.2491 | NON-TOXIC | 5 | 5 | 5 | 2 | 4.25
1 | 19226599 | Au | Nanorod | CTAB | 12.2 | Experiment | TEM | 21.4286 | Experiment | DLS | 41.32 | Experiment | Zeta-potential | 75.82459 | Reference | Other (Estimated from core size) | HT-29 | Colon | 1 | Human | 96 | MTT | 2e-05 | 86.9888 | NON-TOXIC | 5 | 5 | 5 | 2 | 4.25
1 | 19226599 | Au | Nanorod | CTAB | 12.2 | Experiment | TEM | 21.4286 | Experiment | DLS | 41.32 | Experiment | Zeta-potential | 75.82459 | Reference | Other (Estimated from core size) | HT-29 | Colon | 1 | Human | 96 | MTT | 4e-05 | 82.974 | NON-TOXIC | 5 | 5 | 5 | 2 | 4.25
1 | 19226599 | Au | Nanorod | CTAB | 12.2 | Experiment | TEM | 21.4286 | Experiment | DLS | 41.32 | Experiment | Zeta-potential | 75.82459 | Reference | Other (Estimated from core size) | HT-29 | Colon | 1 | Human | 96 | MTT | 0.0001 | 37.4721 | TOXIC | 5 | 5 | 5 | 2 | 4.25
1 | 19226599 | Au | Nanorod | CTAB | 12.2 | Experiment | TEM | 21.4286 | Experiment | DLS | 41.32 | Experiment | Zeta-potential | 75.82459 | Reference | Other (Estimated from core size) | HT-29 | Colon | 1 | Human | 96 | MTT | 0.0004 | 12.4907 | TOXIC | 5 | 5 | 5 | 2 | 4.25
1 | 19226599 | Au | Nanorod | PAH | 12.2 | Experiment | TEM | 27.8061 | Experiment | DLS | 36.0104 | Experiment | Zeta-potential | 75.82459 | Reference | Other (Estimated from core size) | HT-29 | Colon | 1 | Human | 96 | MTT | 1e-06 | 97.2491 | NON-TOXIC | 5 | 5 | 5 | 2 | 4.25
1 | 19226599 | Au | Nanorod | PAH | 12.2 | Experiment | TEM | 27.8061 | Experiment | DLS | 36.0104 | Experiment | Zeta-potential | 75.82459 | Reference | Other (Estimated from core size) | HT-29 | Colon | 1 | Human | 96 | MTT | 1e-05 | 91.8959 | NON-TOXIC | 5 | 5 | 5 | 2 | 4.25
1 | 19226599 | Au | Nanorod | PAH | 12.2 | Experiment | TEM | 27.8061 | Experiment | DLS | 36.0104 | Experiment | Zeta-potential | 75.82459 | Reference | Other (Estimated from core size) | HT-29 | Colon | 1 | Human | 96 | MTT | 2e-05 | 82.974 | NON-TOXIC | 5 | 5 | 5 | 2 | 4.25
1 | 19226599 | Au | Nanorod | PAH | 12.2 | Experiment | TEM | 27.8061 | Experiment | DLS | 36.0104 | Experiment | Zeta-potential | 75.82459 | Reference | Other (Estimated from core size) | HT-29 | Colon | 1 | Human | 96 | MTT | 0.0001 | 78.9591 | NON-TOXIC | 5 | 5 | 5 | 2 | 4.25
1 | 19226599 | Au | Nanorod | PAH | 12.2 | Experiment | TEM | 27.8061 | Experiment | DLS | 36.0104 | Experiment | Zeta-potential | 75.82459 | Reference | Other (Estimated from core size) | HT-29 | Colon | 1 | Human | 96 | MTT | 0.0002 | 81.6357 | NON-TOXIC | 5 | 5 | 5 | 2 | 4.25
1 | 19226599 | Au | Nanorod | PAH | 12.2 | Experiment | TEM | 27.8061 | Experiment | DLS | 36.0104 | Experiment | Zeta-potential | 75.82459 | Reference | Other (Estimated from core size) | HT-29 | Colon | 1 | Human | 96 | MTT | 0.0004 | 73.1599 | NON-TOXIC | 5 | 5 | 5 | 2 | 4.25
1 | 19226599 | Au | Nanorod | PAH | 12.2 | Experiment | TEM | 27.8061 | Experiment | DLS | 36.0104 | Experiment | Zeta-potential | 75.82459 | Reference | Other (Estimated from core size) | HT-29 | Colon | 1 | Human | 96 | MTT | 0.0008 | 59.777 | NON-TOXIC | 5 | 5 | 5 | 2 | 4.25
1 | 19226599 | Au | Nanorod | PAA | 12.2 | Experiment | TEM | 25.5102 | Experiment | DLS | -41.32 | Experiment | Zeta-potential | 75.82459 | Reference | Other (Estimated from core size) | HT-29 | Colon | 1 | Human | 96 | MTT | 1e-06 | 96.803 | NON-TOXIC | 5 | 5 | 5 | 2 | 4.25
1 | 19226599 | Au | Nanorod | PAA | 12.2 | Experiment | TEM | 25.5102 | Experiment | DLS | -41.32 | Experiment | Zeta-potential | 75.82459 | Reference | Other (Estimated from core size) | HT-29 | Colon | 1 | Human | 96 | MTT | 1e-05 | 94.5725 | NON-TOXIC | 5 | 5 | 5 | 2 | 4.25
1 | 19226599 | Au | Nanorod | PAA | 12.2 | Experiment | TEM | 25.5102 | Experiment | DLS | -41.32 | Experiment | Zeta-potential | 75.82459 | Reference | Other (Estimated from core size) | HT-29 | Colon | 1 | Human | 96 | MTT | 2e-05 | 86.9888 | NON-TOXIC | 5 | 5 | 5 | 2 | 4.25
1 | 19226599 | Au | Nanorod | PAA | 12.2 | Experiment | TEM | 25.5102 | Experiment | DLS | -41.32 | Experiment | Zeta-potential | 75.82459 | Reference | Other (Estimated from core size) | HT-29 | Colon | 1 | Human | 96 | MTT | 4e-05 | 81.6357 | NON-TOXIC | 5 | 5 | 5 | 2 | 4.25
1 | 19226599 | Au | Nanorod | PAA | 12.2 | Experiment | TEM | 25.5102 | Experiment | DLS | -41.32 | Experiment | Zeta-potential | 75.82459 | Reference | Other (Estimated from core size) | HT-29 | Colon | 1 | Human | 96 | MTT | 8e-05 | 83.4201 | NON-TOXIC | 5 | 5 | 5 | 2 | 4.25
1 | 19226599 | Au | Nanorod | PAA | 12.2 | Experiment | TEM | 25.5102 | Experiment | DLS | -41.32 | Experiment | Zeta-potential | 75.82459 | Reference | Other (Estimated from core size) | HT-29 | Colon | 1 | Human | 96 | MTT | 0.00016 | 79.4052 | NON-TOXIC | 5 | 5 | 5 | 2 | 4.25
1 | 19226599 | Au | Nanorod | PAA | 12.2 | Experiment | TEM | 25.5102 | Experiment | DLS | -41.32 | Experiment | Zeta-potential | 75.82459 | Reference | Other (Estimated from core size) | HT-29 | Colon | 1 | Human | 96 | MTT | 0.0004 | 55.316 | NON-TOXIC | 5 | 5 | 5 | 2 | 4.25
1 | 19226599 | Au | Nanorod | PAA | 12.2 | Experiment | TEM | 25.5102 | Experiment | DLS | -41.32 | Experiment | Zeta-potential | 75.82459 | Reference | Other (Estimated from core size) | HT-29 | Colon | 1 | Human | 96 | MTT | 0.0008 | 27.658 | TOXIC | 5 | 5 | 5 | 2 | 4.25
2 | 19607894 | Ag | Sphere | PVP | 40 | Manufacturer | TEM | 118 | Experiment | DLS | -21.8 | Experiment | Zeta-potential | 7.5 | Manufacturer | Other | THP-1 | Blood | 0 | Human | 24 | PI | 0 | 78.2516 | NON-TOXIC | 4 | 5 | 5 | 3 | 4.25
2 | 19607894 | Ag | Sphere | PVP | 40 | Manufacturer | TEM | 118 | Experiment | DLS | -21.8 | Experiment | Zeta-potential | 7.5 | Manufacturer | Other | THP-1 | Blood | 0 | Human | 24 | PI | 0.625 | 77.82 | NON-TOXIC | 4 | 5 | 5 | 3 | 4.25
2 | 19607894 | Ag | Sphere | PVP | 40 | Manufacturer | TEM | 118 | Experiment | DLS | -21.8 | Experiment | Zeta-potential | 7.5 | Manufacturer | Other | THP-1 | Blood | 0 | Human | 24 | PI | 1.25 | 71.85 | NON-TOXIC | 4 | 5 | 5 | 3 | 4.25
2 | 19607894 | Ag | Sphere | PVP | 40 | Manufacturer | TEM | 118 | Experiment | DLS | -21.8 | Experiment | Zeta-potential | 7.5 | Manufacturer | Other | THP-1 | Blood | 0 | Human | 24 | PI | 2.5 | 37.95 | TOXIC | 4 | 5 | 5 | 3 | 4.25
2 | 19607894 | Ag | Sphere | PVP | 40 | Manufacturer | TEM | 118 | Experiment | DLS | -21.8 | Experiment | Zeta-potential | 7.5 | Manufacturer | Other | THP-1 | Blood | 0 | Human | 24 | PI | 5 | 4.69 | TOXIC | 4 | 5 | 5 | 3 | 4.25
2 | 19607894 | Ag | Sphere | PVP | 40 | Manufacturer | TEM | 118 | Experiment | DLS | -21.8 | Experiment | Zeta-potential | 7.5 | Manufacturer | Other | THP-1 | Blood | 0 | Human | 24 | PI | 7.5 | 2.98 | TOXIC | 4 | 5 | 5 | 3 | 4.25
3 | 19969064 | Ag | Sphere | None | 50 | Manufacturer | TEM | 68.9 | Experiment | DLS | 0.91 | Experiment | Zeta-potential | 3.813155 | Reference | Other (Estimated from core size) | RAW 264.7 | Ascites | 0 | Murine | 24 | MTT | 0.2 | 93.8149 | NON-TOXIC | 4 | 5 | 5 | 2 | 4
3 | 19969064 | Ag | Sphere | None | 50 | Manufacturer | TEM | 68.9 | Experiment | DLS | 0.91 | Experiment | Zeta-potential | 3.813155 | Reference | Other (Estimated from core size) | RAW 264.7 | Ascites | 0 | Murine | 24 | MTT | 0.4 | 87.263 | NON-TOXIC | 4 | 5 | 5 | 2 | 4
3 | 19969064 | Ag | Sphere | None | 50 | Manufacturer | TEM | 68.9 | Experiment | DLS | 0.91 | Experiment | Zeta-potential | 3.813155 | Reference | Other (Estimated from core size) | RAW 264.7 | Ascites | 0 | Murine | 24 | MTT | 0.8 | 83.9616 | NON-TOXIC | 4 | 5 | 5 | 2 | 4
3 | 19969064 | Ag | Sphere | None | 50 | Manufacturer | TEM | 68.9 | Experiment | DLS | 0.91 | Experiment | Zeta-potential | 3.813155 | Reference | Other (Estimated from core size) | RAW 264.7 | Ascites | 0 | Murine | 24 | MTT | 1.6 | 80.965 | NON-TOXIC | 4 | 5 | 5 | 2 | 4
3 | 19969064 | Ag | Sphere | None | 50 | Manufacturer | TEM | 68.9 | Experiment | DLS | 0.91 | Experiment | Zeta-potential | 3.813155 | Reference | Other (Estimated from core size) | RAW 264.7 | Ascites | 0 | Murine | 48 | MTT | 0.2 | 90.5643 | NON-TOXIC | 4 | 5 | 5 | 2 | 4
3 | 19969064 | Ag | Sphere | None | 50 | Manufacturer | TEM | 68.9 | Experiment | DLS | 0.91 | Experiment | Zeta-potential | 3.813155 | Reference | Other (Estimated from core size) | RAW 264.7 | Ascites | 0 | Murine | 48 | MTT | 0.4 | 83.7923 | NON-TOXIC | 4 | 5 | 5 | 2 | 4
3 | 19969064 | Ag | Sphere | None | 50 | Manufacturer | TEM | 68.9 | Experiment | DLS | 0.91 | Experiment | Zeta-potential | 3.813155 | Reference | Other (Estimated from core size) | RAW 264.7 | Ascites | 0 | Murine | 48 | MTT | 0.8 | 75.0564 | NON-TOXIC | 4 | 5 | 5 | 2 | 4
3 | 19969064 | Ag | Sphere | None | 50 | Manufacturer | TEM | 68.9 | Experiment | DLS | 0.91 | Experiment | Zeta-potential | 3.813155 | Reference | Other (Estimated from core size) | RAW 264.7 | Ascites | 0 | Murine | 48 | MTT | 1.6 | 67.9458 | NON-TOXIC | 4 | 5 | 5 | 2 | 4
3 | 19969064 | Ag | Sphere | None | 50 | Manufacturer | TEM | 68.9 | Experiment | DLS | 0.91 | Experiment | Zeta-potential | 3.813155 | Reference | Other (Estimated from core size) | RAW 264.7 | Ascites | 0 | Murine | 72 | MTT | 0.2 | 86.6366 | NON-TOXIC | 4 | 5 | 5 | 2 | 4
3 | 19969064 | Ag | Sphere | None | 50 | Manufacturer | TEM | 68.9 | Experiment | DLS | 0.91 | Experiment | Zeta-potential | 3.813155 | Reference | Other (Estimated from core size) | RAW 264.7 | Ascites | 0 | Murine | 72 | MTT | 0.4 | 80.5418 | NON-TOXIC | 4 | 5 | 5 | 2 | 4
3 | 19969064 | Ag | Sphere | None | 50 | Manufacturer | TEM | 68.9 | Experiment | DLS | 0.91 | Experiment | Zeta-potential | 3.813155 | Reference | Other (Estimated from core size) | RAW 264.7 | Ascites | 0 | Murine | 72 | MTT | 0.8 | 70.7901 | NON-TOXIC | 4 | 5 | 5 | 2 | 4
3 | 19969064 | Ag | Sphere | None | 50 | Manufacturer | TEM | 68.9 | Experiment | DLS | 0.91 | Experiment | Zeta-potential | 3.813155 | Reference | Other (Estimated from core size) | RAW 264.7 | Ascites | 0 | Murine | 72 | MTT | 1.6 | 59.8194 | NON-TOXIC | 4 | 5 | 5 | 2 | 4
3 | 19969064 | Ag | Sphere | None | 50 | Manufacturer | TEM | 68.9 | Experiment | DLS | 0.91 | Experiment | Zeta-potential | 3.813155 | Reference | Other (Estimated from core size) | RAW 264.7 | Ascites | 0 | Murine | 96 | MTT | 0.2 | 73.0248 | NON-TOXIC | 4 | 5 | 5 | 2 | 4
3 | 19969064 | Ag | Sphere | None | 50 | Manufacturer | TEM | 68.9 | Experiment | DLS | 0.91 | Experiment | Zeta-potential | 3.813155 | Reference | Other (Estimated from core size) | RAW 264.7 | Ascites | 0 | Murine | 96 | MTT | 0.4 | 66.0497 | NON-TOXIC | 4 | 5 | 5 | 2 | 4
3 | 19969064 | Ag | Sphere | None | 50 | Manufacturer | TEM | 68.9 | Experiment | DLS | 0.91 | Experiment | Zeta-potential | 3.813155 | Reference | Other (Estimated from core size) | RAW 264.7 | Ascites | 0 | Murine | 96 | MTT | 0.8 | 59.0745 | NON-TOXIC | 4 | 5 | 5 | 2 | 4
3 | 19969064 | Ag | Sphere | None | 50 | Manufacturer | TEM | 68.9 | Experiment | DLS | 0.91 | Experiment | Zeta-potential | 3.813155 | Reference | Other (Estimated from core size) | RAW 264.7 | Ascites | 0 | Murine | 96 | MTT | 1.6 | 51.7607 | NON-TOXIC | 4 | 5 | 5 | 2 | 4
4 | 20064793 | Ag | Sphere | None | 22.4 | Experiment | TEM | 30.8 | Experiment | DLS | -29.7 | Experiment | Zeta-potential | 25.53452 | Reference | Other (Estimated from core size) | HEK | Skin | 0 | Human | 24 | Alamar Blue | 0 | 100 | NON-TOXIC | 5 | 5 | 5 | 2 | 4.25
4 | 20064793 | Ag | Sphere | None | 22.4 | Experiment | TEM | 30.8 | Experiment | DLS | -29.7 | Experiment | Zeta-potential | 25.53452 | Reference | Other (Estimated from core size) | HEK | Skin | 0 | Human | 24 | Alamar Blue | 0.068 | 105.2 | NON-TOXIC | 5 | 5 | 5 | 2 | 4.25
4 | 20064793 | Ag | Sphere | None | 22.4 | Experiment | TEM | 30.8 | Experiment | DLS | -29.7 | Experiment | Zeta-potential | 25.53452 | Reference | Other (Estimated from core size) | HEK | Skin | 0 | Human | 24 | Alamar Blue | 0.34 | 63.5 | NON-TOXIC | 5 | 5 | 5 | 2 | 4.25
4 | 20064793 | Ag | Sphere | None | 22.4 | Experiment | TEM | 30.8 | Experiment | DLS | -29.7 | Experiment | Zeta-potential | 25.53452 | Reference | Other (Estimated from core size) | HEK | Skin | 0 | Human | 24 | Alamar Blue | 1.7 | 37.2 | TOXIC | 5 | 5 | 5 | 2 | 4.25
4 | 20064793 | Ag | Sphere | None | 22.4 | Experiment | TEM | 30.8 | Experiment | DLS | -29.7 | Experiment | Zeta-potential | 25.53452 | Reference | Other (Estimated from core size) | HEK | Skin | 0 | Human | 24 | MTS | 0 | 100 | NON-TOXIC | 5 | 5 | 5 | 2 | 4.25
4 | 20064793 | Ag | Sphere | None | 22.4 | Experiment | TEM | 30.8 | Experiment | DLS | -29.7 | Experiment | Zeta-potential | 25.53452 | Reference | Other (Estimated from core size) | HEK | Skin | 0 | Human | 24 | MTS | 0.068 | 100.7 | NON-TOXIC | 5 | 5 | 5 | 2 | 4.25
4 | 20064793 | Ag | Sphere | None | 22.4 | Experiment | TEM | 30.8 | Experiment | DLS | -29.7 | Experiment | Zeta-potential | 25.53452 | Reference | Other (Estimated from core size) | HEK | Skin | 0 | Human | 24 | MTS | 0.34 | 69.3 | NON-TOXIC | 5 | 5 | 5 | 2 | 4.25
4 | 20064793 | Ag | Sphere | None | 22.4 | Experiment | TEM | 30.8 | Experiment | DLS | -29.7 | Experiment | Zeta-potential | 25.53452 | Reference | Other (Estimated from core size) | HEK | Skin | 0 | Human | 24 | MTS | 1.7 | 64 | NON-TOXIC | 5 | 5 | 5 | 2 | 4.25
4 | 20064793 | Ag | Sphere | None | 22.4 | Experiment | TEM | 30.8 | Experiment | DLS | -29.7 | Experiment | Zeta-potential | 25.53452 | Reference | Other (Estimated from core size) | HEK | Skin | 0 | Human | 24 | MTT | 0 | 100 | NON-TOXIC | 5 | 5 | 5 | 2 | 4.25
4 | 20064793 | Ag | Sphere | None | 22.4 | Experiment | TEM | 30.8 | Experiment | DLS | -29.7 | Experiment | Zeta-potential | 25.53452 | Reference | Other (Estimated from core size) | HEK | Skin | 0 | Human | 24 | MTT | 0.068 | 103.2 | NON-TOXIC | 5 | 5 | 5 | 2 | 4.25
4 | 20064793 | Ag | Sphere | None | 22.4 | Experiment | TEM | 30.8 | Experiment | DLS | -29.7 | Experiment | Zeta-potential | 25.53452 | Reference | Other (Estimated from core size) | HEK | Skin | 0 | Human | 24 | MTT | 0.34 | 100.6 | NON-TOXIC | 5 | 5 | 5 | 2 | 4.25
4 | 20064793 | Ag | Sphere | None | 22.4 | Experiment | TEM | 30.8 | Experiment | DLS | -29.7 | Experiment | Zeta-potential | 25.53452 | Reference | Other (Estimated from core size) | HEK | Skin | 0 | Human | 24 | MTT | 1.7 | 53 | NON-TOXIC | 5 | 5 | 5 | 2 | 4.25
4 | 20064793 | Ag | Sphere | None | 49.4 | Experiment | TEM | 47.7 | Experiment | DLS | -27.8 | Experiment | Zeta-potential | 11.57841 | Reference | Other (Estimated from core size) | HEK | Skin | 0 | Human | 24 | Alamar Blue | 0 | 100 | NON-TOXIC | 5 | 5 | 5 | 2 | 4.25
4 | 20064793 | Ag | Sphere | None | 49.4 | Experiment | TEM | 47.7 | Experiment | DLS | -27.8 | Experiment | Zeta-potential | 11.57841 | Reference | Other (Estimated from core size) | HEK | Skin | 0 | Human | 24 | Alamar Blue | 0.068 | 99.5 | NON-TOXIC | 5 | 5 | 5 | 2 | 4.25
4 | 20064793 | Ag | Sphere | None | 49.4 | Experiment | TEM | 47.7 | Experiment | DLS | -27.8 | Experiment | Zeta-potential | 11.57841 | Reference | Other (Estimated from core size) | HEK | Skin | 0 | Human | 24 | Alamar Blue | 0.34 | 57.8 | NON-TOXIC | 5 | 5 | 5 | 2 | 4.25
4 | 20064793 | Ag | Sphere | None | 49.4 | Experiment | TEM | 47.7 | Experiment | DLS | -27.8 | Experiment | Zeta-potential | 11.57841 | Reference | Other (Estimated from core size) | HEK | Skin | 0 | Human | 24 | Alamar Blue | 1.7 | 29.5 | TOXIC | 5 | 5 | 5 | 2 | 4.25
4 | 20064793 | Ag | Sphere | None | 49.4 | Experiment | TEM | 47.7 | Experiment | DLS | -27.8 | Experiment | Zeta-potential | 11.57841 | Reference | Other (Estimated from core size) | HEK | Skin | 0 | Human | 24 | MTS | 0 | 100 | NON-TOXIC | 5 | 5 | 5 | 2 | 4.25
4 | 20064793 | Ag | Sphere | None | 49.4 | Experiment | TEM | 47.7 | Experiment | DLS | -27.8 | Experiment | Zeta-potential | 11.57841 | Reference | Other (Estimated from core size) | HEK | Skin | 0 | Human | 24 | MTS | 0.068 | 106 | NON-TOXIC | 5 | 5 | 5 | 2 | 4.25
4 | 20064793 | Ag | Sphere | None | 49.4 | Experiment | TEM | 47.7 | Experiment | DLS | -27.8 | Experiment | Zeta-potential | 11.57841 | Reference | Other (Estimated from core size) | HEK | Skin | 0 | Human | 24 | MTS | 0.34 | 90 | NON-TOXIC | 5 | 5 | 5 | 2 | 4.25
4 | 20064793 | Ag | Sphere | None | 49.4 | Experiment | TEM | 47.7 | Experiment | DLS | -27.8 | Experiment | Zeta-potential | 11.57841 | Reference | Other (Estimated from core size) | HEK | Skin | 0 | Human | 24 | MTS | 1.7 | 72.7 | NON-TOXIC | 5 | 5 | 5 | 2 | 4.25
4 | 20064793 | Ag | Sphere | None | 49.4 | Experiment | TEM | 47.7 | Experiment | DLS | -27.8 | Experiment | Zeta-potential | 11.57841 | Reference | Other (Estimated from core size) | HEK | Skin | 0 | Human | 24 | MTT | 0 | 100 | NON-TOXIC | 5 | 5 | 5 | 2 | 4.25
4 | 20064793 | Ag | Sphere | None | 49.4 | Experiment | TEM | 47.7 | Experiment | DLS | -27.8 | Experiment | Zeta-potential | 11.57841 | Reference | Other (Estimated from core size) | HEK | Skin | 0 | Human | 24 | MTT | 0.068 | 101.9 | NON-TOXIC | 5 | 5 | 5 | 2 | 4.25
4 | 20064793 | Ag | Sphere | None | 49.4 | Experiment | TEM | 47.7 | Experiment | DLS | -27.8 | Experiment | Zeta-potential | 11.57841 | Reference | Other (Estimated from core size) | HEK | Skin | 0 | Human | 24 | MTT | 0.34 | 99.9 | NON-TOXIC | 5 | 5 | 5 | 2 | 4.25
4 | 20064793 | Ag | Sphere | None | 49.4 | Experiment | TEM | 47.7 | Experiment | DLS | -27.8 | Experiment | Zeta-potential | 11.57841 | Reference | Other (Estimated from core size) | HEK | Skin | 0 | Human | 24 | MTT | 1.7 | 65 | NON-TOXIC | 5 | 5 | 5 | 2 | 4.25
4 | 20064793 | Ag | Sphere | None | 79.2 | Experiment | TEM | 75.5 | Experiment | DLS | -33.2 | Experiment | Zeta-potential | 7.221885 | Reference | Other (Estimated from core size) | HEK | Skin | 0 | Human | 24 | Alamar Blue | 0 | 100 | NON-TOXIC | 5 | 5 | 5 | 2 | 4.25
4 | 20064793 | Ag | Sphere | None | 79.2 | Experiment | TEM | 75.5 | Experiment | DLS | -33.2 | Experiment | Zeta-potential | 7.221885 | Reference | Other (Estimated from core size) | HEK | Skin | 0 | Human | 24 | Alamar Blue | 0.068 | 96.3 | NON-TOXIC | 5 | 5 | 5 | 2 | 4.25
4 | 20064793 | Ag | Sphere | None | 79.2 | Experiment | TEM | 75.5 | Experiment | DLS | -33.2 | Experiment | Zeta-potential | 7.221885 | Reference | Other (Estimated from core size) | HEK | Skin | 0 | Human | 24 | Alamar Blue | 0.34 | 53.9 | NON-TOXIC | 5 | 5 | 5 | 2 | 4.25
4 | 20064793 | Ag | Sphere | None | 79.2 | Experiment | TEM | 75.5 | Experiment | DLS | -33.2 | Experiment | Zeta-potential | 7.221885 | Reference | Other (Estimated from core size) | HEK | Skin | 0 | Human | 24 | Alamar Blue | 1.7 | 46.8 | TOXIC | 5 | 5 | 5 | 2 | 4.25
4 | 20064793 | Ag | Sphere | None | 79.2 | Experiment | TEM | 75.5 | Experiment | DLS | -33.2 | Experiment | Zeta-potential | 7.221885 | Reference | Other (Estimated from core size) | HEK | Skin | 0 | Human | 24 | MTS | 0 | 100 | NON-TOXIC | 5 | 5 | 5 | 2 | 4.25
4 | 20064793 | Ag | Sphere | None | 79.2 | Experiment | TEM | 75.5 | Experiment | DLS | -33.2 | Experiment | Zeta-potential | 7.221885 | Reference | Other (Estimated from core size) | HEK | Skin | 0 | Human | 24 | MTS | 0.068 | 105.3 | NON-TOXIC | 5 | 5 | 5 | 2 | 4.25
4 | 20064793 | Ag | Sphere | None | 79.2 | Experiment | TEM | 75.5 | Experiment | DLS | -33.2 | Experiment | Zeta-potential | 7.221885 | Reference | Other (Estimated from core size) | HEK | Skin | 0 | Human | 24 | MTS | 0.34 | 73.3 | NON-TOXIC | 5 | 5 | 5 | 2 | 4.25
4 | 20064793 | Ag | Sphere | None | 79.2 | Experiment | TEM | 75.5 | Experiment | DLS | -33.2 | Experiment | Zeta-potential | 7.221885 | Reference | Other (Estimated from core size) | HEK | Skin | 0 | Human | 24 | MTS | 1.7 | 70 | NON-TOXIC | 5 | 5 | 5 | 2 | 4.25
4 | 20064793 | Ag | Sphere | None | 79.2 | Experiment | TEM | 75.5 | Experiment | DLS | -33.2 | Experiment | Zeta-potential | 7.221885 | Reference | Other (Estimated from core size) | HEK | Skin | 0 | Human | 24 | MTT | 0 | 100 | NON-TOXIC | 5 | 5 | 5 | 2 | 4.25
4 | 20064793 | Ag | Sphere | None | 79.2 | Experiment | TEM | 75.5 | Experiment | DLS | -33.2 | Experiment | Zeta-potential | 7.221885 | Reference | Other (Estimated from core size) | HEK | Skin | 0 | Human | 24 | MTT | 0.068 | 96.5 | NON-TOXIC | 5 | 5 | 5 | 2 | 4.25
4 | 20064793 | Ag | Sphere | None | 79.2 | Experiment | TEM | 75.5 | Experiment | DLS | -33.2 | Experiment | Zeta-potential | 7.221885 | Reference | Other (Estimated from core size) | HEK | Skin | 0 | Human | 24 | MTT | 0.34 | 62.3 | NON-TOXIC | 5 | 5 | 5 | 2 | 4.25
4 | 20064793 | Ag | Sphere | None | 79.2 | Experiment | TEM | 75.5 | Experiment | DLS | -33.2 | Experiment | Zeta-potential | 7.221885 | Reference | Other (Estimated from core size) | HEK | Skin | 0 | Human | 24 | MTT | 1.7 | 38.2 | TOXIC | 5 | 5 | 5 | 2 | 4.25
4 | 20064793 | Ag | Sphere | Carbon | 27.2 | Experiment | TEM | 149 | Experiment | DLS | -24 | Experiment | Zeta-potential | 21.02843 | Reference | Other (Estimated from core size) | HEK | Skin | 0 | Human | 24 | MTT | 0 | 100 | NON-TOXIC | 5 | 5 | 5 | 2 | 4.25
4 | 20064793 | Ag | Sphere | Carbon | 27.2 | Experiment | TEM | 149 | Experiment | DLS | -24 | Experiment | Zeta-potential | 21.02843 | Reference | Other (Estimated from core size) | HEK | Skin | 0 | Human | 24 | MTT | 0.000544 | 106 | NON-TOXIC | 5 | 5 | 5 | 2 | 4.25
4 | 20064793 | Ag | Sphere | Carbon | 27.2 | Experiment | TEM | 149 | Experiment | DLS | -24 | Experiment | Zeta-potential | 21.02843 | Reference | Other (Estimated from core size) | HEK | Skin | 0 | Human | 24 | MTT | 0.00272 | 110.4 | NON-TOXIC | 5 | 5 | 5 | 2 | 4.25
4 | 20064793 | Ag | Sphere | Carbon | 27.2 | Experiment | TEM | 149 | Experiment | DLS | -24 | Experiment | Zeta-potential | 21.02843 | Reference | Other (Estimated from core size) | HEK | Skin | 0 | Human | 24 | MTT | 0.0136 | 109.2 | NON-TOXIC | 5 | 5 | 5 | 2 | 4.25
4 | 20064793 | Ag | Sphere | Carbon | 27.2 | Experiment | TEM | 149 | Experiment | DLS | -24 | Experiment | Zeta-potential | 21.02843 | Reference | Other (Estimated from core size) | HEK | Skin | 0 | Human | 24 | MTT | 0.068 | 111 | NON-TOXIC | 5 | 5 | 5 | 2 | 4.25
4 | 20064793 | Ag | Sphere | Carbon | 27.2 | Experiment | TEM | 149 | Experiment | DLS | -24 | Experiment | Zeta-potential | 21.02843 | Reference | Other (Estimated from core size) | HEK | Skin | 0 | Human | 24 | MTT | 0.34 | 115 | NON-TOXIC | 5 | 5 | 5 | 2 | 4.25
4 | 20064793 | Ag | Sphere | Carbon | 27.2 | Experiment | TEM | 149 | Experiment | DLS | -24 | Experiment | Zeta-potential | 21.02843 | Reference | Other (Estimated from core size) | HEK | Skin | 0 | Human | 24 | MTT | 1.7 | 149 | NON-TOXIC | 5 | 5 | 5 | 2 | 4.25
4 | 20064793 | Ag | Sphere | Carbon | 27.2 | Experiment | TEM | 149 | Experiment | DLS | -24 | Experiment | Zeta-potential | 21.02843 | Reference | Other (Estimated from core size) | HEK | Skin | 0 | Human | 24 | Alamar Blue | 0 | 100 | NON-TOXIC | 5 | 5 | 5 | 2 | 4.25
4 | 20064793 | Ag | Sphere | Carbon | 27.2 | Experiment | TEM | 149 | Experiment | DLS | -24 | Experiment | Zeta-potential | 21.02843 | Reference | Other (Estimated from core size) | HEK | Skin | 0 | Human | 24 | Alamar Blue | 0.068 | 99.9 | NON-TOXIC | 5 | 5 | 5 | 2 | 4.25
4 | 20064793 | Ag | Sphere | Carbon | 27.2 | Experiment | TEM | 149 | Experiment | DLS | -24 | Experiment | Zeta-potential | 21.02843 | Reference | Other (Estimated from core size) | HEK | Skin | 0 | Human | 24 | Alamar Blue | 0.34 | 101.2 | NON-TOXIC | 5 | 5 | 5 | 2 | 4.25
4 | 20064793 | Ag | Sphere | Carbon | 27.2 | Experiment | TEM | 149 | Experiment | DLS | -24 | Experiment | Zeta-potential | 21.02843 | Reference | Other (Estimated from core size) | HEK | Skin | 0 | Human | 24 | Alamar Blue | 1.7 | 114.6 | NON-TOXIC | 5 | 5 | 5 | 2 | 4.25
4 | 20064793 | Ag | Sphere | Carbon | 27.2 | Experiment | TEM | 149 | Experiment | DLS | -24 | Experiment | Zeta-potential | 21.02843 | Reference | Other (Estimated from core size) | HEK | Skin | 0 | Human | 24 | MTS | 0 | 100 | NON-TOXIC | 5 | 5 | 5 | 2 | 4.25
4 | 20064793 | Ag | Sphere | Carbon | 27.2 | Experiment | TEM | 149 | Experiment | DLS | -24 | Experiment | Zeta-potential | 21.02843 | Reference | Other (Estimated from core size) | HEK | Skin | 0 | Human | 24 | MTS | 0.068 | 99.6 | NON-TOXIC | 5 | 5 | 5 | 2 | 4.25
4 | 20064793 | Ag | Sphere | Carbon | 27.2 | Experiment | TEM | 149 | Experiment | DLS | -24 | Experiment | Zeta-potential | 21.02843 | Reference | Other (Estimated from core size) | HEK | Skin | 0 | Human | 24 | MTS | 0.34 | 99.6 | NON-TOXIC | 5 | 5 | 5 | 2 | 4.25
4 | 20064793 | Ag | Sphere | Carbon | 27.2 | Experiment | TEM | 149 | Experiment | DLS | -24 | Experiment | Zeta-potential | 21.02843 | Reference | Other (Estimated from core size) | HEK | Skin | 0 | Human | 24 | MTS | 1.7 | 104.8 | NON-TOXIC | 5 | 5 | 5 | 2 | 4.25
4 | 20064793 | Ag | Sphere | Carbon | 37 | Experiment | TEM | 167 | Experiment | DLS | -29 | Experiment | Zeta-potential | 15.45874 | Reference | Other (Estimated from core size) | HEK | Skin | 0 | Human | 24 | MTT | 0 | 100 | NON-TOXIC | 5 | 5 | 5 | 2 | 4.25
4 | 20064793 | Ag | Sphere | Carbon | 37 | Experiment | TEM | 167 | Experiment | DLS | -29 | Experiment | Zeta-potential | 15.45874 | Reference | Other (Estimated from core size) | HEK | Skin | 0 | Human | 24 | MTT | 0.000544 | 103.67 | NON-TOXIC | 5 | 5 | 5 | 2 | 4.25
4 | 20064793 | Ag | Sphere | Carbon | 37 | Experiment | TEM | 167 | Experiment | DLS | -29 | Experiment | Zeta-potential | 15.45874 | Reference | Other (Estimated from core size) | HEK | Skin | 0 | Human | 24 | MTT | 0.00272 | 102.68 | NON-TOXIC | 5 | 5 | 5 | 2 | 4.25
4 | 20064793 | Ag | Sphere | Carbon | 37 | Experiment | TEM | 167 | Experiment | DLS | -29 | Experiment | Zeta-potential | 15.45874 | Reference | Other (Estimated from core size) | HEK | Skin | 0 | Human | 24 | MTT | 0.0136 | 102.35 | NON-TOXIC | 5 | 5 | 5 | 2 | 4.25
4 | 20064793 | Ag | Sphere | Carbon | 37 | Experiment | TEM | 167 | Experiment | DLS | -29 | Experiment | Zeta-potential | 15.45874 | Reference | Other (Estimated from core size) | HEK | Skin | 0 | Human | 24 | MTT | 0.068 | 105.99 | NON-TOXIC | 5 | 5 | 5 | 2 | 4.25
4 | 20064793 | Ag | Sphere | Carbon | 37 | Experiment | TEM | 167 | Experiment | DLS | -29 | Experiment | Zeta-potential | 15.45874 | Reference | Other (Estimated from core size) | HEK | Skin | 0 | Human | 24 | MTT | 0.34 | 111.6 | NON-TOXIC | 5 | 5 | 5 | 2 | 4.25
4 | 20064793 | Ag | Sphere | Carbon | 37 | Experiment | TEM | 167 | Experiment | DLS | -29 | Experiment | Zeta-potential | 15.45874 | Reference | Other (Estimated from core size) | HEK | Skin | 0 | Human | 24 | MTT | 1.7 | 131.74 | NON-TOXIC | 5 | 5 | 5 | 2 | 4.25
4 | 20064793 | Ag | Sphere | Carbon | 37 | Experiment | TEM | 167 | Experiment | DLS | -29 | Experiment | Zeta-potential | 15.45874 | Reference | Other (Estimated from core size) | HEK | Skin | 0 | Human | 24 | Alamar Blue | 0 | 100 | NON-TOXIC | 5 | 5 | 5 | 2 | 4.25
4 | 20064793 | Ag | Sphere | Carbon | 37 | Experiment | TEM | 167 | Experiment | DLS | -29 | Experiment | Zeta-potential | 15.45874 | Reference | Other (Estimated from core size) | HEK | Skin | 0 | Human | 24 | Alamar Blue | 0.068 | 101.2 | NON-TOXIC | 5 | 5 | 5 | 2 | 4.25
4 | 20064793 | Ag | Sphere | Carbon | 37 | Experiment | TEM | 167 | Experiment | DLS | -29 | Experiment | Zeta-potential | 15.45874 | Reference | Other (Estimated from core size) | HEK | Skin | 0 | Human | 24 | Alamar Blue | 0.34 | 103.2 | NON-TOXIC | 5 | 5 | 5 | 2 | 4.25
4 | 20064793 | Ag | Sphere | Carbon | 37 | Experiment | TEM | 167 | Experiment | DLS | -29 | Experiment | Zeta-potential | 15.45874 | Reference | Other (Estimated from core size) | HEK | Skin | 0 | Human | 24 | Alamar Blue | 1.7 | 104.6 | NON-TOXIC | 5 | 5 | 5 | 2 | 4.25
4 | 20064793 | Ag | Sphere | Carbon | 37 | Experiment | TEM | 167 | Experiment | DLS | -29 | Experiment | Zeta-potential | 15.45874 | Reference | Other (Estimated from core size) | HEK | Skin | 0 | Human | 24 | MTS | 0 | 100 | NON-TOXIC | 5 | 5 | 5 | 2 | 4.25
4 | 20064793 | Ag | Sphere | Carbon | 37 | Experiment | TEM | 167 | Experiment | DLS | -29 | Experiment | Zeta-potential | 15.45874 | Reference | Other (Estimated from core size) | HEK | Skin | 0 | Human | 24 | MTS | 0.068 | 100.9 | NON-TOXIC | 5 | 5 | 5 | 2 | 4.25
4 | 20064793 | Ag | Sphere | Carbon | 37 | Experiment | TEM | 167 | Experiment | DLS | -29 | Experiment | Zeta-potential | 15.45874 | Reference | Other (Estimated from core size) | HEK | Skin | 0 | Human | 24 | MTS | 0.34 | 102.2 | NON-TOXIC | 5 | 5 | 5 | 2 | 4.25
4 | 20064793 | Ag | Sphere | Carbon | 37 | Experiment | TEM | 167 | Experiment | DLS | -29 | Experiment | Zeta-potential | 15.45874 | Reference | Other (Estimated from core size) | HEK | Skin | 0 | Human | 24 | MTS | 1.7 | 101.5 | NON-TOXIC | 5 | 5 | 5 | 2 | 4.25
5 | 20131834 | Au | Sphere | Peptide | 2.5 | Experiment | TEM | 12.9 | Experiment | DLS | 32.1 | Experiment | Zeta-potential | 124.3523 | Reference | Other (Estimated from core size) | HeLa | Cervix | 1 | Human | 24 | Trypan Blue | 0.004924164225 | 99.46 | NON-TOXIC | 5 | 5 | 5 | 2 | 4.25
5 | 20131834 | Au | Sphere | Peptide | 2.5 | Experiment | TEM | 12.9 | Experiment | DLS | 32.1 | Experiment | Zeta-potential | 124.3523 | Reference | Other (Estimated from core size) | HeLa | Cervix | 1 | Human | 24 | Trypan Blue | 0.00984832845 | 100.54 | NON-TOXIC | 5 | 5 | 5 | 2 | 4.25
5 | 20131834 | Au | Sphere | Peptide | 2.5 | Experiment | TEM | 12.9 | Experiment | DLS | 32.1 | Experiment | Zeta-potential | 124.3523 | Reference | Other (Estimated from core size) | HeLa | Cervix | 1 | Human | 24 | Trypan Blue | 0.0196966569 | 100 | NON-TOXIC | 5 | 5 | 5 | 2 | 4.25
5 | 20131834 | Au | Sphere | Peptide | 2.5 | Experiment | TEM | 12.9 | Experiment | DLS | 32.1 | Experiment | Zeta-potential | 124.3523 | Reference | Other (Estimated from core size) | HeLa | Cervix | 1 | Human | 24 | Alamar Blue | 0.004924164225 | 100.54 | NON-TOXIC | 5 | 5 | 5 | 2 | 4.25
5 | 20131834 | Au | Sphere | Peptide | 2.5 | Experiment | TEM | 12.9 | Experiment | DLS | 32.1 | Experiment | Zeta-potential | 124.3523 | Reference | Other (Estimated from core size) | HeLa | Cervix | 1 | Human | 24 | Alamar Blue | 0.00984832845 | 95.6757 | NON-TOXIC | 5 | 5 | 5 | 2 | 4.25
5 | 20131834 | Au | Sphere | Peptide | 2.5 | Experiment | TEM | 12.9 | Experiment | DLS | 32.1 | Experiment | Zeta-potential | 124.3523 | Reference | Other (Estimated from core size) | HeLa | Cervix | 1 | Human | 24 | Alamar Blue | 0.0196966569 | 96.22 | NON-TOXIC | 5 | 5 | 5 | 2 | 4.25
6 | 20161162 | Au | Sphere | Phytochemicals | 35 | Experiment | TEM | 105 | Experiment | DLS | -32 | Experiment | Zeta-potential | 8.882309 | Reference | Other (Estimated from core size) | PC-3 | Prostate | 1 | Human | 24 | MTT | 0 | 100.16 | NON-TOXIC | 5 | 5 | 5 | 2 | 4.25
6 | 20161162 | Au | Sphere | Phytochemicals | 35 | Experiment | TEM | 105 | Experiment | DLS | -32 | Experiment | Zeta-potential | 8.882309 | Reference | Other (Estimated from core size) | PC-3 | Prostate | 1 | Human | 24 | MTT | 1.96966569 | 101.13 | NON-TOXIC | 5 | 5 | 5 | 2 | 4.25
6 | 20161162 | Au | Sphere | Phytochemicals | 35 | Experiment | TEM | 105 | Experiment | DLS | -32 | Experiment | Zeta-potential | 8.882309 | Reference | Other (Estimated from core size) | PC-3 | Prostate | 1 | Human | 24 | MTT | 4.924164225 | 100.65 | NON-TOXIC | 5 | 5 | 5 | 2 | 4.25
6 | 20161162 | Au | Sphere | Phytochemicals | 35 | Experiment | TEM | 105 | Experiment | DLS | -32 | Experiment | Zeta-potential | 8.882309 | Reference | Other (Estimated from core size) | PC-3 | Prostate | 1 | Human | 24 | MTT | 9.84832845 | 100.16 | NON-TOXIC | 5 | 5 | 5 | 2 | 4.25
6 | 20161162 | Au | Sphere | Phytochemicals | 35 | Experiment | TEM | 105 | Experiment | DLS | -32 | Experiment | Zeta-potential | 8.882309 | Reference | Other (Estimated from core size) | PC-3 | Prostate | 1 | Human | 24 | MTT | 19.6966569 | 99.19 | NON-TOXIC | 5 | 5 | 5 | 2 | 4.25
6 | 20161162 | Au | Sphere | Phytochemicals | 35 | Experiment | TEM | 105 | Experiment | DLS | -32 | Experiment | Zeta-potential | 8.882309 | Reference | Other (Estimated from core size) | PC-3 | Prostate | 1 | Human | 24 | MTT | 29.54498535 | 103.55 | NON-TOXIC | 5 | 5 | 5 | 2 | 4.25
6 | 20161162 | Au | Sphere | Phytochemicals | 35 | Experiment | TEM | 105 | Experiment | DLS | -32 | Experiment | Zeta-potential | 8.882309 | Reference | Other (Estimated from core size) | MCF-7 | Breast | 1 | Human | 24 | MTT | 0 | 100.16 | NON-TOXIC | 5 | 5 | 5 | 2 | 4.25
6 | 20161162 | Au | Sphere | Phytochemicals | 35 | Experiment | TEM | 105 | Experiment | DLS | -32 | Experiment | Zeta-potential | 8.882309 | Reference | Other (Estimated from core size) | MCF-7 | Breast | 1 | Human | 24 | MTT | 1.96966569 | 88.06 | NON-TOXIC | 5 | 5 | 5 | 2 | 4.25
6 | 20161162 | Au | Sphere | Phytochemicals | 35 | Experiment | TEM | 105 | Experiment | DLS | -32 | Experiment | Zeta-potential | 8.882309 | Reference | Other (Estimated from core size) | MCF-7 | Breast | 1 | Human | 24 | MTT | 4.924164225 | 96.29 | NON-TOXIC | 5 | 5 | 5 | 2 | 4.25
6 | 20161162 | Au | Sphere | Phytochemicals | 35 | Experiment | TEM | 105 | Experiment | DLS | -32 | Experiment | Zeta-potential | 8.882309 | Reference | Other (Estimated from core size) | MCF-7 | Breast | 1 | Human | 24 | MTT | 9.84832845 | 102.58 | NON-TOXIC | 5 | 5 | 5 | 2 | 4.25
6 | 20161162 | Au | Sphere | Phytochemicals | 35 | Experiment | TEM | 105 | Experiment | DLS | -32 | Experiment | Zeta-potential | 8.882309 | Reference | Other (Estimated from core size) | MCF-7 | Breast | 1 | Human | 24 | MTT | 19.6966569 | 102.58 | NON-TOXIC | 5 | 5 | 5 | 2 | 4.25
6 | 20161162 | Au | Sphere | Phytochemicals | 35 | Experiment | TEM | 105 | Experiment | DLS | -32 | Experiment | Zeta-potential | 8.882309 | Reference | Other (Estimated from core size) | MCF-7 | Breast | 1 | Human | 24 | MTT | 29.54498535 | 105 | NON-TOXIC | 5 | 5 | 5 | 2 | 4.25
7 | 20356032 | Au | Nanorod | CTAB | 13 | Experiment | TEM | 30 | Experiment | DLS | 40 | Experiment | Zeta-potential | 23.91391 | Reference | Other (Estimated from core size) | HT-29 | Colon | 1 | Human | 96 | MTT | 0 | 100 | NON-TOXIC | 5 | 5 | 5 | 2 | 4.25
7 | 20356032 | Au | Nanorod | CTAB | 13 | Experiment | TEM | 30 | Experiment | DLS | 40 | Experiment | Zeta-potential | 23.91391 | Reference | Other (Estimated from core size) | HT-29 | Colon | 1 | Human | 96 | MTT | 1.96966569e-08 | 94.5455 | NON-TOXIC | 5 | 5 | 5 | 2 | 4.25
7 | 20356032 | Au | Nanorod | CTAB | 13 | Experiment | TEM | 30 | Experiment | DLS | 40 | Experiment | Zeta-potential | 23.91391 | Reference | Other (Estimated from core size) | HT-29 | Colon | 1 | Human | 96 | MTT | 1.96966569e-07 | 84.7847 | NON-TOXIC | 5 | 5 | 5 | 2 | 4.25
7 | 20356032 | Au | Nanorod | CTAB | 13 | Experiment | TEM | 30 | Experiment | DLS | 40 | Experiment | Zeta-potential | 23.91391 | Reference | Other (Estimated from core size) | HT-29 | Colon | 1 | Human | 96 | MTT | 1.96966569e-06 | 88.2297 | NON-TOXIC | 5 | 5 | 5 | 2 | 4.25
7 | 20356032 | Au | Nanorod | CTAB | 13 | Experiment | TEM | 30 | Experiment | DLS | 40 | Experiment | Zeta-potential | 23.91391 | Reference | Other (Estimated from core size) | HT-29 | Colon | 1 | Human | 96 | MTT | 3.93933138e-06 | 80.9569 | NON-TOXIC | 5 | 5 | 5 | 2 | 4.25
7 | 20356032 | Au | Nanorod | CTAB | 13 | Experiment | TEM | 30 | Experiment | DLS | 40 | Experiment | Zeta-potential | 23.91391 | Reference | Other (Estimated from core size) | HT-29 | Colon | 1 | Human | 96 | MTT | 9.84832845e-06 | 68.134 | NON-TOXIC | 5 | 5 | 5 | 2 | 4.25
7 | 20356032 | Au | Nanorod | CTAB | 13 | Experiment | TEM | 30 | Experiment | DLS | 40 | Experiment | Zeta-potential | 23.91391 | Reference | Other (Estimated from core size) | HT-29 | Colon | 1 | Human | 96 | MTT | 1.96966569e-05 | 55.311 | NON-TOXIC | 5 | 5 | 5 | 2 | 4.25
7 | 20356032 | Au | Nanorod | CTAB | 13 | Experiment | TEM | 30 | Experiment | DLS | 40 | Experiment | Zeta-potential | 23.91391 | Reference | Other (Estimated from core size) | HT-29 | Colon | 1 | Human | 96 | MTT | 3.93933138e-05 | 24.8804 | TOXIC | 5 | 5 | 5 | 2 | 4.25
8 | 20420367 | Au | Sphere | Chitosan | 120 | Experiment | TEM | 140 | Experiment | DLS | 19.39 | Experiment | Zeta-potential | 2.590674 | Reference | Other (Estimated from core size) | BGC 823 | Stomach | 1 | Human | 48 | MTT | 50 | 142.891 | NON-TOXIC | 5 | 5 | 5 | 2 | 4.25
8 | 20420367 | Au | Sphere | Chitosan | 120 | Experiment | TEM | 140 | Experiment | DLS | 19.39 | Experiment | Zeta-potential | 2.590674 | Reference | Other (Estimated from core size) | BGC 823 | Stomach | 1 | Human | 48 | MTT | 100 | 109.9526 | NON-TOXIC | 5 | 5 | 5 | 2 | 4.25
8 | 20420367 | Au | Sphere | Chitosan | 120 | Experiment | TEM | 140 | Experiment | DLS | 19.39 | Experiment | Zeta-potential | 2.590674 | Reference | Other (Estimated from core size) | BGC 823 | Stomach | 1 | Human | 48 | MTT | 250 | 101.6588 | NON-TOXIC | 5 | 5 | 5 | 2 | 4.25
8 | 20420367 | Au | Sphere | Chitosan | 120 | Experiment | TEM | 140 | Experiment | DLS | 19.39 | Experiment | Zeta-potential | 2.590674 | Reference | Other (Estimated from core size) | BGC 823 | Stomach | 1 | Human | 48 | MTT | 500 | 121.8009 | NON-TOXIC | 5 | 5 | 5 | 2 | 4.25
8 | 20420367 | Au | Sphere | Chitosan | 120 | Experiment | TEM | 140 | Experiment | DLS | 19.39 | Experiment | Zeta-potential | 2.590674 | Reference | Other (Estimated from core size) | BGC 823 | Stomach | 1 | Human | 48 | MTT | 800 | 116.1137 | NON-TOXIC | 5 | 5 | 5 | 2 | 4.25
8 | 20420367 | Au | Sphere | Chitosan | 120 | Experiment | TEM | 140 | Experiment | DLS | 19.39 | Experiment | Zeta-potential | 2.590674 | Reference | Other (Estimated from core size) | BGC 823 | Stomach | 1 | Human | 48 | MTT | 1000 | 106.872 | NON-TOXIC | 5 | 5 | 5 | 2 | 4.25
8 | 20420367 | Au | Sphere | Chitosan | 120 | Experiment | TEM | 140 | Experiment | DLS | 30.51 | Experiment | Zeta-potential | 2.590674 | Reference | Other (Estimated from core size) | BGC 823 | Stomach | 1 | Human | 48 | MTT | 50 | 138.3886 | NON-TOXIC | 5 | 5 | 5 | 2 | 4.25
8 | 20420367 | Au | Sphere | Chitosan | 120 | Experiment | TEM | 140 | Experiment | DLS | 30.51 | Experiment | Zeta-potential | 2.590674 | Reference | Other (Estimated from core size) | BGC 823 | Stomach | 1 | Human | 48 | MTT | 100 | 114.6919 | NON-TOXIC | 5 | 5 | 5 | 2 | 4.25
8 | 20420367 | Au | Sphere | Chitosan | 120 | Experiment | TEM | 140 | Experiment | DLS | 30.51 | Experiment | Zeta-potential | 2.590674 | Reference | Other (Estimated from core size) | BGC 823 | Stomach | 1 | Human | 48 | MTT | 250 | 104.0284 | NON-TOXIC | 5 | 5 | 5 | 2 | 4.25
8 | 20420367 | Au | Sphere | Chitosan | 120 | Experiment | TEM | 140 | Experiment | DLS | 30.51 | Experiment | Zeta-potential | 2.590674 | Reference | Other (Estimated from core size) | BGC 823 | Stomach | 1 | Human | 48 | MTT | 500 | 86.4929 | NON-TOXIC | 5 | 5 | 5 | 2 | 4.25
8 | 20420367 | Au | Sphere | Chitosan | 120 | Experiment | TEM | 140 | Experiment | DLS | 30.51 | Experiment | Zeta-potential | 2.590674 | Reference | Other (Estimated from core size) | BGC 823 | Stomach | 1 | Human | 48 | MTT | 800 | 78.436 | NON-TOXIC | 5 | 5 | 5 | 2 | 4.25
8 | 20420367 | Au | Sphere | Chitosan | 120 | Experiment | TEM | 140 | Experiment | DLS | 30.51 | Experiment | Zeta-potential | 2.590674 | Reference | Other (Estimated from core size) | BGC 823 | Stomach | 1 | Human | 48 | MTT | 1000 | 83.4123 | NON-TOXIC | 5 | 5 | 5 | 2 | 4.25
8 | 20420367 | Au | Sphere | Chitosan | 120 | Experiment | TEM | 140 | Experiment | DLS | 40.6 | Experiment | Zeta-potential | 2.590674 | Reference | Other (Estimated from core size) | BGC 823 | Stomach | 1 | Human | 48 | MTT | 50 | 142.8685 | NON-TOXIC | 5 | 5 | 5 | 2 | 4.25
8 | 20420367 | Au | Sphere | Chitosan | 120 | Experiment | TEM | 140 | Experiment | DLS | 40.6 | Experiment | Zeta-potential | 2.590674 | Reference | Other (Estimated from core size) | BGC 823 | Stomach | 1 | Human | 48 | MTT | 100 | 94.372 | NON-TOXIC | 5 | 5 | 5 | 2 | 4.25
8 | 20420367 | Au | Sphere | Chitosan | 120 | Experiment | TEM | 140 | Experiment | DLS | 40.6 | Experiment | Zeta-potential | 2.590674 | Reference | Other (Estimated from core size) | BGC 823 | Stomach | 1 | Human | 48 | MTT | 250 | 85.8162 | NON-TOXIC | 5 | 5 | 5 | 2 | 4.25
8 | 20420367 | Au | Sphere | Chitosan | 120 | Experiment | TEM | 140 | Experiment | DLS | 40.6 | Experiment | Zeta-potential | 2.590674 | Reference | Other (Estimated from core size) | BGC 823 | Stomach | 1 | Human | 48 | MTT | 500 | 84.6276 | NON-TOXIC | 5 | 5 | 5 | 2 | 4.25
8 | 20420367 | Au | Sphere | Chitosan | 120 | Experiment | TEM | 140 | Experiment | DLS | 40.6 | Experiment | Zeta-potential | 2.590674 | Reference | Other (Estimated from core size) | BGC 823 | Stomach | 1 | Human | 48 | MTT | 800 | 53.7242 | NON-TOXIC | 5 | 5 | 5 | 2 | 4.25
8 | 20420367 | Au | Sphere | Chitosan | 120 | Experiment | TEM | 140 | Experiment | DLS | 40.6 | Experiment | Zeta-potential | 2.590674 | Reference | Other (Estimated from core size) | BGC 823 | Stomach | 1 | Human | 48 | MTT | 1000 | 35.42 | TOXIC | 5 | 5 | 5 | 2 | 4.25
9 | 20428844 | Ag | Sphere | PVP | 40 | Manufacturer | TEM | 121 | Experiment | DLS | -21.8 | Experiment | Zeta-potential | 8.289468 | Reference | Other (Estimated from core size) | A549 | Lung | 1 | Human | 24 | MTT | 0 | 100 | NON-TOXIC | 4 | 5 | 5 | 2 | 4
9 | 20428844 | Ag | Sphere | PVP | 40 | Manufacturer | TEM | 121 | Experiment | DLS | -21.8 | Experiment | Zeta-potential | 8.289468 | Reference | Other (Estimated from core size) | A549 | Lung | 1 | Human | 24 | MTT | 0.5 | 85.3671 | NON-TOXIC | 4 | 5 | 5 | 2 | 4
9 | 20428844 | Ag | Sphere | PVP | 40 | Manufacturer | TEM | 121 | Experiment | DLS | -21.8 | Experiment | Zeta-potential | 8.289468 | Reference | Other (Estimated from core size) | A549 | Lung | 1 | Human | 24 | MTT | 1 | 81.7215 | NON-TOXIC | 4 | 5 | 5 | 2 | 4
9 | 20428844 | Ag | Sphere | PVP | 40 | Manufacturer | TEM | 121 | Experiment | DLS | -21.8 | Experiment | Zeta-potential | 8.289468 | Reference | Other (Estimated from core size) | A549 | Lung | 1 | Human | 24 | MTT | 2.5 | 76.1013 | NON-TOXIC | 4 | 5 | 5 | 2 | 4
9 | 20428844 | Ag | Sphere | PVP | 40 | Manufacturer | TEM | 121 | Experiment | DLS | -21.8 | Experiment | Zeta-potential | 8.289468 | Reference | Other (Estimated from core size) | A549 | Lung | 1 | Human | 24 | MTT | 5 | 67.1392 | NON-TOXIC | 4 | 5 | 5 | 2 | 4
9 | 20428844 | Ag | Sphere | PVP | 40 | Manufacturer | TEM | 121 | Experiment | DLS | -21.8 | Experiment | Zeta-potential | 8.289468 | Reference | Other (Estimated from core size) | A549 | Lung | 1 | Human | 24 | MTT | 10 | 55.7468 | NON-TOXIC | 4 | 5 | 5 | 2 | 4
9 | 20428844 | Ag | Sphere | PVP | 40 | Manufacturer | TEM | 121 | Experiment | DLS | -21.8 | Experiment | Zeta-potential | 8.289468 | Reference | Other (Estimated from core size) | A549 | Lung | 1 | Human | 24 | MTT | 12.5 | 46.0253 | TOXIC | 4 | 5 | 5 | 2 | 4
9 | 20428844 | Ag | Sphere | PVP | 40 | Manufacturer | TEM | 121 | Experiment | DLS | -21.8 | Experiment | Zeta-potential | 8.289468 | Reference | Other (Estimated from core size) | A549 | Lung | 1 | Human | 24 | MTT | 15 | 35.5443 | TOXIC | 4 | 5 | 5 | 2 | 4
9 | 20428844 | Ag | Sphere | PVP | 40 | Manufacturer | TEM | 121 | Experiment | DLS | -21.8 | Experiment | Zeta-potential | 8.289468 | Reference | Other (Estimated from core size) | A549 | Lung | 1 | Human | 24 | MTT | 20 | 16.4051 | TOXIC | 4 | 5 | 5 | 2 | 4
9 | 20428844 | Ag | Sphere | PVP | 40 | Manufacturer | TEM | 121 | Experiment | DLS | -21.8 | Experiment | Zeta-potential | 8.289468 | Reference | Other (Estimated from core size) | A549 | Lung | 1 | Human | 24 | PI | 0 | 94.3284 | NON-TOXIC | 4 | 5 | 5 | 2 | 4
9 | 20428844 | Ag | Sphere | PVP | 40 | Manufacturer | TEM | 121 | Experiment | DLS | -21.8 | Experiment | Zeta-potential | 8.289468 | Reference | Other (Estimated from core size) | A549 | Lung | 1 | Human | 24 | PI | 1 | 94.3284 | NON-TOXIC | 4 | 5 | 5 | 2 | 4
9 | 20428844 | Ag | Sphere | PVP | 40 | Manufacturer | TEM | 121 | Experiment | DLS | -21.8 | Experiment | Zeta-potential | 8.289468 | Reference | Other (Estimated from core size) | A549 | Lung | 1 | Human | 24 | PI | 2.5 | 77.3134 | NON-TOXIC | 4 | 5 | 5 | 2 | 4
9 | 20428844 | Ag | Sphere | PVP | 40 | Manufacturer | TEM | 121 | Experiment | DLS | -21.8 | Experiment | Zeta-potential | 8.289468 | Reference | Other (Estimated from core size) | A549 | Lung | 1 | Human | 24 | PI | 5 | 56.4179 | NON-TOXIC | 4 | 5 | 5 | 2 | 4
9 | 20428844 | Ag | Sphere | PVP | 40 | Manufacturer | TEM | 121 | Experiment | DLS | -21.8 | Experiment | Zeta-potential | 8.289468 | Reference | Other (Estimated from core size) | A549 | Lung | 1 | Human | 24 | PI | 10 | 32.5373 | TOXIC | 4 | 5 | 5 | 2 | 4
9 | 20428844 | Ag | Sphere | PVP | 40 | Manufacturer | TEM | 121 | Experiment | DLS | -21.8 | Experiment | Zeta-potential | 8.289468 | Reference | Other (Estimated from core size) | A549 | Lung | 1 | Human | 24 | PI | 15 | 29.2537 | TOXIC | 4 | 5 | 5 | 2 | 4
10 | 20507217 | Ag | Sphere | None | 26 | Experiment | TEM | 8.89 | Experiment | DLS | -33.5 | Experiment | Zeta-potential | 21.99897 | Reference | Other (Estimated from core size) | Peritoneal exudates cells | Peritoneum | 0 | Murine | 24 | MTT | 0 | 100 | NON-TOXIC | 5 | 5 | 5 | 2 | 4.25
10 | 20507217 | Ag | Sphere | None | 26 | Experiment | TEM | 8.89 | Experiment | DLS | -33.5 | Experiment | Zeta-potential | 21.99897 | Reference | Other (Estimated from core size) | Peritoneal exudates cells | Peritoneum | 0 | Murine | 24 | MTT | 0.05 | 78.893 | NON-TOXIC | 5 | 5 | 5 | 2 | 4.25
10 | 20507217 | Ag | Sphere | None | 26 | Experiment | TEM | 8.89 | Experiment | DLS | -33.5 | Experiment | Zeta-potential | 21.99897 | Reference | Other (Estimated from core size) | Peritoneal exudates cells | Peritoneum | 0 | Murine | 24 | MTT | 0.1 | 117.655 | NON-TOXIC | 5 | 5 | 5 | 2 | 4.25
10 | 20507217 | Ag | Sphere | None | 26 | Experiment | TEM | 8.89 | Experiment | DLS | -33.5 | Experiment | Zeta-potential | 21.99897 | Reference | Other (Estimated from core size) | Peritoneal exudates cells | Peritoneum | 0 | Murine | 24 | MTT | 0.2 | 93.029 | NON-TOXIC | 5 | 5 | 5 | 2 | 4.25
10 | 20507217 | Ag | Sphere | None | 26 | Experiment | TEM | 8.89 | Experiment | DLS | -33.5 | Experiment | Zeta-potential | 21.99897 | Reference | Other (Estimated from core size) | Peritoneal exudates cells | Peritoneum | 0 | Murine | 24 | MTT | 0.4 | 76.156 | NON-TOXIC | 5 | 5 | 5 | 2 | 4.25
10 | 20507217 | Ag | Sphere | None | 26 | Experiment | TEM | 8.89 | Experiment | DLS | -33.5 | Experiment | Zeta-potential | 21.99897 | Reference | Other (Estimated from core size) | Peritoneal exudates cells | Peritoneum | 0 | Murine | 24 | MTT | 0.5 | 106.71 | NON-TOXIC | 5 | 5 | 5 | 2 | 4.25
10 | 20507217 | Ag | Sphere | None | 26 | Experiment | TEM | 8.89 | Experiment | DLS | -33.5 | Experiment | Zeta-potential | 21.99897 | Reference | Other (Estimated from core size) | Peritoneal exudates cells | Peritoneum | 0 | Murine | 24 | MTT | 1 | 61.564 | NON-TOXIC | 5 | 5 | 5 | 2 | 4.25
10 | 20507217 | Ag | Sphere | None | 26 | Experiment | TEM | 8.89 | Experiment | DLS | -33.5 | Experiment | Zeta-potential | 21.99897 | Reference | Other (Estimated from core size) | Peritoneal exudates cells | Peritoneum | 0 | Murine | 24 | MTT | 2 | 59.739 | NON-TOXIC | 5 | 5 | 5 | 2 | 4.25
10 | 20507217 | Ag | Sphere | None | 26 | Experiment | TEM | 8.89 | Experiment | DLS | -33.5 | Experiment | Zeta-potential | 21.99897 | Reference | Other (Estimated from core size) | Peritoneal exudates cells | Peritoneum | 0 | Murine | 24 | MTT | 4 | 49.707 | TOXIC | 5 | 5 | 5 | 2 | 4.25
10 | 20507217 | Ag | Sphere | None | 26 | Experiment | TEM | 8.89 | Experiment | DLS | -33.5 | Experiment | Zeta-potential | 21.99897 | Reference | Other (Estimated from core size) | Peritoneal exudates cells | Peritoneum | 0 | Murine | 24 | MTT | 10 | 29.642 | TOXIC | 5 | 5 | 5 | 2 | 4.25
10 | 20507217 | Ag | Sphere | None | 26 | Experiment | TEM | 8.89 | Experiment | DLS | -33.5 | Experiment | Zeta-potential | 21.99897 | Reference | Other (Estimated from core size) | Peritoneal exudates cells | Peritoneum | 0 | Murine | 24 | MTT | 15 | 22.801 | TOXIC | 5 | 5 | 5 | 2 | 4.25
10 | 20507217 | Ag | Sphere | None | 26 | Experiment | TEM | 8.89 | Experiment | DLS | -33.5 | Experiment | Zeta-potential | 21.99897 | Reference | Other (Estimated from core size) | Peritoneal exudates cells | Peritoneum | 0 | Murine | 24 | MTT | 20 | 24.625 | TOXIC | 5 | 5 | 5 | 2 | 4.25
10 | 20507217 | Ag | Sphere | None | 26 | Experiment | TEM | 8.89 | Experiment | DLS | -33.5 | Experiment | Zeta-potential | 21.99897 | Reference | Other (Estimated from core size) | Peritoneal exudates cells | Peritoneum | 0 | Murine | 24 | MTT | 25 | 22.801 | TOXIC | 5 | 5 | 5 | 2 | 4.25
10 | 20507217 | Ag | Sphere | None | 26 | Experiment | TEM | 8.89 | Experiment | DLS | -33.5 | Experiment | Zeta-potential | 21.99897 | Reference | Other (Estimated from core size) | Peritoneal exudates cells | Peritoneum | 0 | Murine | 48 | MTT | 0 | 100 | NON-TOXIC | 5 | 5 | 5 | 2 | 4.25
10 | 20507217 | Ag | Sphere | None | 26 | Experiment | TEM | 8.89 | Experiment | DLS | -33.5 | Experiment | Zeta-potential | 21.99897 | Reference | Other (Estimated from core size) | Peritoneal exudates cells | Peritoneum | 0 | Murine | 48 | MTT | 0.05 | 115.779 | NON-TOXIC | 5 | 5 | 5 | 2 | 4.25
10 | 20507217 | Ag | Sphere | None | 26 | Experiment | TEM | 8.89 | Experiment | DLS | -33.5 | Experiment | Zeta-potential | 21.99897 | Reference | Other (Estimated from core size) | Peritoneal exudates cells | Peritoneum | 0 | Murine | 48 | MTT | 0.1 | 99.308 | NON-TOXIC | 5 | 5 | 5 | 2 | 4.25
10 | 20507217 | Ag | Sphere | None | 26 | Experiment | TEM | 8.89 | Experiment | DLS | -33.5 | Experiment | Zeta-potential | 21.99897 | Reference | Other (Estimated from core size) | Peritoneal exudates cells | Peritoneum | 0 | Murine | 48 | MTT | 0.2 | 106.574 | NON-TOXIC | 5 | 5 | 5 | 2 | 4.25
10 | 20507217 | Ag | Sphere | None | 26 | Experiment | TEM | 8.89 | Experiment | DLS | -33.5 | Experiment | Zeta-potential | 21.99897 | Reference | Other (Estimated from core size) | Peritoneal exudates cells | Peritoneum | 0 | Murine | 48 | MTT | 0.4 | 116.747 | NON-TOXIC | 5 | 5 | 5 | 2 | 4.25
10 | 20507217 | Ag | Sphere | None | 26 | Experiment | TEM | 8.89 | Experiment | DLS | -33.5 | Experiment | Zeta-potential | 21.99897 | Reference | Other (Estimated from core size) | Peritoneal exudates cells | Peritoneum | 0 | Murine | 48 | MTT | 0.5 | 117.716 | NON-TOXIC | 5 | 5 | 5 | 2 | 4.25
10 | 20507217 | Ag | Sphere | None | 26 | Experiment | TEM | 8.89 | Experiment | DLS | -33.5 | Experiment | Zeta-potential | 21.99897 | Reference | Other (Estimated from core size) | Peritoneal exudates cells | Peritoneum | 0 | Murine | 48 | MTT | 1 | 82.353 | NON-TOXIC | 5 | 5 | 5 | 2 | 4.25
10 | 20507217 | Ag | Sphere | None | 26 | Experiment | TEM | 8.89 | Experiment | DLS | -33.5 | Experiment | Zeta-potential | 21.99897 | Reference | Other (Estimated from core size) | Peritoneal exudates cells | Peritoneum | 0 | Murine | 48 | MTT | 2 | 69.758 | NON-TOXIC | 5 | 5 | 5 | 2 | 4.25
10 | 20507217 | Ag | Sphere | None | 26 | Experiment | TEM | 8.89 | Experiment | DLS | -33.5 | Experiment | Zeta-potential | 21.99897 | Reference | Other (Estimated from core size) | Peritoneal exudates cells | Peritoneum | 0 | Murine | 48 | MTT | 4 | 28.097 | TOXIC | 5 | 5 | 5 | 2 | 4.25
10 | 20507217 | Ag | Sphere | None | 26 | Experiment | TEM | 8.89 | Experiment | DLS | -33.5 | Experiment | Zeta-potential | 21.99897 | Reference | Other (Estimated from core size) | Peritoneal exudates cells | Peritoneum | 0 | Murine | 48 | MTT | 10 | 27.128 | TOXIC | 5 | 5 | 5 | 2 | 4.25
10 | 20507217 | Ag | Sphere | None | 26 | Experiment | TEM | 8.89 | Experiment | DLS | -33.5 | Experiment | Zeta-potential | 21.99897 | Reference | Other (Estimated from core size) | Peritoneal exudates cells | Peritoneum | 0 | Murine | 48 | MTT | 15 | 29.066 | TOXIC | 5 | 5 | 5 | 2 | 4.25
10 | 20507217 | Ag | Sphere | None | 26 | Experiment | TEM | 8.89 | Experiment | DLS | -33.5 | Experiment | Zeta-potential | 21.99897 | Reference | Other (Estimated from core size) | Peritoneal exudates cells | Peritoneum | 0 | Murine | 48 | MTT | 20 | 27.612 | TOXIC | 5 | 5 | 5 | 2 | 4.25
10 | 20507217 | Ag | Sphere | None | 26 | Experiment | TEM | 8.89 | Experiment | DLS | -33.5 | Experiment | Zeta-potential | 21.99897 | Reference | Other (Estimated from core size) | Peritoneal exudates cells | Peritoneum | 0 | Murine | 48 | MTT | 25 | 26.644 | TOXIC | 5 | 5 | 5 | 2 | 4.25
10 | 20507217 | Ag | Sphere | None | 26 | Experiment | TEM | 8.89 | Experiment | DLS | -33.5 | Experiment | Zeta-potential | 21.99897 | Reference | Other (Estimated from core size) | Peritoneal exudates cells | Peritoneum | 0 | Murine | 72 | MTT | 0 | 100 | NON-TOXIC | 5 | 5 | 5 | 2 | 4.25
10 | 20507217 | Ag | Sphere | None | 26 | Experiment | TEM | 8.89 | Experiment | DLS | -33.5 | Experiment | Zeta-potential | 21.99897 | Reference | Other (Estimated from core size) | Peritoneal exudates cells | Peritoneum | 0 | Murine | 72 | MTT | 0.05 | 122.5 | NON-TOXIC | 5 | 5 | 5 | 2 | 4.25
10 | 20507217 | Ag | Sphere | None | 26 | Experiment | TEM | 8.89 | Experiment | DLS | -33.5 | Experiment | Zeta-potential | 21.99897 | Reference | Other (Estimated from core size) | Peritoneal exudates cells | Peritoneum | 0 | Murine | 72 | MTT | 0.1 | 70.461 | NON-TOXIC | 5 | 5 | 5 | 2 | 4.25
10 | 20507217 | Ag | Sphere | None | 26 | Experiment | TEM | 8.89 | Experiment | DLS | -33.5 | Experiment | Zeta-potential | 21.99897 | Reference | Other (Estimated from core size) | Peritoneal exudates cells | Peritoneum | 0 | Murine | 72 | MTT | 0.2 | 86.579 | NON-TOXIC | 5 | 5 | 5 | 2 | 4.25
10 | 20507217 | Ag | Sphere | None | 26 | Experiment | TEM | 8.89 | Experiment | DLS | -33.5 | Experiment | Zeta-potential | 21.99897 | Reference | Other (Estimated from core size) | Peritoneal exudates cells | Peritoneum | 0 | Murine | 72 | MTT | 0.4 | 120.197 | NON-TOXIC | 5 | 5 | 5 | 2 | 4.25
10 | 20507217 | Ag | Sphere | None | 26 | Experiment | TEM | 8.89 | Experiment | DLS | -33.5 | Experiment | Zeta-potential | 21.99897 | Reference | Other (Estimated from core size) | Peritoneal exudates cells | Peritoneum | 0 | Murine | 72 | MTT | 0.5 | 80.592 | NON-TOXIC | 5 | 5 | 5 | 2 | 4.25
10 | 20507217 | Ag | Sphere | None | 26 | Experiment | TEM | 8.89 | Experiment | DLS | -33.5 | Experiment | Zeta-potential | 21.99897 | Reference | Other (Estimated from core size) | Peritoneal exudates cells | Peritoneum | 0 | Murine | 72 | MTT | 1 | 77.368 | NON-TOXIC | 5 | 5 | 5 | 2 | 4.25
10 | 20507217 | Ag | Sphere | None | 26 | Experiment | TEM | 8.89 | Experiment | DLS | -33.5 | Experiment | Zeta-potential | 21.99897 | Reference | Other (Estimated from core size) | Peritoneal exudates cells | Peritoneum | 0 | Murine | 72 | MTT | 2 | 29.934 | TOXIC | 5 | 5 | 5 | 2 | 4.25
10 | 20507217 | Ag | Sphere | None | 26 | Experiment | TEM | 8.89 | Experiment | DLS | -33.5 | Experiment | Zeta-potential | 21.99897 | Reference | Other (Estimated from core size) | Peritoneal exudates cells | Peritoneum | 0 | Murine | 72 | MTT | 4 | 38.684 | TOXIC | 5 | 5 | 5 | 2 | 4.25
10 | 20507217 | Ag | Sphere | None | 26 | Experiment | TEM | 8.89 | Experiment | DLS | -33.5 | Experiment | Zeta-potential | 21.99897 | Reference | Other (Estimated from core size) | Peritoneal exudates cells | Peritoneum | 0 | Murine | 72 | MTT | 10 | 30.395 | TOXIC | 5 | 5 | 5 | 2 | 4.25
10 | 20507217 | Ag | Sphere | None | 26 | Experiment | TEM | 8.89 | Experiment | DLS | -33.5 | Experiment | Zeta-potential | 21.99897 | Reference | Other (Estimated from core size) | Peritoneal exudates cells | Peritoneum | 0 | Murine | 72 | MTT | 15 | 27.171 | TOXIC | 5 | 5 | 5 | 2 | 4.25
10 | 20507217 | Ag | Sphere | None | 26 | Experiment | TEM | 8.89 | Experiment | DLS | -33.5 | Experiment | Zeta-potential | 21.99897 | Reference | Other (Estimated from core size) | Peritoneal exudates cells | Peritoneum | 0 | Murine | 72 | MTT | 20 | 29.013 | TOXIC | 5 | 5 | 5 | 2 | 4.25
10 | 20507217 | Ag | Sphere | None | 26 | Experiment | TEM | 8.89 | Experiment | DLS | -33.5 | Experiment | Zeta-potential | 21.99897 | Reference | Other (Estimated from core size) | Peritoneal exudates cells | Peritoneum | 0 | Murine | 72 | MTT | 25 | 30.395 | TOXIC | 5 | 5 | 5 | 2 | 4.25
11 | 20713472 | Ag | Sphere | PVP | 25 | Manufacturer | TEM | 43 | Manufacturer | DLS | -26 | Manufacturer | Zeta-potential | 20 | Manufacturer | Other (Estimated from core size) | rBMEC | Brain | 0 | Murine | 24 | XTT | 6.25 | 89.5 | NON-TOXIC | 4 | 4 | 4 | 3 | 3.75
11 | 20713472 | Ag | Sphere | PVP | 25 | Manufacturer | TEM | 43 | Manufacturer | DLS | -26 | Manufacturer | Zeta-potential | 20 | Manufacturer | Other (Estimated from core size) | rBMEC | Brain | 0 | Murine | 24 | XTT | 12.5 | 82.5 | NON-TOXIC | 4 | 4 | 4 | 3 | 3.75
11 | 20713472 | Ag | Sphere | PVP | 25 | Manufacturer | TEM | 43 | Manufacturer | DLS | -26 | Manufacturer | Zeta-potential | 20 | Manufacturer | Other (Estimated from core size) | rBMEC | Brain | 0 | Murine | 24 | XTT | 25 | 65.6 | NON-TOXIC | 4 | 4 | 4 | 3 | 3.75
11 | 20713472 | Ag | Sphere | PVP | 25 | Manufacturer | TEM | 43 | Manufacturer | DLS | -26 | Manufacturer | Zeta-potential | 20 | Manufacturer | Other (Estimated from core size) | rBMEC | Brain | 0 | Murine | 24 | XTT | 50 | 60.4 | NON-TOXIC | 4 | 4 | 4 | 3 | 3.75
11 | 20713472 | Ag | Sphere | PVP | 50 | Manufacturer | TEM | 66 | Manufacturer | DLS | -31 | Manufacturer | Zeta-potential | 11.2 | Manufacturer | Other (Estimated from core size) | rBMEC | Brain | 0 | Murine | 24 | XTT | 6.25 | 75.7 | NON-TOXIC | 4 | 4 | 4 | 3 | 3.75
11 | 20713472 | Ag | Sphere | PVP | 50 | Manufacturer | TEM | 66 | Manufacturer | DLS | -31 | Manufacturer | Zeta-potential | 11.2 | Manufacturer | Other (Estimated from core size) | rBMEC | Brain | 0 | Murine | 24 | XTT | 12.5 | 79.4 | NON-TOXIC | 4 | 4 | 4 | 3 | 3.75
11 | 20713472 | Ag | Sphere | PVP | 50 | Manufacturer | TEM | 66 | Manufacturer | DLS | -31 | Manufacturer | Zeta-potential | 11.2 | Manufacturer | Other (Estimated from core size) | rBMEC | Brain | 0 | Murine | 24 | XTT | 25 | 71.3 | NON-TOXIC | 4 | 4 | 4 | 3 | 3.75
11 | 20713472 | Ag | Sphere | PVP | 50 | Manufacturer | TEM | 66 | Manufacturer | DLS | -31 | Manufacturer | Zeta-potential | 11.2 | Manufacturer | Other (Estimated from core size) | rBMEC | Brain | 0 | Murine | 24 | XTT | 50 | 57.3 | NON-TOXIC | 4 | 4 | 4 | 3 | 3.75
11 | 20713472 | Ag | Sphere | PVP | 102 | Manufacturer | TEM | 126 | Manufacturer | DLS | -39 | Manufacturer | Zeta-potential | 5.5 | Manufacturer | Other (Estimated from core size) | rBMEC | Brain | 0 | Murine | 24 | XTT | 6.25 | 96.6 | NON-TOXIC | 4 | 4 | 4 | 3 | 3.75
11 | 20713472 | Ag | Sphere | PVP | 102 | Manufacturer | TEM | 126 | Manufacturer | DLS | -39 | Manufacturer | Zeta-potential | 5.5 | Manufacturer | Other (Estimated from core size) | rBMEC | Brain | 0 | Murine | 24 | XTT | 12.5 | 83 | NON-TOXIC | 4 | 4 | 4 | 3 | 3.75
11 | 20713472 | Ag | Sphere | PVP | 102 | Manufacturer | TEM | 126 | Manufacturer | DLS | -39 | Manufacturer | Zeta-potential | 5.5 | Manufacturer | Other (Estimated from core size) | rBMEC | Brain | 0 | Murine | 24 | XTT | 25 | 105.5 | NON-TOXIC | 4 | 4 | 4 | 3 | 3.75
11 | 20713472 | Ag | Sphere | PVP | 102 | Manufacturer | TEM | 126 | Manufacturer | DLS | -39 | Manufacturer | Zeta-potential | 5.5 | Manufacturer | Other (Estimated from core size) | rBMEC | Brain | 0 | Murine | 24 | XTT | 50 | 63.2 | NON-TOXIC | 4 | 4 | 4 | 3 | 3.75
12 | 20735225 | Au | Sphere | Citrate | 12 | Experiment | TEM | 13 | Experiment | DLS | -52.3 | Experiment | Zeta-potential | 25.90674 | Reference | Other (Estimated from core size) | SH-SY5Y | Bone marrow | 0 | Human | 48 | MTT | 0 | 100.1717 | NON-TOXIC | 5 | 5 | 5 | 2 | 4.25
12 | 20735225 | Au | Sphere | Citrate | 12 | Experiment | TEM | 13 | Experiment | DLS | -52.3 | Experiment | Zeta-potential | 25.90674 | Reference | Other (Estimated from core size) | SH-SY5Y | Bone marrow | 0 | Human | 48 | MTT | 6.893829915e-06 | 94.5064 | NON-TOXIC | 5 | 5 | 5 | 2 | 4.25
12 | 20735225 | Au | Sphere | Citrate | 12 | Experiment | TEM | 13 | Experiment | DLS | -52.3 | Experiment | Zeta-potential | 25.90674 | Reference | Other (Estimated from core size) | SH-SY5Y | Bone marrow | 0 | Human | 48 | MTT | 9.84832845e-06 | 93.9914 | NON-TOXIC | 5 | 5 | 5 | 2 | 4.25
12 | 20735225 | Au | Sphere | Citrate | 12 | Experiment | TEM | 13 | Experiment | DLS | -52.3 | Experiment | Zeta-potential | 25.90674 | Reference | Other (Estimated from core size) | SH-SY5Y | Bone marrow | 0 | Human | 48 | MTT | 1.96966569e-05 | 102.2318 | NON-TOXIC | 5 | 5 | 5 | 2 | 4.25
12 | 20735225 | Au | Sphere | Citrate | 12 | Experiment | TEM | 13 | Experiment | DLS | -52.3 | Experiment | Zeta-potential | 25.90674 | Reference | Other (Estimated from core size) | SH-SY5Y | Bone marrow | 0 | Human | 48 | MTT | 3.93933138e-05 | 103.2618 | NON-TOXIC | 5 | 5 | 5 | 2 | 4.25
12 | 20735225 | Au | Sphere | Citrate | 12 | Experiment | TEM | 13 | Experiment | DLS | -52.3 | Experiment | Zeta-potential | 25.90674 | Reference | Other (Estimated from core size) | SH-SY5Y | Bone marrow | 0 | Human | 48 | MTT | 0.000196966569 | 100.1717 | NON-TOXIC | 5 | 5 | 5 | 2 | 4.25
12 | 20735225 | Au | Sphere | Citrate | 12 | Experiment | TEM | 13 | Experiment | DLS | -52.3 | Experiment | Zeta-potential | 25.90674 | Reference | Other (Estimated from core size) | SH-SY5Y | Bone marrow | 0 | Human | 48 | MTT | 0.000393933138 | 100.1717 | NON-TOXIC | 5 | 5 | 5 | 2 | 4.25
12 | 20735225 | Au | Sphere | Citrate | 12 | Experiment | TEM | 13 | Experiment | DLS | -52.3 | Experiment | Zeta-potential | 25.90674 | Reference | Other (Estimated from core size) | SH-SY5Y | Bone marrow | 0 | Human | 48 | MTT | 0.000984832845 | 90.6438 | NON-TOXIC | 5 | 5 | 5 | 2 | 4.25
12 | 20735225 | Au | Sphere | Citrate | 12 | Experiment | TEM | 13 | Experiment | DLS | -52.3 | Experiment | Zeta-potential | 25.90674 | Reference | Other (Estimated from core size) | SH-SY5Y | Bone marrow | 0 | Human | 48 | MTT | 0.00196966569 | 99.9142 | NON-TOXIC | 5 | 5 | 5 | 2 | 4.25
12 | 20735225 | Au | Sphere | Citrate | 12 | Experiment | TEM | 13 | Experiment | DLS | -52.3 | Experiment | Zeta-potential | 25.90674 | Reference | Other (Estimated from core size) | SH-SY5Y | Bone marrow | 0 | Human | 48 | MTT | 0.00393933138 | 97.0815 | NON-TOXIC | 5 | 5 | 5 | 2 | 4.25
12 | 20735225 | Au | Sphere | Citrate | 12 | Experiment | TEM | 13 | Experiment | DLS | -52.3 | Experiment | Zeta-potential | 25.90674 | Reference | Other (Estimated from core size) | SH-SY5Y | Bone marrow | 0 | Human | 48 | Trypan Blue | 0 | 99.802 | NON-TOXIC | 5 | 5 | 5 | 2 | 4.25
12 | 20735225 | Au | Sphere | Citrate | 12 | Experiment | TEM | 13 | Experiment | DLS | -52.3 | Experiment | Zeta-potential | 25.90674 | Reference | Other (Estimated from core size) | SH-SY5Y | Bone marrow | 0 | Human | 48 | Trypan Blue | 6.893829915e-06 | 102.9208 | NON-TOXIC | 5 | 5 | 5 | 2 | 4.25
12 | 20735225 | Au | Sphere | Citrate | 12 | Experiment | TEM | 13 | Experiment | DLS | -52.3 | Experiment | Zeta-potential | 25.90674 | Reference | Other (Estimated from core size) | SH-SY5Y | Bone marrow | 0 | Human | 48 | Trypan Blue | 9.84832845e-06 | 100.494 | NON-TOXIC | 5 | 5 | 5 | 2 | 4.25
12 | 20735225 | Au | Sphere | Citrate | 12 | Experiment | TEM | 13 | Experiment | DLS | -52.3 | Experiment | Zeta-potential | 25.90674 | Reference | Other (Estimated from core size) | SH-SY5Y | Bone marrow | 0 | Human | 48 | Trypan Blue | 1.96966569e-05 | 93.5644 | NON-TOXIC | 5 | 5 | 5 | 2 | 4.25
12 | 20735225 | Au | Sphere | Citrate | 12 | Experiment | TEM | 13 | Experiment | DLS | -52.3 | Experiment | Zeta-potential | 25.90674 | Reference | Other (Estimated from core size) | SH-SY5Y | Bone marrow | 0 | Human | 48 | Trypan Blue | 3.93933138e-05 | 99.802 | NON-TOXIC | 5 | 5 | 5 | 2 | 4.25
12 | 20735225 | Au | Sphere | Citrate | 12 | Experiment | TEM | 13 | Experiment | DLS | -52.3 | Experiment | Zeta-potential | 25.90674 | Reference | Other (Estimated from core size) | SH-SY5Y | Bone marrow | 0 | Human | 48 | Trypan Blue | 0.000196966569 | 91.1386 | NON-TOXIC | 5 | 5 | 5 | 2 | 4.25
12 | 20735225 | Au | Sphere | Citrate | 12 | Experiment | TEM | 13 | Experiment | DLS | -52.3 | Experiment | Zeta-potential | 25.90674 | Reference | Other (Estimated from core size) | SH-SY5Y | Bone marrow | 0 | Human | 48 | Trypan Blue | 0.000393933138 | 88.3663 | NON-TOXIC | 5 | 5 | 5 | 2 | 4.25
12 | 20735225 | Au | Sphere | Citrate | 12 | Experiment | TEM | 13 | Experiment | DLS | -52.3 | Experiment | Zeta-potential | 25.90674 | Reference | Other (Estimated from core size) | SH-SY5Y | Bone marrow | 0 | Human | 48 | Trypan Blue | 0.000984832845 | 90.099 | NON-TOXIC | 5 | 5 | 5 | 2 | 4.25
12 | 20735225 | Au | Sphere | Citrate | 12 | Experiment | TEM | 13 | Experiment | DLS | -52.3 | Experiment | Zeta-potential | 25.90674 | Reference | Other (Estimated from core size) | SH-SY5Y | Bone marrow | 0 | Human | 48 | Trypan Blue | 0.00196966569 | 98.0693 | NON-TOXIC | 5 | 5 | 5 | 2 | 4.25
12 | 20735225 | Au | Sphere | Citrate | 12 | Experiment | TEM | 13 | Experiment | DLS | -52.3 | Experiment | Zeta-potential | 25.90674 | Reference | Other (Estimated from core size) | SH-SY5Y | Bone marrow | 0 | Human | 48 | Trypan Blue | 0.00393933138 | 99.1089 | NON-TOXIC | 5 | 5 | 5 | 2 | 4.25
12 | 20735225 | Au | Sphere | Peptide | 12 | Experiment | TEM | 18 | Experiment | DLS | -40.7 | Experiment | Zeta-potential | 25.90674 | Reference | Other (Estimated from core size) | SH-SY5Y | Bone marrow | 0 | Human | 48 | MTT | 0 | 99.6567 | NON-TOXIC | 5 | 5 | 5 | 2 | 4.25
12 | 20735225 | Au | Sphere | Peptide | 12 | Experiment | TEM | 18 | Experiment | DLS | -40.7 | Experiment | Zeta-potential | 25.90674 | Reference | Other (Estimated from core size) | SH-SY5Y | Bone marrow | 0 | Human | 48 | MTT | 6.893829915e-06 | 98.3691 | NON-TOXIC | 5 | 5 | 5 | 2 | 4.25
12 | 20735225 | Au | Sphere | Peptide | 12 | Experiment | TEM | 18 | Experiment | DLS | -40.7 | Experiment | Zeta-potential | 25.90674 | Reference | Other (Estimated from core size) | SH-SY5Y | Bone marrow | 0 | Human | 48 | MTT | 9.84832845e-06 | 99.9142 | NON-TOXIC | 5 | 5 | 5 | 2 | 4.25
12 | 20735225 | Au | Sphere | Peptide | 12 | Experiment | TEM | 18 | Experiment | DLS | -40.7 | Experiment | Zeta-potential | 25.90674 | Reference | Other (Estimated from core size) | SH-SY5Y | Bone marrow | 0 | Human | 48 | MTT | 1.96966569e-05 | 103.7768 | NON-TOXIC | 5 | 5 | 5 | 2 | 4.25
12 | 20735225 | Au | Sphere | Peptide | 12 | Experiment | TEM | 18 | Experiment | DLS | -40.7 | Experiment | Zeta-potential | 25.90674 | Reference | Other (Estimated from core size) | SH-SY5Y | Bone marrow | 0 | Human | 48 | MTT | 3.93933138e-05 | 105.3219 | NON-TOXIC | 5 | 5 | 5 | 2 | 4.25
12 | 20735225 | Au | Sphere | Peptide | 12 | Experiment | TEM | 18 | Experiment | DLS | -40.7 | Experiment | Zeta-potential | 25.90674 | Reference | Other (Estimated from core size) | SH-SY5Y | Bone marrow | 0 | Human | 48 | MTT | 0.000196966569 | 105.3219 | NON-TOXIC | 5 | 5 | 5 | 2 | 4.25
12 | 20735225 | Au | Sphere | Peptide | 12 | Experiment | TEM | 18 | Experiment | DLS | -40.7 | Experiment | Zeta-potential | 25.90674 | Reference | Other (Estimated from core size) | SH-SY5Y | Bone marrow | 0 | Human | 48 | MTT | 0.000393933138 | 100.1717 | NON-TOXIC | 5 | 5 | 5 | 2 | 4.25
12 | 20735225 | Au | Sphere | Peptide | 12 | Experiment | TEM | 18 | Experiment | DLS | -40.7 | Experiment | Zeta-potential | 25.90674 | Reference | Other (Estimated from core size) | SH-SY5Y | Bone marrow | 0 | Human | 48 | MTT | 0.000984832845 | 101.9742 | NON-TOXIC | 5 | 5 | 5 | 2 | 4.25
12 | 20735225 | Au | Sphere | Peptide | 12 | Experiment | TEM | 18 | Experiment | DLS | -40.7 | Experiment | Zeta-potential | 25.90674 | Reference | Other (Estimated from core size) | SH-SY5Y | Bone marrow | 0 | Human | 48 | MTT | 0.00196966569 | 106.0944 | NON-TOXIC | 5 | 5 | 5 | 2 | 4.25
12 | 20735225 | Au | Sphere | Peptide | 12 | Experiment | TEM | 18 | Experiment | DLS | -40.7 | Experiment | Zeta-potential | 25.90674 | Reference | Other (Estimated from core size) | SH-SY5Y | Bone marrow | 0 | Human | 48 | MTT | 0.00393933138 | 98.3691 | NON-TOXIC | 5 | 5 | 5 | 2 | 4.25
12 | 20735225 | Au | Sphere | Peptide | 12 | Experiment | TEM | 18 | Experiment | DLS | -40.7 | Experiment | Zeta-potential | 25.90674 | Reference | Other (Estimated from core size) | SH-SY5Y | Bone marrow | 0 | Human | 48 | Trypan Blue | 0 | 100.1485 | NON-TOXIC | 5 | 5 | 5 | 2 | 4.25
12 | 20735225 | Au | Sphere | Peptide | 12 | Experiment | TEM | 18 | Experiment | DLS | -40.7 | Experiment | Zeta-potential | 25.90674 | Reference | Other (Estimated from core size) | SH-SY5Y | Bone marrow | 0 | Human | 48 | Trypan Blue | 6.893829915e-06 | 97.7228 | NON-TOXIC | 5 | 5 | 5 | 2 | 4.25
12 | 20735225 | Au | Sphere | Peptide | 12 | Experiment | TEM | 18 | Experiment | DLS | -40.7 | Experiment | Zeta-potential | 25.90674 | Reference | Other (Estimated from core size) | SH-SY5Y | Bone marrow | 0 | Human | 48 | Trypan Blue | 9.84832845e-06 | 97.3762 | NON-TOXIC | 5 | 5 | 5 | 2 | 4.25
12 | 20735225 | Au | Sphere | Peptide | 12 | Experiment | TEM | 18 | Experiment | DLS | -40.7 | Experiment | Zeta-potential | 25.90674 | Reference | Other (Estimated from core size) | SH-SY5Y | Bone marrow | 0 | Human | 48 | Trypan Blue | 1.96966569e-05 | 95.9901 | NON-TOXIC | 5 | 5 | 5 | 2 | 4.25
12 | 20735225 | Au | Sphere | Peptide | 12 | Experiment | TEM | 18 | Experiment | DLS | -40.7 | Experiment | Zeta-potential | 25.90674 | Reference | Other (Estimated from core size) | SH-SY5Y | Bone marrow | 0 | Human | 48 | Trypan Blue | 3.93933138e-05 | 95.297 | NON-TOXIC | 5 | 5 | 5 | 2 | 4.25
12 | 20735225 | Au | Sphere | Peptide | 12 | Experiment | TEM | 18 | Experiment | DLS | -40.7 | Experiment | Zeta-potential | 25.90674 | Reference | Other (Estimated from core size) | SH-SY5Y | Bone marrow | 0 | Human | 48 | Trypan Blue | 0.000196966569 | 96.6832 | NON-TOXIC | 5 | 5 | 5 | 2 | 4.25
12 | 20735225 | Au | Sphere | Peptide | 12 | Experiment | TEM | 18 | Experiment | DLS | -40.7 | Experiment | Zeta-potential | 25.90674 | Reference | Other (Estimated from core size) | SH-SY5Y | Bone marrow | 0 | Human | 48 | Trypan Blue | 0.000393933138 | 93.5644 | NON-TOXIC | 5 | 5 | 5 | 2 | 4.25
12 | 20735225 | Au | Sphere | Peptide | 12 | Experiment | TEM | 18 | Experiment | DLS | -40.7 | Experiment | Zeta-potential | 25.90674 | Reference | Other (Estimated from core size) | SH-SY5Y | Bone marrow | 0 | Human | 48 | Trypan Blue | 0.000984832845 | 92.1782 | NON-TOXIC | 5 | 5 | 5 | 2 | 4.25
12 | 20735225 | Au | Sphere | Peptide | 12 | Experiment | TEM | 18 | Experiment | DLS | -40.7 | Experiment | Zeta-potential | 25.90674 | Reference | Other (Estimated from core size) | SH-SY5Y | Bone marrow | 0 | Human | 48 | Trypan Blue | 0.00196966569 | 98.4158 | NON-TOXIC | 5 | 5 | 5 | 2 | 4.25
12 | 20735225 | Au | Sphere | Peptide | 12 | Experiment | TEM | 18 | Experiment | DLS | -40.7 | Experiment | Zeta-potential | 25.90674 | Reference | Other (Estimated from core size) | SH-SY5Y | Bone marrow | 0 | Human | 48 | Trypan Blue | 0.00393933138 | 94.604 | NON-TOXIC | 5 | 5 | 5 | 2 | 4.25
13 | 20818619 | Au | Sphere | Hydrophobic alkyl | 2 | Reference | TEM | 8.01 | Experiment | DLS | 24.1 | Experiment | Zeta-potential | 155.4404 | Reference | Other (Estimated from core size) | HeLa | Cervix | 1 | Human | 24 | Alamar Blue | 0.0984832845 | 110.5106 | NON-TOXIC | 3 | 5 | 5 | 2 | 3.75
13 | 20818619 | Au | Sphere | Hydrophobic alkyl | 2 | Reference | TEM | 8.01 | Experiment | DLS | 24.1 | Experiment | Zeta-potential | 155.4404 | Reference | Other (Estimated from core size) | HeLa | Cervix | 1 | Human | 24 | Alamar Blue | 0.1989362 | 106.6383 | NON-TOXIC | 3 | 5 | 5 | 2 | 3.75
13 | 20818619 | Au | Sphere | Hydrophobic alkyl | 2 | Reference | TEM | 8.01 | Experiment | DLS | 24.1 | Experiment | Zeta-potential | 155.4404 | Reference | Other (Estimated from core size) | HeLa | Cervix | 1 | Human | 24 | Alamar Blue | 0.8095326 | 94.4255 | NON-TOXIC | 3 | 5 | 5 | 2 | 3.75
13 | 20818619 | Au | Sphere | Hydrophobic alkyl | 2 | Reference | TEM | 8.01 | Experiment | DLS | 24.1 | Experiment | Zeta-potential | 155.4404 | Reference | Other (Estimated from core size) | HeLa | Cervix | 1 | Human | 24 | Alamar Blue | 1.211344 | 100.0851 | NON-TOXIC | 3 | 5 | 5 | 2 | 3.75
13 | 20818619 | Au | Sphere | Hydrophobic alkyl | 2 | Reference | TEM | 8.01 | Experiment | DLS | 24.1 | Experiment | Zeta-potential | 155.4404 | Reference | Other (Estimated from core size) | HeLa | Cervix | 1 | Human | 24 | Alamar Blue | 1.626944 | 59.8723 | NON-TOXIC | 3 | 5 | 5 | 2 | 3.75
13 | 20818619 | Au | Sphere | Hydrophobic alkyl | 2 | Reference | TEM | 8.01 | Experiment | DLS | 24.1 | Experiment | Zeta-potential | 155.4404 | Reference | Other (Estimated from core size) | HeLa | Cervix | 1 | Human | 24 | Alamar Blue | 2.028756 | 22.0426 | TOXIC | 3 | 5 | 5 | 2 | 3.75
13 | 20818619 | Au | Sphere | Hydrophobic alkyl | 2 | Reference | TEM | 8.01 | Experiment | DLS | 24.1 | Experiment | Zeta-potential | 155.4404 | Reference | Other (Estimated from core size) | HeLa | Cervix | 1 | Human | 24 | Alamar Blue | 2.623595 | 14 | TOXIC | 3 | 5 | 5 | 2 | 3.75
13 | 20818619 | Au | Sphere | Hydrophobic alkyl | 2 | Reference | TEM | 8.01 | Experiment | DLS | 24.1 | Experiment | Zeta-potential | 155.4404 | Reference | Other (Estimated from core size) | HeLa | Cervix | 1 | Human | 24 | Alamar Blue | 3.332674 | 15.1915 | TOXIC | 3 | 5 | 5 | 2 | 3.75
13 | 20818619 | Au | Sphere | Hydrophobic alkyl | 2 | Reference | TEM | 10.16 | Experiment | DLS | 25 | Experiment | Zeta-potential | 155.4404 | Reference | Other (Estimated from core size) | HeLa | Cervix | 1 | Human | 24 | Alamar Blue | 0.0196966569 | 125.9701 | NON-TOXIC | 3 | 5 | 5 | 2 | 3.75
13 | 20818619 | Au | Sphere | Hydrophobic alkyl | 2 | Reference | TEM | 10.16 | Experiment | DLS | 25 | Experiment | Zeta-potential | 155.4404 | Reference | Other (Estimated from core size) | HeLa | Cervix | 1 | Human | 24 | Alamar Blue | 0.0393933138 | 111.6418 | NON-TOXIC | 3 | 5 | 5 | 2 | 3.75
13 | 20818619 | Au | Sphere | Hydrophobic alkyl | 2 | Reference | TEM | 10.16 | Experiment | DLS | 25 | Experiment | Zeta-potential | 155.4404 | Reference | Other (Estimated from core size) | HeLa | Cervix | 1 | Human | 24 | Alamar Blue | 0.0984832845 | 117.9104 | NON-TOXIC | 3 | 5 | 5 | 2 | 3.75
13 | 20818619 | Au | Sphere | Hydrophobic alkyl | 2 | Reference | TEM | 10.16 | Experiment | DLS | 25 | Experiment | Zeta-potential | 155.4404 | Reference | Other (Estimated from core size) | HeLa | Cervix | 1 | Human | 24 | Alamar Blue | 0.1989362 | 100.2985 | NON-TOXIC | 3 | 5 | 5 | 2 | 3.75
13 | 20818619 | Au | Sphere | Hydrophobic alkyl | 2 | Reference | TEM | 10.16 | Experiment | DLS | 25 | Experiment | Zeta-potential | 155.4404 | Reference | Other (Estimated from core size) | HeLa | Cervix | 1 | Human | 24 | Alamar Blue | 0.4018118 | 71.3433 | NON-TOXIC | 3 | 5 | 5 | 2 | 3.75
13 | 20818619 | Au | Sphere | Hydrophobic alkyl | 2 | Reference | TEM | 10.16 | Experiment | DLS | 25 | Experiment | Zeta-potential | 155.4404 | Reference | Other (Estimated from core size) | HeLa | Cervix | 1 | Human | 24 | Alamar Blue | 0.8095326 | 44.4776 | TOXIC | 3 | 5 | 5 | 2 | 3.75
13 | 20818619 | Au | Sphere | Hydrophobic alkyl | 2 | Reference | TEM | 10.16 | Experiment | DLS | 25 | Experiment | Zeta-potential | 155.4404 | Reference | Other (Estimated from core size) | HeLa | Cervix | 1 | Human | 24 | Alamar Blue | 1.404372 | 16.4179 | TOXIC | 3 | 5 | 5 | 2 | 3.75
13 | 20818619 | Au | Sphere | Hydrophobic alkyl | 2 | Reference | TEM | 10.16 | Experiment | DLS | 25 | Experiment | Zeta-potential | 155.4404 | Reference | Other (Estimated from core size) | HeLa | Cervix | 1 | Human | 24 | Alamar Blue | 4.0063 | 14.6269 | TOXIC | 3 | 5 | 5 | 2 | 3.75
13 | 20818619 | Au | Sphere | Hydrophobic alkyl | 2 | Reference | TEM | 9.15 | Experiment | DLS | 33.6 | Experiment | Zeta-potential | 155.4404 | Reference | Other (Estimated from core size) | HeLa | Cervix | 1 | Human | 24 | Alamar Blue | 0.0196966569 | 120.2985 | NON-TOXIC | 3 | 5 | 5 | 2 | 3.75
13 | 20818619 | Au | Sphere | Hydrophobic alkyl | 2 | Reference | TEM | 9.15 | Experiment | DLS | 33.6 | Experiment | Zeta-potential | 155.4404 | Reference | Other (Estimated from core size) | HeLa | Cervix | 1 | Human | 24 | Alamar Blue | 0.0393933138 | 113.1343 | NON-TOXIC | 3 | 5 | 5 | 2 | 3.75
13 | 20818619 | Au | Sphere | Hydrophobic alkyl | 2 | Reference | TEM | 9.15 | Experiment | DLS | 33.6 | Experiment | Zeta-potential | 155.4404 | Reference | Other (Estimated from core size) | HeLa | Cervix | 1 | Human | 24 | Alamar Blue | 0.2028756 | 98.209 | NON-TOXIC | 3 | 5 | 5 | 2 | 3.75
13 | 20818619 | Au | Sphere | Hydrophobic alkyl | 2 | Reference | TEM | 9.15 | Experiment | DLS | 33.6 | Experiment | Zeta-potential | 155.4404 | Reference | Other (Estimated from core size) | HeLa | Cervix | 1 | Human | 24 | Alamar Blue | 0.4018118 | 67.7612 | NON-TOXIC | 3 | 5 | 5 | 2 | 3.75
13 | 20818619 | Au | Sphere | Hydrophobic alkyl | 2 | Reference | TEM | 9.15 | Experiment | DLS | 33.6 | Experiment | Zeta-potential | 155.4404 | Reference | Other (Estimated from core size) | HeLa | Cervix | 1 | Human | 24 | Alamar Blue | 1.429977 | 18.209 | TOXIC | 3 | 5 | 5 | 2 | 3.75
13 | 20818619 | Au | Sphere | Hydrophobic alkyl | 2 | Reference | TEM | 9.15 | Experiment | DLS | 33.6 | Experiment | Zeta-potential | 155.4404 | Reference | Other (Estimated from core size) | HeLa | Cervix | 1 | Human | 24 | Alamar Blue | 4.0063 | 9.5522 | TOXIC | 3 | 5 | 5 | 2 | 3.75
13 | 20818619 | Au | Sphere | Hydrophobic alkyl | 2 | Reference | TEM | 9.86 | Experiment | DLS | 20.2 | Experiment | Zeta-potential | 155.4404 | Reference | Other (Estimated from core size) | HeLa | Cervix | 1 | Human | 24 | Alamar Blue | 0.0196966569 | 111.215 | NON-TOXIC | 3 | 5 | 5 | 2 | 3.75
13 | 20818619 | Au | Sphere | Hydrophobic alkyl | 2 | Reference | TEM | 9.86 | Experiment | DLS | 20.2 | Experiment | Zeta-potential | 155.4404 | Reference | Other (Estimated from core size) | HeLa | Cervix | 1 | Human | 24 | Alamar Blue | 0.0393933138 | 130.8411 | NON-TOXIC | 3 | 5 | 5 | 2 | 3.75
13 | 20818619 | Au | Sphere | Hydrophobic alkyl | 2 | Reference | TEM | 9.86 | Experiment | DLS | 20.2 | Experiment | Zeta-potential | 155.4404 | Reference | Other (Estimated from core size) | HeLa | Cervix | 1 | Human | 24 | Alamar Blue | 0.0984832845 | 90.2804 | NON-TOXIC | 3 | 5 | 5 | 2 | 3.75
13 | 20818619 | Au | Sphere | Hydrophobic alkyl | 2 | Reference | TEM | 9.86 | Experiment | DLS | 20.2 | Experiment | Zeta-potential | 155.4404 | Reference | Other (Estimated from core size) | HeLa | Cervix | 1 | Human | 24 | Alamar Blue | 0.1989362 | 28.785 | TOXIC | 3 | 5 | 5 | 2 | 3.75
13 | 20818619 | Au | Sphere | Hydrophobic alkyl | 2 | Reference | TEM | 9.86 | Experiment | DLS | 20.2 | Experiment | Zeta-potential | 155.4404 | Reference | Other (Estimated from core size) | HeLa | Cervix | 1 | Human | 24 | Alamar Blue | 0.4018118 | 3.9252 | TOXIC | 3 | 5 | 5 | 2 | 3.75
13 | 20818619 | Au | Sphere | Hydrophobic alkyl | 2 | Reference | TEM | 9.86 | Experiment | DLS | 20.2 | Experiment | Zeta-potential | 155.4404 | Reference | Other (Estimated from core size) | HeLa | Cervix | 1 | Human | 24 | Alamar Blue | 0.8055933 | 1.3084 | TOXIC | 3 | 5 | 5 | 2 | 3.75
14 | 20872051 | Au | Sphere | Phytochemicals | 13 | Experiment | TEM | 155 | Experiment | DLS | -31 | Experiment | Zeta-potential | 23.91391 | Reference | Other (Estimated from core size) | PC-3 | Prostate | 1 | Human | 24 | MTT | 0 | 100 | NON-TOXIC | 5 | 5 | 5 | 2 | 4.25
14 | 20872051 | Au | Sphere | Phytochemicals | 13 | Experiment | TEM | 155 | Experiment | DLS | -31 | Experiment | Zeta-potential | 23.91391 | Reference | Other (Estimated from core size) | PC-3 | Prostate | 1 | Human | 24 | MTT | 125 | 95.7238 | NON-TOXIC | 5 | 5 | 5 | 2 | 4.25
14 | 20872051 | Au | Sphere | Phytochemicals | 13 | Experiment | TEM | 155 | Experiment | DLS | -31 | Experiment | Zeta-potential | 23.91391 | Reference | Other (Estimated from core size) | PC-3 | Prostate | 1 | Human | 24 | MTT | 250 | 94.8685 | NON-TOXIC | 5 | 5 | 5 | 2 | 4.25
14 | 20872051 | Au | Sphere | Phytochemicals | 13 | Experiment | TEM | 155 | Experiment | DLS | -31 | Experiment | Zeta-potential | 23.91391 | Reference | Other (Estimated from core size) | PC-3 | Prostate | 1 | Human | 24 | MTT | 500 | 92.8729 | NON-TOXIC | 5 | 5 | 5 | 2 | 4.25
14 | 20872051 | Au | Sphere | Phytochemicals | 13 | Experiment | TEM | 155 | Experiment | DLS | -31 | Experiment | Zeta-potential | 23.91391 | Reference | Other (Estimated from core size) | PC-3 | Prostate | 1 | Human | 24 | MTT | 750 | 87.4563 | NON-TOXIC | 5 | 5 | 5 | 2 | 4.25
14 | 20872051 | Au | Sphere | Phytochemicals | 13 | Experiment | TEM | 155 | Experiment | DLS | -31 | Experiment | Zeta-potential | 23.91391 | Reference | Other (Estimated from core size) | PC-3 | Prostate | 1 | Human | 24 | MTT | 1000 | 84.463 | NON-TOXIC | 5 | 5 | 5 | 2 | 4.25
15 | 21175299 | Au | Sphere | None | 2.9 | Experiment | TEM | 20.01 | Experiment | DLS | -22 | Experiment | Zeta-potential | 107.2003 | Reference | Other (Estimated from core size) | rBMEC | Brain | 0 | Murine | 24 | XTT | 0.625 | 99.6 | NON-TOXIC | 5 | 5 | 5 | 2 | 4.25
15 | 21175299 | Au | Sphere | None | 2.9 | Experiment | TEM | 20.01 | Experiment | DLS | -22 | Experiment | Zeta-potential | 107.2003 | Reference | Other (Estimated from core size) | rBMEC | Brain | 0 | Murine | 24 | XTT | 1.56 | 93.7 | NON-TOXIC | 5 | 5 | 5 | 2 | 4.25
15 | 21175299 | Au | Sphere | None | 2.9 | Experiment | TEM | 20.01 | Experiment | DLS | -22 | Experiment | Zeta-potential | 107.2003 | Reference | Other (Estimated from core size) | rBMEC | Brain | 0 | Murine | 24 | XTT | 3.125 | 84.7 | NON-TOXIC | 5 | 5 | 5 | 2 | 4.25
15 | 21175299 | Au | Sphere | None | 2.9 | Experiment | TEM | 20.01 | Experiment | DLS | -22 | Experiment | Zeta-potential | 107.2003 | Reference | Other (Estimated from core size) | rBMEC | Brain | 0 | Murine | 24 | XTT | 6.25 | 74.2 | NON-TOXIC | 5 | 5 | 5 | 2 | 4.25
15 | 21175299 | Au | Sphere | None | 2.9 | Experiment | TEM | 20.01 | Experiment | DLS | -22 | Experiment | Zeta-potential | 107.2003 | Reference | Other (Estimated from core size) | rBMEC | Brain | 0 | Murine | 24 | XTT | 12.2 | 67.4 | NON-TOXIC | 5 | 5 | 5 | 2 | 4.25
15 | 21175299 | Au | Sphere | None | 2.9 | Experiment | TEM | 20.01 | Experiment | DLS | -22 | Experiment | Zeta-potential | 107.2003 | Reference | Other (Estimated from core size) | rBMEC | Brain | 0 | Murine | 24 | XTT | 24.38 | 64.5 | NON-TOXIC | 5 | 5 | 5 | 2 | 4.25
15 | 21175299 | Au | Sphere | None | 2.9 | Experiment | TEM | 20.01 | Experiment | DLS | -22 | Experiment | Zeta-potential | 107.2003 | Reference | Other (Estimated from core size) | rBMEC | Brain | 0 | Murine | 24 | XTT | 48.75 | 64.9 | NON-TOXIC | 5 | 5 | 5 | 2 | 4.25
15 | 21175299 | Au | Sphere | None | 5.3 | Experiment | TEM | 12.9 | Experiment | DLS | -37.4 | Experiment | Zeta-potential | 58.65676 | Reference | Other (Estimated from core size) | rBMEC | Brain | 0 | Murine | 24 | XTT | 0.625 | 94.6 | NON-TOXIC | 5 | 5 | 5 | 2 | 4.25
15 | 21175299 | Au | Sphere | None | 5.3 | Experiment | TEM | 12.9 | Experiment | DLS | -37.4 | Experiment | Zeta-potential | 58.65676 | Reference | Other (Estimated from core size) | rBMEC | Brain | 0 | Murine | 24 | XTT | 1.56 | 100.2 | NON-TOXIC | 5 | 5 | 5 | 2 | 4.25
15 | 21175299 | Au | Sphere | None | 5.3 | Experiment | TEM | 12.9 | Experiment | DLS | -37.4 | Experiment | Zeta-potential | 58.65676 | Reference | Other (Estimated from core size) | rBMEC | Brain | 0 | Murine | 24 | XTT | 3.125 | 104 | NON-TOXIC | 5 | 5 | 5 | 2 | 4.25
15 | 21175299 | Au | Sphere | None | 5.3 | Experiment | TEM | 12.9 | Experiment | DLS | -37.4 | Experiment | Zeta-potential | 58.65676 | Reference | Other (Estimated from core size) | rBMEC | Brain | 0 | Murine | 24 | XTT | 6.25 | 97.5 | NON-TOXIC | 5 | 5 | 5 | 2 | 4.25
15 | 21175299 | Au | Sphere | None | 5.3 | Experiment | TEM | 12.9 | Experiment | DLS | -37.4 | Experiment | Zeta-potential | 58.65676 | Reference | Other (Estimated from core size) | rBMEC | Brain | 0 | Murine | 24 | XTT | 12.2 | 93.5 | NON-TOXIC | 5 | 5 | 5 | 2 | 4.25
15 | 21175299 | Au | Sphere | None | 5.3 | Experiment | TEM | 12.9 | Experiment | DLS | -37.4 | Experiment | Zeta-potential | 58.65676 | Reference | Other (Estimated from core size) | rBMEC | Brain | 0 | Murine | 24 | XTT | 24.38 | 89.9 | NON-TOXIC | 5 | 5 | 5 | 2 | 4.25
15 | 21175299 | Au | Sphere | None | 5.3 | Experiment | TEM | 12.9 | Experiment | DLS | -37.4 | Experiment | Zeta-potential | 58.65676 | Reference | Other (Estimated from core size) | rBMEC | Brain | 0 | Murine | 24 | XTT | 48.75 | 98 | NON-TOXIC | 5 | 5 | 5 | 2 | 4.25
15 | 21175299 | Au | Sphere | None | 13.1 | Experiment | TEM | 18.2 | Experiment | DLS | -44.8 | Experiment | Zeta-potential | 23.73136 | Reference | Other (Estimated from core size) | rBMEC | Brain | 0 | Murine | 24 | XTT | 0.625 | 95.3 | NON-TOXIC | 5 | 5 | 5 | 2 | 4.25
15 | 21175299 | Au | Sphere | None | 13.1 | Experiment | TEM | 18.2 | Experiment | DLS | -44.8 | Experiment | Zeta-potential | 23.73136 | Reference | Other (Estimated from core size) | rBMEC | Brain | 0 | Murine | 24 | XTT | 1.56 | 97.5 | NON-TOXIC | 5 | 5 | 5 | 2 | 4.25
15 | 21175299 | Au | Sphere | None | 13.1 | Experiment | TEM | 18.2 | Experiment | DLS | -44.8 | Experiment | Zeta-potential | 23.73136 | Reference | Other (Estimated from core size) | rBMEC | Brain | 0 | Murine | 24 | XTT | 3.125 | 112.1 | NON-TOXIC | 5 | 5 | 5 | 2 | 4.25
15 | 21175299 | Au | Sphere | None | 13.1 | Experiment | TEM | 18.2 | Experiment | DLS | -44.8 | Experiment | Zeta-potential | 23.73136 | Reference | Other (Estimated from core size) | rBMEC | Brain | 0 | Murine | 24 | XTT | 6.25 | 98 | NON-TOXIC | 5 | 5 | 5 | 2 | 4.25
15 | 21175299 | Au | Sphere | None | 13.1 | Experiment | TEM | 18.2 | Experiment | DLS | -44.8 | Experiment | Zeta-potential | 23.73136 | Reference | Other (Estimated from core size) | rBMEC | Brain | 0 | Murine | 24 | XTT | 12.2 | 95.3 | NON-TOXIC | 5 | 5 | 5 | 2 | 4.25
15 | 21175299 | Au | Sphere | None | 13.1 | Experiment | TEM | 18.2 | Experiment | DLS | -44.8 | Experiment | Zeta-potential | 23.73136 | Reference | Other (Estimated from core size) | rBMEC | Brain | 0 | Murine | 24 | XTT | 24.38 | 98.9 | NON-TOXIC | 5 | 5 | 5 | 2 | 4.25
15 | 21175299 | Au | Sphere | None | 13.1 | Experiment | TEM | 18.2 | Experiment | DLS | -44.8 | Experiment | Zeta-potential | 23.73136 | Reference | Other (Estimated from core size) | rBMEC | Brain | 0 | Murine | 24 | XTT | 48.75 | 74.6 | NON-TOXIC | 5 | 5 | 5 | 2 | 4.25
15 | 21175299 | Au | Sphere | None | 8.6 | Experiment | TEM | 31.3 | Experiment | DLS | -64 | Experiment | Zeta-potential | 36.14893 | Reference | Other (Estimated from core size) | rBMEC | Brain | 0 | Murine | 24 | XTT | 0.625 | 88.9 | NON-TOXIC | 5 | 5 | 5 | 2 | 4.25
15 | 21175299 | Au | Sphere | None | 8.6 | Experiment | TEM | 31.3 | Experiment | DLS | -64 | Experiment | Zeta-potential | 36.14893 | Reference | Other (Estimated from core size) | rBMEC | Brain | 0 | Murine | 24 | XTT | 1.56 | 88.5 | NON-TOXIC | 5 | 5 | 5 | 2 | 4.25
15 | 21175299 | Au | Sphere | None | 8.6 | Experiment | TEM | 31.3 | Experiment | DLS | -64 | Experiment | Zeta-potential | 36.14893 | Reference | Other (Estimated from core size) | rBMEC | Brain | 0 | Murine | 24 | XTT | 3.125 | 87.6 | NON-TOXIC | 5 | 5 | 5 | 2 | 4.25
15 | 21175299 | Au | Sphere | None | 8.6 | Experiment | TEM | 31.3 | Experiment | DLS | -64 | Experiment | Zeta-potential | 36.14893 | Reference | Other (Estimated from core size) | rBMEC | Brain | 0 | Murine | 24 | XTT | 6.25 | 85.8 | NON-TOXIC | 5 | 5 | 5 | 2 | 4.25
15 | 21175299 | Au | Sphere | None | 8.6 | Experiment | TEM | 31.3 | Experiment | DLS | -64 | Experiment | Zeta-potential | 36.14893 | Reference | Other (Estimated from core size) | rBMEC | Brain | 0 | Murine | 24 | XTT | 12.2 | 95 | NON-TOXIC | 5 | 5 | 5 | 2 | 4.25
15 | 21175299 | Au | Sphere | None | 8.6 | Experiment | TEM | 31.3 | Experiment | DLS | -64 | Experiment | Zeta-potential | 36.14893 | Reference | Other (Estimated from core size) | rBMEC | Brain | 0 | Murine | 24 | XTT | 24.38 | 91.2 | NON-TOXIC | 5 | 5 | 5 | 2 | 4.25
15 | 21175299 | Au | Sphere | None | 8.6 | Experiment | TEM | 31.3 | Experiment | DLS | -64 | Experiment | Zeta-potential | 36.14893 | Reference | Other (Estimated from core size) | rBMEC | Brain | 0 | Murine | 24 | XTT | 48.75 | 75.2 | NON-TOXIC | 5 | 5 | 5 | 2 | 4.25
15 | 21175299 | Au | Sphere | None | 26.1 | Experiment | TEM | 31 | Experiment | DLS | -64.9 | Experiment | Zeta-potential | 11.91114 | Reference | Other (Estimated from core size) | rBMEC | Brain | 0 | Murine | 24 | XTT | 0.625 | 91 | NON-TOXIC | 5 | 5 | 5 | 2 | 4.25
15 | 21175299 | Au | Sphere | None | 26.1 | Experiment | TEM | 31 | Experiment | DLS | -64.9 | Experiment | Zeta-potential | 11.91114 | Reference | Other (Estimated from core size) | rBMEC | Brain | 0 | Murine | 24 | XTT | 1.56 | 95.9 | NON-TOXIC | 5 | 5 | 5 | 2 | 4.25
15 | 21175299 | Au | Sphere | None | 26.1 | Experiment | TEM | 31 | Experiment | DLS | -64.9 | Experiment | Zeta-potential | 11.91114 | Reference | Other (Estimated from core size) | rBMEC | Brain | 0 | Murine | 24 | XTT | 3.125 | 91.4 | NON-TOXIC | 5 | 5 | 5 | 2 | 4.25
15 | 21175299 | Au | Sphere | None | 26.1 | Experiment | TEM | 31 | Experiment | DLS | -64.9 | Experiment | Zeta-potential | 11.91114 | Reference | Other (Estimated from core size) | rBMEC | Brain | 0 | Murine | 24 | XTT | 6.25 | 98.4 | NON-TOXIC | 5 | 5 | 5 | 2 | 4.25
15 | 21175299 | Au | Sphere | None | 26.1 | Experiment | TEM | 31 | Experiment | DLS | -64.9 | Experiment | Zeta-potential | 11.91114 | Reference | Other (Estimated from core size) | rBMEC | Brain | 0 | Murine | 24 | XTT | 12.2 | 95 | NON-TOXIC | 5 | 5 | 5 | 2 | 4.25
15 | 21175299 | Au | Sphere | None | 26.1 | Experiment | TEM | 31 | Experiment | DLS | -64.9 | Experiment | Zeta-potential | 11.91114 | Reference | Other (Estimated from core size) | rBMEC | Brain | 0 | Murine | 24 | XTT | 24.38 | 91.6 | NON-TOXIC | 5 | 5 | 5 | 2 | 4.25
15 | 21175299 | Au | Sphere | None | 26.1 | Experiment | TEM | 31 | Experiment | DLS | -64.9 | Experiment | Zeta-potential | 11.91114 | Reference | Other (Estimated from core size) | rBMEC | Brain | 0 | Murine | 24 | XTT | 48.75 | 84.9 | NON-TOXIC | 5 | 5 | 5 | 2 | 4.25
15 | 21175299 | Au | Sphere | None | 59 | Experiment | TEM | 60.5 | Experiment | DLS | -56.1 | Experiment | Zeta-potential | 5.269167 | Reference | Other (Estimated from core size) | rBMEC | Brain | 0 | Murine | 24 | XTT | 0.625 | 88.7 | NON-TOXIC | 5 | 5 | 5 | 2 | 4.25
15 | 21175299 | Au | Sphere | None | 59 | Experiment | TEM | 60.5 | Experiment | DLS | -56.1 | Experiment | Zeta-potential | 5.269167 | Reference | Other (Estimated from core size) | rBMEC | Brain | 0 | Murine | 24 | XTT | 1.56 | 86 | NON-TOXIC | 5 | 5 | 5 | 2 | 4.25
15 | 21175299 | Au | Sphere | None | 59 | Experiment | TEM | 60.5 | Experiment | DLS | -56.1 | Experiment | Zeta-potential | 5.269167 | Reference | Other (Estimated from core size) | rBMEC | Brain | 0 | Murine | 24 | XTT | 3.125 | 96.1 | NON-TOXIC | 5 | 5 | 5 | 2 | 4.25
15 | 21175299 | Au | Sphere | None | 59 | Experiment | TEM | 60.5 | Experiment | DLS | -56.1 | Experiment | Zeta-potential | 5.269167 | Reference | Other (Estimated from core size) | rBMEC | Brain | 0 | Murine | 24 | XTT | 6.25 | 102 | NON-TOXIC | 5 | 5 | 5 | 2 | 4.25
15 | 21175299 | Au | Sphere | None | 59 | Experiment | TEM | 60.5 | Experiment | DLS | -56.1 | Experiment | Zeta-potential | 5.269167 | Reference | Other (Estimated from core size) | rBMEC | Brain | 0 | Murine | 24 | XTT | 12.2 | 95.5 | NON-TOXIC | 5 | 5 | 5 | 2 | 4.25
15 | 21175299 | Au | Sphere | None | 59 | Experiment | TEM | 60.5 | Experiment | DLS | -56.1 | Experiment | Zeta-potential | 5.269167 | Reference | Other (Estimated from core size) | rBMEC | Brain | 0 | Murine | 24 | XTT | 24.38 | 79.5 | NON-TOXIC | 5 | 5 | 5 | 2 | 4.25
15 | 21175299 | Au | Sphere | None | 59 | Experiment | TEM | 60.5 | Experiment | DLS | -56.1 | Experiment | Zeta-potential | 5.269167 | Reference | Other (Estimated from core size) | rBMEC | Brain | 0 | Murine | 24 | XTT | 48.75 | 72.9 | NON-TOXIC | 5 | 5 | 5 | 2 | 4.25
16 | 21376108 | Au | Sphere | Porphyran | 13 | Experiment | TEM | 101 | Experiment | DLS | -31.05 | Experiment | Zeta-potential | 23.91391 | Reference | Other (Estimated from core size) | LN-229 | Brain | 0 | Human | 48 | MTT | 1 | 95.4674 | NON-TOXIC | 5 | 5 | 5 | 2 | 4.25
16 | 21376108 | Au | Sphere | Porphyran | 13 | Experiment | TEM | 101 | Experiment | DLS | -31.05 | Experiment | Zeta-potential | 23.91391 | Reference | Other (Estimated from core size) | LN-229 | Brain | 0 | Human | 48 | MTT | 5 | 93.7677 | NON-TOXIC | 5 | 5 | 5 | 2 | 4.25
16 | 21376108 | Au | Sphere | Porphyran | 13 | Experiment | TEM | 101 | Experiment | DLS | -31.05 | Experiment | Zeta-potential | 23.91391 | Reference | Other (Estimated from core size) | LN-229 | Brain | 0 | Human | 48 | MTT | 10 | 91.2181 | NON-TOXIC | 5 | 5 | 5 | 2 | 4.25
16 | 21376108 | Au | Sphere | Porphyran | 13 | Experiment | TEM | 101 | Experiment | DLS | -31.05 | Experiment | Zeta-potential | 23.91391 | Reference | Other (Estimated from core size) | LN-229 | Brain | 0 | Human | 48 | MTT | 15 | 87.8187 | NON-TOXIC | 5 | 5 | 5 | 2 | 4.25
16 | 21376108 | Au | Sphere | Porphyran | 13 | Experiment | TEM | 101 | Experiment | DLS | -31.05 | Experiment | Zeta-potential | 23.91391 | Reference | Other (Estimated from core size) | LN-229 | Brain | 0 | Human | 48 | MTT | 20 | 84.7025 | NON-TOXIC | 5 | 5 | 5 | 2 | 4.25
16 | 21376108 | Au | Sphere | DOX | 14 | Experiment | TEM | 105 | Experiment | DLS | -19 | Experiment | Zeta-potential | 22.20577 | Reference | Other (Estimated from core size) | LN-229 | Brain | 0 | Human | 48 | MTT | 1 | 43.6261 | TOXIC | 5 | 5 | 5 | 2 | 4.25
16 | 21376108 | Au | Sphere | DOX | 14 | Experiment | TEM | 105 | Experiment | DLS | -19 | Experiment | Zeta-potential | 22.20577 | Reference | Other (Estimated from core size) | LN-229 | Brain | 0 | Human | 48 | MTT | 5 | 38.2436 | TOXIC | 5 | 5 | 5 | 2 | 4.25
16 | 21376108 | Au | Sphere | DOX | 14 | Experiment | TEM | 105 | Experiment | DLS | -19 | Experiment | Zeta-potential | 22.20577 | Reference | Other (Estimated from core size) | LN-229 | Brain | 0 | Human | 48 | MTT | 10 | 29.4618 | TOXIC | 5 | 5 | 5 | 2 | 4.25
16 | 21376108 | Au | Sphere | DOX | 14 | Experiment | TEM | 105 | Experiment | DLS | -19 | Experiment | Zeta-potential | 22.20577 | Reference | Other (Estimated from core size) | LN-229 | Brain | 0 | Human | 48 | MTT | 15 | 23.5127 | TOXIC | 5 | 5 | 5 | 2 | 4.25
16 | 21376108 | Au | Sphere | DOX | 14 | Experiment | TEM | 105 | Experiment | DLS | -19 | Experiment | Zeta-potential | 22.20577 | Reference | Other (Estimated from core size) | LN-229 | Brain | 0 | Human | 48 | MTT | 20 | 15.0142 | TOXIC | 5 | 5 | 5 | 2 | 4.25
17 | 21417802 | Ag | Sphere | None | 15 | Experiment | TEM | 15 | Experiment | DLS | -39.5 | Experiment | Zeta-potential | 38.13155 | Reference | Other (Estimated from core size) | RAW 264.7 | Ascites | 0 | Murine | 48 | MTT | 14 | 50 | NON-TOXIC | 5 | 5 | 5 | 2 | 4.25
17 | 21417802 | Ag | Sphere | None | 15 | Experiment | TEM | 15 | Experiment | DLS | -39.5 | Experiment | Zeta-potential | 38.13155 | Reference | Other (Estimated from core size) | RAW 264.7 | Ascites | 0 | Murine | 48 | LDH | 12 | 50 | NON-TOXIC | 5 | 5 | 5 | 2 | 4.25
17 | 21417802 | Ag | Sphere | None | 40 | Experiment | TEM | 40 | Experiment | DLS | -34.5 | Experiment | Zeta-potential | 14.29933 | Reference | Other (Estimated from core size) | RAW 264.7 | Ascites | 0 | Murine | 48 | MTT | 15 | 50 | NON-TOXIC | 5 | 5 | 5 | 2 | 4.25
17 | 21417802 | Ag | Sphere | None | 40 | Experiment | TEM | 40 | Experiment | DLS | -34.5 | Experiment | Zeta-potential | 14.29933 | Reference | Other (Estimated from core size) | RAW 264.7 | Ascites | 0 | Murine | 48 | LDH | 13 | 50 | NON-TOXIC | 5 | 5 | 5 | 2 | 4.25
17 | 21417802 | Ag | Sphere | Carbon | 25 | Experiment | TEM | 25 | Experiment | DLS | -29.2 | Experiment | Zeta-potential | 22.87893 | Reference | Other (Estimated from core size) | RAW 264.7 | Ascites | 0 | Murine | 48 | MTT | 22 | 50 | NON-TOXIC | 5 | 5 | 5 | 2 | 4.25
17 | 21417802 | Ag | Sphere | Carbon | 25 | Experiment | TEM | 25 | Experiment | DLS | -29.2 | Experiment | Zeta-potential | 22.87893 | Reference | Other (Estimated from core size) | RAW 264.7 | Ascites | 0 | Murine | 48 | LDH | 20 | 50 | NON-TOXIC | 5 | 5 | 5 | 2 | 4.25
17 | 21417802 | Ag | Sphere | Carbon | 45 | Experiment | TEM | 45 | Experiment | DLS | -27.8 | Experiment | Zeta-potential | 12.71052 | Reference | Other (Estimated from core size) | RAW 264.7 | Ascites | 0 | Murine | 48 | MTT | 24 | 50 | NON-TOXIC | 5 | 5 | 5 | 2 | 4.25
17 | 21417802 | Ag | Sphere | Carbon | 45 | Experiment | TEM | 45 | Experiment | DLS | -27.8 | Experiment | Zeta-potential | 12.71052 | Reference | Other (Estimated from core size) | RAW 264.7 | Ascites | 0 | Murine | 48 | LDH | 22 | 50 | NON-TOXIC | 5 | 5 | 5 | 2 | 4.25
18 | 21944826 | Ag | Sphere | None | 20.3 | Experiment | TEM | 27 | Experiment | DLS | -47.1 | Experiment | Zeta-potential | 28.17603 | Reference | Other (Estimated from core size) | L929 | Adipose | 0 | Murine | 24 | WST | 0.01 | 97.8 | NON-TOXIC | 5 | 5 | 5 | 2 | 4.25
18 | 21944826 | Ag | Sphere | None | 20.3 | Experiment | TEM | 27 | Experiment | DLS | -47.1 | Experiment | Zeta-potential | 28.17603 | Reference | Other (Estimated from core size) | L929 | Adipose | 0 | Murine | 24 | WST | 0.3 | 94.4 | NON-TOXIC | 5 | 5 | 5 | 2 | 4.25
18 | 21944826 | Ag | Sphere | None | 20.3 | Experiment | TEM | 27 | Experiment | DLS | -47.1 | Experiment | Zeta-potential | 28.17603 | Reference | Other (Estimated from core size) | L929 | Adipose | 0 | Murine | 24 | WST | 1 | 101.5 | NON-TOXIC | 5 | 5 | 5 | 2 | 4.25
18 | 21944826 | Ag | Sphere | None | 20.3 | Experiment | TEM | 27 | Experiment | DLS | -47.1 | Experiment | Zeta-potential | 28.17603 | Reference | Other (Estimated from core size) | L929 | Adipose | 0 | Murine | 24 | WST | 3 | 88.5 | NON-TOXIC | 5 | 5 | 5 | 2 | 4.25
18 | 21944826 | Ag | Sphere | None | 20.3 | Experiment | TEM | 27 | Experiment | DLS | -47.1 | Experiment | Zeta-potential | 28.17603 | Reference | Other (Estimated from core size) | L929 | Adipose | 0 | Murine | 24 | WST | 10 | 35.1 | TOXIC | 5 | 5 | 5 | 2 | 4.25
18 | 21944826 | Ag | Sphere | None | 20.3 | Experiment | TEM | 27 | Experiment | DLS | -47.1 | Experiment | Zeta-potential | 28.17603 | Reference | Other (Estimated from core size) | L929 | Adipose | 0 | Murine | 24 | WST | 30 | 9.5 | TOXIC | 5 | 5 | 5 | 2 | 4.25
18 | 21944826 | Ag | Sphere | None | 20.3 | Experiment | TEM | 27 | Experiment | DLS | -47.1 | Experiment | Zeta-potential | 28.17603 | Reference | Other (Estimated from core size) | L929 | Adipose | 0 | Murine | 24 | WST | 100 | 0.2 | TOXIC | 5 | 5 | 5 | 2 | 4.25
18 | 21944826 | Ag | Sphere | None | 20.3 | Experiment | TEM | 27 | Experiment | DLS | -47.1 | Experiment | Zeta-potential | 28.17603 | Reference | Other (Estimated from core size) | RAW 264.7 | Ascites | 0 | Murine | 24 | WST | 0.01 | 88 | NON-TOXIC | 5 | 5 | 5 | 2 | 4.25
18 | 21944826 | Ag | Sphere | None | 20.3 | Experiment | TEM | 27 | Experiment | DLS | -47.1 | Experiment | Zeta-potential | 28.17603 | Reference | Other (Estimated from core size) | RAW 264.7 | Ascites | 0 | Murine | 24 | WST | 0.3 | 98.6 | NON-TOXIC | 5 | 5 | 5 | 2 | 4.25
18 | 21944826 | Ag | Sphere | None | 20.3 | Experiment | TEM | 27 | Experiment | DLS | -47.1 | Experiment | Zeta-potential | 28.17603 | Reference | Other (Estimated from core size) | RAW 264.7 | Ascites | 0 | Murine | 24 | WST | 1 | 109.3 | NON-TOXIC | 5 | 5 | 5 | 2 | 4.25
18 | 21944826 | Ag | Sphere | None | 20.3 | Experiment | TEM | 27 | Experiment | DLS | -47.1 | Experiment | Zeta-potential | 28.17603 | Reference | Other (Estimated from core size) | RAW 264.7 | Ascites | 0 | Murine | 24 | WST | 3 | 89.4 | NON-TOXIC | 5 | 5 | 5 | 2 | 4.25
18 | 21944826 | Ag | Sphere | None | 20.3 | Experiment | TEM | 27 | Experiment | DLS | -47.1 | Experiment | Zeta-potential | 28.17603 | Reference | Other (Estimated from core size) | RAW 264.7 | Ascites | 0 | Murine | 24 | WST | 10 | 83.6 | NON-TOXIC | 5 | 5 | 5 | 2 | 4.25
18 | 21944826 | Ag | Sphere | None | 20.3 | Experiment | TEM | 27 | Experiment | DLS | -47.1 | Experiment | Zeta-potential | 28.17603 | Reference | Other (Estimated from core size) | RAW 264.7 | Ascites | 0 | Murine | 24 | WST | 30 | 51.5 | NON-TOXIC | 5 | 5 | 5 | 2 | 4.25
18 | 21944826 | Ag | Sphere | None | 20.3 | Experiment | TEM | 27 | Experiment | DLS | -47.1 | Experiment | Zeta-potential | 28.17603 | Reference | Other (Estimated from core size) | RAW 264.7 | Ascites | 0 | Murine | 24 | WST | 100 | 2.4 | TOXIC | 5 | 5 | 5 | 2 | 4.25
18 | 21944826 | Ag | Sphere | None | 79.8 | Experiment | TEM | 79 | Experiment | DLS | -49.7 | Experiment | Zeta-potential | 7.167585 | Reference | Other (Estimated from core size) | L929 | Adipose | 0 | Murine | 24 | WST | 0.01 | 104.9 | NON-TOXIC | 5 | 5 | 5 | 2 | 4.25
18 | 21944826 | Ag | Sphere | None | 79.8 | Experiment | TEM | 79 | Experiment | DLS | -49.7 | Experiment | Zeta-potential | 7.167585 | Reference | Other (Estimated from core size) | L929 | Adipose | 0 | Murine | 24 | WST | 0.3 | 108.1 | NON-TOXIC | 5 | 5 | 5 | 2 | 4.25
18 | 21944826 | Ag | Sphere | None | 79.8 | Experiment | TEM | 79 | Experiment | DLS | -49.7 | Experiment | Zeta-potential | 7.167585 | Reference | Other (Estimated from core size) | L929 | Adipose | 0 | Murine | 24 | WST | 1 | 108.3 | NON-TOXIC | 5 | 5 | 5 | 2 | 4.25
18 | 21944826 | Ag | Sphere | None | 79.8 | Experiment | TEM | 79 | Experiment | DLS | -49.7 | Experiment | Zeta-potential | 7.167585 | Reference | Other (Estimated from core size) | L929 | Adipose | 0 | Murine | 24 | WST | 3 | 101 | NON-TOXIC | 5 | 5 | 5 | 2 | 4.25
18 | 21944826 | Ag | Sphere | None | 79.8 | Experiment | TEM | 79 | Experiment | DLS | -49.7 | Experiment | Zeta-potential | 7.167585 | Reference | Other (Estimated from core size) | L929 | Adipose | 0 | Murine | 24 | WST | 10 | 75.4 | NON-TOXIC | 5 | 5 | 5 | 2 | 4.25
18 | 21944826 | Ag | Sphere | None | 79.8 | Experiment | TEM | 79 | Experiment | DLS | -49.7 | Experiment | Zeta-potential | 7.167585 | Reference | Other (Estimated from core size) | L929 | Adipose | 0 | Murine | 24 | WST | 30 | 52.2 | NON-TOXIC | 5 | 5 | 5 | 2 | 4.25
18 | 21944826 | Ag | Sphere | None | 79.8 | Experiment | TEM | 79 | Experiment | DLS | -49.7 | Experiment | Zeta-potential | 7.167585 | Reference | Other (Estimated from core size) | L929 | Adipose | 0 | Murine | 24 | WST | 100 | 29.8 | TOXIC | 5 | 5 | 5 | 2 | 4.25
18 | 21944826 | Ag | Sphere | None | 79.8 | Experiment | TEM | 79 | Experiment | DLS | -49.7 | Experiment | Zeta-potential | 7.167585 | Reference | Other (Estimated from core size) | RAW 264.7 | Ascites | 0 | Murine | 24 | WST | 0.01 | 94.3 | NON-TOXIC | 5 | 5 | 5 | 2 | 4.25
18 | 21944826 | Ag | Sphere | None | 79.8 | Experiment | TEM | 79 | Experiment | DLS | -49.7 | Experiment | Zeta-potential | 7.167585 | Reference | Other (Estimated from core size) | RAW 264.7 | Ascites | 0 | Murine | 24 | WST | 0.3 | 102.3 | NON-TOXIC | 5 | 5 | 5 | 2 | 4.25
18 | 21944826 | Ag | Sphere | None | 79.8 | Experiment | TEM | 79 | Experiment | DLS | -49.7 | Experiment | Zeta-potential | 7.167585 | Reference | Other (Estimated from core size) | RAW 264.7 | Ascites | 0 | Murine | 24 | WST | 1 | 96.9 | NON-TOXIC | 5 | 5 | 5 | 2 | 4.25
18 | 21944826 | Ag | Sphere | None | 79.8 | Experiment | TEM | 79 | Experiment | DLS | -49.7 | Experiment | Zeta-potential | 7.167585 | Reference | Other (Estimated from core size) | RAW 264.7 | Ascites | 0 | Murine | 24 | WST | 3 | 99.8 | NON-TOXIC | 5 | 5 | 5 | 2 | 4.25
18 | 21944826 | Ag | Sphere | None | 79.8 | Experiment | TEM | 79 | Experiment | DLS | -49.7 | Experiment | Zeta-potential | 7.167585 | Reference | Other (Estimated from core size) | RAW 264.7 | Ascites | 0 | Murine | 24 | WST | 10 | 102.5 | NON-TOXIC | 5 | 5 | 5 | 2 | 4.25
18 | 21944826 | Ag | Sphere | None | 79.8 | Experiment | TEM | 79 | Experiment | DLS | -49.7 | Experiment | Zeta-potential | 7.167585 | Reference | Other (Estimated from core size) | RAW 264.7 | Ascites | 0 | Murine | 24 | WST | 30 | 82.1 | NON-TOXIC | 5 | 5 | 5 | 2 | 4.25
18 | 21944826 | Ag | Sphere | None | 79.8 | Experiment | TEM | 79 | Experiment | DLS | -49.7 | Experiment | Zeta-potential | 7.167585 | Reference | Other (Estimated from core size) | RAW 264.7 | Ascites | 0 | Murine | 24 | WST | 100 | 55.1 | NON-TOXIC | 5 | 5 | 5 | 2 | 4.25
18 | 21944826 | Ag | Sphere | None | 112.6 | Experiment | TEM | 111.6 | Experiment | DLS | -54.5 | Experiment | Zeta-potential | 5.079692 | Reference | Other (Estimated from core size) | L929 | Adipose | 0 | Murine | 24 | WST | 0.01 | 100.5 | NON-TOXIC | 5 | 5 | 5 | 2 | 4.25
18 | 21944826 | Ag | Sphere | None | 112.6 | Experiment | TEM | 111.6 | Experiment | DLS | -54.5 | Experiment | Zeta-potential | 5.079692 | Reference | Other (Estimated from core size) | L929 | Adipose | 0 | Murine | 24 | WST | 0.3 | 102.4 | NON-TOXIC | 5 | 5 | 5 | 2 | 4.25
18 | 21944826 | Ag | Sphere | None | 112.6 | Experiment | TEM | 111.6 | Experiment | DLS | -54.5 | Experiment | Zeta-potential | 5.079692 | Reference | Other (Estimated from core size) | L929 | Adipose | 0 | Murine | 24 | WST | 1 | 102 | NON-TOXIC | 5 | 5 | 5 | 2 | 4.25
18 | 21944826 | Ag | Sphere | None | 112.6 | Experiment | TEM | 111.6 | Experiment | DLS | -54.5 | Experiment | Zeta-potential | 5.079692 | Reference | Other (Estimated from core size) | L929 | Adipose | 0 | Murine | 24 | WST | 3 | 95.6 | NON-TOXIC | 5 | 5 | 5 | 2 | 4.25
18 | 21944826 | Ag | Sphere | None | 112.6 | Experiment | TEM | 111.6 | Experiment | DLS | -54.5 | Experiment | Zeta-potential | 5.079692 | Reference | Other (Estimated from core size) | L929 | Adipose | 0 | Murine | 24 | WST | 10 | 84.6 | NON-TOXIC | 5 | 5 | 5 | 2 | 4.25
18 | 21944826 | Ag | Sphere | None | 112.6 | Experiment | TEM | 111.6 | Experiment | DLS | -54.5 | Experiment | Zeta-potential | 5.079692 | Reference | Other (Estimated from core size) | L929 | Adipose | 0 | Murine | 24 | WST | 30 | 44.2 | TOXIC | 5 | 5 | 5 | 2 | 4.25
18 | 21944826 | Ag | Sphere | None | 112.6 | Experiment | TEM | 111.6 | Experiment | DLS | -54.5 | Experiment | Zeta-potential | 5.079692 | Reference | Other (Estimated from core size) | L929 | Adipose | 0 | Murine | 24 | WST | 100 | 17.3 | TOXIC | 5 | 5 | 5 | 2 | 4.25
18 | 21944826 | Ag | Sphere | None | 112.6 | Experiment | TEM | 111.6 | Experiment | DLS | -54.5 | Experiment | Zeta-potential | 5.079692 | Reference | Other (Estimated from core size) | RAW 264.7 | Ascites | 0 | Murine | 24 | WST | 0.01 | 97.2 | NON-TOXIC | 5 | 5 | 5 | 2 | 4.25
18 | 21944826 | Ag | Sphere | None | 112.6 | Experiment | TEM | 111.6 | Experiment | DLS | -54.5 | Experiment | Zeta-potential | 5.079692 | Reference | Other (Estimated from core size) | RAW 264.7 | Ascites | 0 | Murine | 24 | WST | 0.3 | 100.3 | NON-TOXIC | 5 | 5 | 5 | 2 | 4.25
18 | 21944826 | Ag | Sphere | None | 112.6 | Experiment | TEM | 111.6 | Experiment | DLS | -54.5 | Experiment | Zeta-potential | 5.079692 | Reference | Other (Estimated from core size) | RAW 264.7 | Ascites | 0 | Murine | 24 | WST | 1 | 102.3 | NON-TOXIC | 5 | 5 | 5 | 2 | 4.25
18 | 21944826 | Ag | Sphere | None | 112.6 | Experiment | TEM | 111.6 | Experiment | DLS | -54.5 | Experiment | Zeta-potential | 5.079692 | Reference | Other (Estimated from core size) | RAW 264.7 | Ascites | 0 | Murine | 24 | WST | 3 | 95.2 | NON-TOXIC | 5 | 5 | 5 | 2 | 4.25
18 | 21944826 | Ag | Sphere | None | 112.6 | Experiment | TEM | 111.6 | Experiment | DLS | -54.5 | Experiment | Zeta-potential | 5.079692 | Reference | Other (Estimated from core size) | RAW 264.7 | Ascites | 0 | Murine | 24 | WST | 10 | 104 | NON-TOXIC | 5 | 5 | 5 | 2 | 4.25
18 | 21944826 | Ag | Sphere | None | 112.6 | Experiment | TEM | 111.6 | Experiment | DLS | -54.5 | Experiment | Zeta-potential | 5.079692 | Reference | Other (Estimated from core size) | RAW 264.7 | Ascites | 0 | Murine | 24 | WST | 30 | 104.9 | NON-TOXIC | 5 | 5 | 5 | 2 | 4.25
18 | 21944826 | Ag | Sphere | None | 112.6 | Experiment | TEM | 111.6 | Experiment | DLS | -54.5 | Experiment | Zeta-potential | 5.079692 | Reference | Other (Estimated from core size) | RAW 264.7 | Ascites | 0 | Murine | 24 | WST | 100 | 86.2 | NON-TOXIC | 5 | 5 | 5 | 2 | 4.25
19 | 22070748 | Ag | Sphere | None | 9.15 | Experiment | TEM | 41.32 | Experiment | DLS | -40.93 | Experiment | Zeta-potential | 62.51074 | Reference | Other (Estimated from core size) | A431 | Skin | 1 | Human | 24 | MTS | 5 | 95.85 | NON-TOXIC | 5 | 5 | 5 | 2 | 4.25
19 | 22070748 | Ag | Sphere | None | 9.15 | Experiment | TEM | 41.32 | Experiment | DLS | -40.93 | Experiment | Zeta-potential | 62.51074 | Reference | Other (Estimated from core size) | A431 | Skin | 1 | Human | 24 | MTS | 25 | 58.53 | NON-TOXIC | 5 | 5 | 5 | 2 | 4.25
19 | 22070748 | Ag | Sphere | None | 9.15 | Experiment | TEM | 41.32 | Experiment | DLS | -40.93 | Experiment | Zeta-potential | 62.51074 | Reference | Other (Estimated from core size) | A431 | Skin | 1 | Human | 24 | MTS | 100 | 30.73 | TOXIC | 5 | 5 | 5 | 2 | 4.25
19 | 22070748 | Au | Sphere | None | 9.97 | Experiment | TEM | 64.04 | Experiment | DLS | -32.27 | Experiment | Zeta-potential | 31.18163 | Reference | Other (Estimated from core size) | A431 | Skin | 1 | Human | 24 | MTS | 5 | 98.78 | NON-TOXIC | 5 | 5 | 5 | 2 | 4.25
19 | 22070748 | Au | Sphere | None | 9.97 | Experiment | TEM | 64.04 | Experiment | DLS | -32.27 | Experiment | Zeta-potential | 31.18163 | Reference | Other (Estimated from core size) | A431 | Skin | 1 | Human | 24 | MTS | 25 | 98.7805 | NON-TOXIC | 5 | 5 | 5 | 2 | 4.25
19 | 22070748 | Au | Sphere | None | 9.97 | Experiment | TEM | 64.04 | Experiment | DLS | -32.27 | Experiment | Zeta-potential | 31.18163 | Reference | Other (Estimated from core size) | A431 | Skin | 1 | Human | 24 | MTS | 100 | 100.6 | NON-TOXIC | 5 | 5 | 5 | 2 | 4.25
20 | 22102541 | Au | Sphere | OEG | 15 | Experiment | TEM | 25 | Experiment | DLS | -28 | Experiment | Zeta-potential | 20.72539 | Reference | Other (Estimated from core size) | HUVEC | Umbilical veins | 0 | Human | 96 | Hoechst | 0.000157576 | 102.86 | NON-TOXIC | 5 | 5 | 5 | 2 | 4.25
20 | 22102541 | Au | Sphere | OEG | 15 | Experiment | TEM | 25 | Experiment | DLS | -28 | Experiment | Zeta-potential | 20.72539 | Reference | Other (Estimated from core size) | HUVEC | Umbilical veins | 0 | Human | 96 | Hoechst | 0.000334849 | 104.18 | NON-TOXIC | 5 | 5 | 5 | 2 | 4.25
20 | 22102541 | Au | Sphere | OEG | 15 | Experiment | TEM | 25 | Experiment | DLS | -28 | Experiment | Zeta-potential | 20.72539 | Reference | Other (Estimated from core size) | HUVEC | Umbilical veins | 0 | Human | 96 | Hoechst | 0.00065 | 100.88 | NON-TOXIC | 5 | 5 | 5 | 2 | 4.25
20 | 22102541 | Au | Hollow | OEG | 91 | Experiment | TEM | 96 | Experiment | DLS | -40 | Experiment | Zeta-potential | 3.416273 | Reference | Other (Estimated from core size) | HUVEC | Umbilical veins | 0 | Human | 96 | Hoechst | 0.000157576 | 94.43 | NON-TOXIC | 5 | 5 | 5 | 2 | 4.25
20 | 22102541 | Au | Hollow | OEG | 91 | Experiment | TEM | 96 | Experiment | DLS | -40 | Experiment | Zeta-potential | 3.416273 | Reference | Other (Estimated from core size) | HUVEC | Umbilical veins | 0 | Human | 96 | Hoechst | 0.000334849 | 94.43 | NON-TOXIC | 5 | 5 | 5 | 2 | 4.25
20 | 22102541 | Au | Hollow | OEG | 91 | Experiment | TEM | 96 | Experiment | DLS | -40 | Experiment | Zeta-potential | 3.416273 | Reference | Other (Estimated from core size) | HUVEC | Umbilical veins | 0 | Human | 96 | Hoechst | 0.00065 | 96.39 | NON-TOXIC | 5 | 5 | 5 | 2 | 4.25
21 | 22178767 | Au | Sphere | Citrate | 17 | Experiment | TEM | 36 | Experiment | DLS | -37.5 | Experiment | Zeta-potential | 18.28711 | Reference | Other (Estimated from core size) | A549 | Lung | 1 | Human | 24 | MTT | 0 | 105.6 | NON-TOXIC | 5 | 5 | 5 | 2 | 4.25
21 | 22178767 | Au | Sphere | Citrate | 17 | Experiment | TEM | 36 | Experiment | DLS | -37.5 | Experiment | Zeta-potential | 18.28711 | Reference | Other (Estimated from core size) | A549 | Lung | 1 | Human | 24 | MTT | 5 | 98.94 | NON-TOXIC | 5 | 5 | 5 | 2 | 4.25
21 | 22178767 | Au | Sphere | Citrate | 17 | Experiment | TEM | 36 | Experiment | DLS | -37.5 | Experiment | Zeta-potential | 18.28711 | Reference | Other (Estimated from core size) | A549 | Lung | 1 | Human | 24 | MTT | 10 | 99.47 | NON-TOXIC | 5 | 5 | 5 | 2 | 4.25
21 | 22178767 | Au | Sphere | Citrate | 17 | Experiment | TEM | 36 | Experiment | DLS | -37.5 | Experiment | Zeta-potential | 18.28711 | Reference | Other (Estimated from core size) | A549 | Lung | 1 | Human | 24 | MTT | 15 | 94.18 | NON-TOXIC | 5 | 5 | 5 | 2 | 4.25
21 | 22178767 | Au | Sphere | Citrate | 17 | Experiment | TEM | 36 | Experiment | DLS | -37.5 | Experiment | Zeta-potential | 18.28711 | Reference | Other (Estimated from core size) | A549 | Lung | 1 | Human | 24 | MTT | 25 | 79.37 | NON-TOXIC | 5 | 5 | 5 | 2 | 4.25
21 | 22178767 | Au | Sphere | Citrate | 17 | Experiment | TEM | 36 | Experiment | DLS | -37.5 | Experiment | Zeta-potential | 18.28711 | Reference | Other (Estimated from core size) | A549 | Lung | 1 | Human | 24 | MTT | 35 | 68.78 | NON-TOXIC | 5 | 5 | 5 | 2 | 4.25
21 | 22178767 | Au | Sphere | Citrate | 17 | Experiment | TEM | 36 | Experiment | DLS | -37.5 | Experiment | Zeta-potential | 18.28711 | Reference | Other (Estimated from core size) | A549 | Lung | 1 | Human | 24 | MTT | 50 | 49.5 | TOXIC | 5 | 5 | 5 | 2 | 4.25
21 | 22178767 | Au | Sphere | Citrate | 17 | Experiment | TEM | 36 | Experiment | DLS | -37.5 | Experiment | Zeta-potential | 18.28711 | Reference | Other (Estimated from core size) | NCI-H1975 | Lung | 1 | Human | 24 | MTT | 0 | 100.54 | NON-TOXIC | 5 | 5 | 5 | 2 | 4.25
21 | 22178767 | Au | Sphere | Citrate | 17 | Experiment | TEM | 36 | Experiment | DLS | -37.5 | Experiment | Zeta-potential | 18.28711 | Reference | Other (Estimated from core size) | NCI-H1975 | Lung | 1 | Human | 24 | MTT | 5 | 93.51 | NON-TOXIC | 5 | 5 | 5 | 2 | 4.25
21 | 22178767 | Au | Sphere | Citrate | 17 | Experiment | TEM | 36 | Experiment | DLS | -37.5 | Experiment | Zeta-potential | 18.28711 | Reference | Other (Estimated from core size) | NCI-H1975 | Lung | 1 | Human | 24 | MTT | 10 | 92.43 | NON-TOXIC | 5 | 5 | 5 | 2 | 4.25
21 | 22178767 | Au | Sphere | Citrate | 17 | Experiment | TEM | 36 | Experiment | DLS | -37.5 | Experiment | Zeta-potential | 18.28711 | Reference | Other (Estimated from core size) | NCI-H1975 | Lung | 1 | Human | 24 | MTT | 15 | 88.65 | NON-TOXIC | 5 | 5 | 5 | 2 | 4.25
21 | 22178767 | Au | Sphere | Citrate | 17 | Experiment | TEM | 36 | Experiment | DLS | -37.5 | Experiment | Zeta-potential | 18.28711 | Reference | Other (Estimated from core size) | NCI-H1975 | Lung | 1 | Human | 24 | MTT | 25 | 83.24 | NON-TOXIC | 5 | 5 | 5 | 2 | 4.25
21 | 22178767 | Au | Sphere | Citrate | 17 | Experiment | TEM | 36 | Experiment | DLS | -37.5 | Experiment | Zeta-potential | 18.28711 | Reference | Other (Estimated from core size) | NCI-H1975 | Lung | 1 | Human | 24 | MTT | 35 | 74.05 | NON-TOXIC | 5 | 5 | 5 | 2 | 4.25
21 | 22178767 | Au | Sphere | Citrate | 17 | Experiment | TEM | 36 | Experiment | DLS | -37.5 | Experiment | Zeta-potential | 18.28711 | Reference | Other (Estimated from core size) | NCI-H1975 | Lung | 1 | Human | 24 | MTT | 50 | 54.05 | NON-TOXIC | 5 | 5 | 5 | 2 | 4.25
21 | 22178767 | Au | Sphere | Citrate | 17 | Experiment | TEM | 36 | Experiment | DLS | -37.5 | Experiment | Zeta-potential | 18.28711 | Reference | Other (Estimated from core size) | A431 | Skin | 1 | Human | 24 | MTT | 0 | 100 | NON-TOXIC | 5 | 5 | 5 | 2 | 4.25
21 | 22178767 | Au | Sphere | Citrate | 17 | Experiment | TEM | 36 | Experiment | DLS | -37.5 | Experiment | Zeta-potential | 18.28711 | Reference | Other (Estimated from core size) | A431 | Skin | 1 | Human | 24 | MTT | 5 | 78.86 | NON-TOXIC | 5 | 5 | 5 | 2 | 4.25
21 | 22178767 | Au | Sphere | Citrate | 17 | Experiment | TEM | 36 | Experiment | DLS | -37.5 | Experiment | Zeta-potential | 18.28711 | Reference | Other (Estimated from core size) | A431 | Skin | 1 | Human | 24 | MTT | 10 | 79.43 | NON-TOXIC | 5 | 5 | 5 | 2 | 4.25
21 | 22178767 | Au | Sphere | Citrate | 17 | Experiment | TEM | 36 | Experiment | DLS | -37.5 | Experiment | Zeta-potential | 18.28711 | Reference | Other (Estimated from core size) | A431 | Skin | 1 | Human | 24 | MTT | 15 | 81.14 | NON-TOXIC | 5 | 5 | 5 | 2 | 4.25
21 | 22178767 | Au | Sphere | Citrate | 17 | Experiment | TEM | 36 | Experiment | DLS | -37.5 | Experiment | Zeta-potential | 18.28711 | Reference | Other (Estimated from core size) | A431 | Skin | 1 | Human | 24 | MTT | 25 | 76.57 | NON-TOXIC | 5 | 5 | 5 | 2 | 4.25
21 | 22178767 | Au | Sphere | Citrate | 17 | Experiment | TEM | 36 | Experiment | DLS | -37.5 | Experiment | Zeta-potential | 18.28711 | Reference | Other (Estimated from core size) | A431 | Skin | 1 | Human | 24 | MTT | 35 | 76 | NON-TOXIC | 5 | 5 | 5 | 2 | 4.25
21 | 22178767 | Au | Sphere | Citrate | 17 | Experiment | TEM | 36 | Experiment | DLS | -37.5 | Experiment | Zeta-potential | 18.28711 | Reference | Other (Estimated from core size) | A431 | Skin | 1 | Human | 24 | MTT | 50 | 65.71 | NON-TOXIC | 5 | 5 | 5 | 2 | 4.25
22 | 22198051 | Ag | Sphere | None | 29.57 | Experiment | TEM | 28.41 | Experiment | DLS | -33.33 | Experiment | Zeta-potential | 2.3 | Experiment | BET | HeLa | Cervix | 1 | Human | 24 | MTT | 0 | 100.3137 | NON-TOXIC | 5 | 5 | 5 | 5 | 5
22 | 22198051 | Ag | Sphere | None | 29.57 | Experiment | TEM | 28.41 | Experiment | DLS | -33.33 | Experiment | Zeta-potential | 2.3 | Experiment | BET | HeLa | Cervix | 1 | Human | 24 | MTT | 20 | 101.6932 | NON-TOXIC | 5 | 5 | 5 | 5 | 5
22 | 22198051 | Ag | Sphere | None | 29.57 | Experiment | TEM | 28.41 | Experiment | DLS | -33.33 | Experiment | Zeta-potential | 2.3 | Experiment | BET | HeLa | Cervix | 1 | Human | 24 | MTT | 40 | 62.0333 | NON-TOXIC | 5 | 5 | 5 | 5 | 5
22 | 22198051 | Ag | Sphere | None | 29.57 | Experiment | TEM | 28.41 | Experiment | DLS | -33.33 | Experiment | Zeta-potential | 2.3 | Experiment | BET | HeLa | Cervix | 1 | Human | 24 | MTT | 60 | 59.6192 | NON-TOXIC | 5 | 5 | 5 | 5 | 5
22 | 22198051 | Ag | Sphere | None | 29.57 | Experiment | TEM | 28.41 | Experiment | DLS | -33.33 | Experiment | Zeta-potential | 2.3 | Experiment | BET | HeLa | Cervix | 1 | Human | 24 | MTT | 80 | 18.9247 | TOXIC | 5 | 5 | 5 | 5 | 5
22 | 22198051 | Ag | Sphere | None | 29.57 | Experiment | TEM | 28.41 | Experiment | DLS | -33.33 | Experiment | Zeta-potential | 2.3 | Experiment | BET | HeLa | Cervix | 1 | Human | 24 | MTT | 100 | 16.5106 | TOXIC | 5 | 5 | 5 | 5 | 5
22 | 22198051 | Ag | Sphere | None | 29.57 | Experiment | TEM | 28.41 | Experiment | DLS | -33.33 | Experiment | Zeta-potential | 2.3 | Experiment | BET | HeLa | Cervix | 1 | Human | 24 | MTT | 150 | 13.7516 | TOXIC | 5 | 5 | 5 | 5 | 5
22 | 22198051 | Ag | Sphere | None | 29.57 | Experiment | TEM | 28.41 | Experiment | DLS | -33.33 | Experiment | Zeta-potential | 2.3 | Experiment | BET | HeLa | Cervix | 1 | Human | 24 | MTT | 200 | 13.4068 | TOXIC | 5 | 5 | 5 | 5 | 5
22 | 22198051 | Ag | Sphere | None | 29.57 | Experiment | TEM | 28.41 | Experiment | DLS | -33.33 | Experiment | Zeta-potential | 2.3 | Experiment | BET | HeLa | Cervix | 1 | Human | 24 | MTT | 250 | 11.3376 | TOXIC | 5 | 5 | 5 | 5 | 5
22 | 22198051 | Ag | Sphere | None | 29.57 | Experiment | TEM | 28.41 | Experiment | DLS | -33.33 | Experiment | Zeta-potential | 2.3 | Experiment | BET | HaCaT | Skin | 0 | Human | 24 | MTT | 0 | 100.5978 | NON-TOXIC | 5 | 5 | 5 | 5 | 5
22 | 22198051 | Ag | Sphere | None | 29.57 | Experiment | TEM | 28.41 | Experiment | DLS | -33.33 | Experiment | Zeta-potential | 2.3 | Experiment | BET | HaCaT | Skin | 0 | Human | 24 | MTT | 25 | 70.7743 | NON-TOXIC | 5 | 5 | 5 | 5 | 5
22 | 22198051 | Ag | Sphere | None | 29.57 | Experiment | TEM | 28.41 | Experiment | DLS | -33.33 | Experiment | Zeta-potential | 2.3 | Experiment | BET | HaCaT | Skin | 0 | Human | 24 | MTT | 50 | 60.6072 | NON-TOXIC | 5 | 5 | 5 | 5 | 5
22 | 22198051 | Ag | Sphere | None | 29.57 | Experiment | TEM | 28.41 | Experiment | DLS | -33.33 | Experiment | Zeta-potential | 2.3 | Experiment | BET | HaCaT | Skin | 0 | Human | 24 | MTT | 100 | 19.261 | TOXIC | 5 | 5 | 5 | 5 | 5
22 | 22198051 | Ag | Sphere | None | 29.57 | Experiment | TEM | 28.41 | Experiment | DLS | -33.33 | Experiment | Zeta-potential | 2.3 | Experiment | BET | HaCaT | Skin | 0 | Human | 24 | MTT | 200 | 12.4829 | TOXIC | 5 | 5 | 5 | 5 | 5
22 | 22198051 | Ag | Sphere | None | 29.57 | Experiment | TEM | 28.41 | Experiment | DLS | -33.33 | Experiment | Zeta-potential | 2.3 | Experiment | BET | HaCaT | Skin | 0 | Human | 24 | MTT | 400 | 7.0605 | TOXIC | 5 | 5 | 5 | 5 | 5
22 | 22198051 | Ag | Sphere | None | 29.57 | Experiment | TEM | 28.41 | Experiment | DLS | -33.33 | Experiment | Zeta-potential | 2.3 | Experiment | BET | HaCaT | Skin | 0 | Human | 24 | MTT | 600 | 8.755 | TOXIC | 5 | 5 | 5 | 5 | 5
22 | 22198051 | Ag | Sphere | None | 29.57 | Experiment | TEM | 28.41 | Experiment | DLS | -33.33 | Experiment | Zeta-potential | 2.3 | Experiment | BET | HaCaT | Skin | 0 | Human | 24 | MTT | 800 | 11.438 | TOXIC | 5 | 5 | 5 | 5 | 5
22 | 22198051 | Ag | Sphere | None | 29.57 | Experiment | TEM | 28.41 | Experiment | DLS | -33.33 | Experiment | Zeta-potential | 2.3 | Experiment | BET | HaCaT | Skin | 0 | Human | 24 | MTT | 1000 | 12.144 | TOXIC | 5 | 5 | 5 | 5 | 5
22 | 22198051 | Ag | Sphere | None | 29.57 | Experiment | TEM | 28.41 | Experiment | DLS | -33.33 | Experiment | Zeta-potential | 2.3 | Experiment | BET | HeLa | Cervix | 1 | Human | 24 | Coomassie Blue | 0 | 100 | NON-TOXIC | 5 | 5 | 5 | 5 | 5
22 | 22198051 | Ag | Sphere | None | 29.57 | Experiment | TEM | 28.41 | Experiment | DLS | -33.33 | Experiment | Zeta-potential | 2.3 | Experiment | BET | HeLa | Cervix | 1 | Human | 24 | Coomassie Blue | 20 | 83.9117 | NON-TOXIC | 5 | 5 | 5 | 5 | 5
22 | 22198051 | Ag | Sphere | None | 29.57 | Experiment | TEM | 28.41 | Experiment | DLS | -33.33 | Experiment | Zeta-potential | 2.3 | Experiment | BET | HeLa | Cervix | 1 | Human | 24 | Coomassie Blue | 40 | 73.817 | NON-TOXIC | 5 | 5 | 5 | 5 | 5
22 | 22198051 | Ag | Sphere | None | 29.57 | Experiment | TEM | 28.41 | Experiment | DLS | -33.33 | Experiment | Zeta-potential | 2.3 | Experiment | BET | HeLa | Cervix | 1 | Human | 24 | Coomassie Blue | 60 | 68.7697 | NON-TOXIC | 5 | 5 | 5 | 5 | 5
22 | 22198051 | Ag | Sphere | None | 29.57 | Experiment | TEM | 28.41 | Experiment | DLS | -33.33 | Experiment | Zeta-potential | 2.3 | Experiment | BET | HeLa | Cervix | 1 | Human | 24 | Coomassie Blue | 80 | 66.2461 | NON-TOXIC | 5 | 5 | 5 | 5 | 5
22 | 22198051 | Ag | Sphere | None | 29.57 | Experiment | TEM | 28.41 | Experiment | DLS | -33.33 | Experiment | Zeta-potential | 2.3 | Experiment | BET | HeLa | Cervix | 1 | Human | 24 | Coomassie Blue | 100 | 30.7571 | TOXIC | 5 | 5 | 5 | 5 | 5
22 | 22198051 | Ag | Sphere | None | 29.57 | Experiment | TEM | 28.41 | Experiment | DLS | -33.33 | Experiment | Zeta-potential | 2.3 | Experiment | BET | HeLa | Cervix | 1 | Human | 24 | Coomassie Blue | 150 | 29.1798 | TOXIC | 5 | 5 | 5 | 5 | 5
22 | 22198051 | Ag | Sphere | None | 29.57 | Experiment | TEM | 28.41 | Experiment | DLS | -33.33 | Experiment | Zeta-potential | 2.3 | Experiment | BET | HeLa | Cervix | 1 | Human | 24 | Coomassie Blue | 200 | 26.4984 | TOXIC | 5 | 5 | 5 | 5 | 5
22 | 22198051 | Ag | Sphere | None | 29.57 | Experiment | TEM | 28.41 | Experiment | DLS | -33.33 | Experiment | Zeta-potential | 2.3 | Experiment | BET | HeLa | Cervix | 1 | Human | 24 | Coomassie Blue | 250 | 21.7666 | TOXIC | 5 | 5 | 5 | 5 | 5
22 | 22198051 | Ag | Sphere | None | 29.57 | Experiment | TEM | 28.41 | Experiment | DLS | -33.33 | Experiment | Zeta-potential | 2.3 | Experiment | BET | HaCaT | Skin | 0 | Human | 24 | Coomassie Blue | 0 | 100 | NON-TOXIC | 5 | 5 | 5 | 5 | 5
22 | 22198051 | Ag | Sphere | None | 29.57 | Experiment | TEM | 28.41 | Experiment | DLS | -33.33 | Experiment | Zeta-potential | 2.3 | Experiment | BET | HaCaT | Skin | 0 | Human | 24 | Coomassie Blue | 25 | 91.7544 | NON-TOXIC | 5 | 5 | 5 | 5 | 5
22 | 22198051 | Ag | Sphere | None | 29.57 | Experiment | TEM | 28.41 | Experiment | DLS | -33.33 | Experiment | Zeta-potential | 2.3 | Experiment | BET | HaCaT | Skin | 0 | Human | 24 | Coomassie Blue | 50 | 78.5965 | NON-TOXIC | 5 | 5 | 5 | 5 | 5
22 | 22198051 | Ag | Sphere | None | 29.57 | Experiment | TEM | 28.41 | Experiment | DLS | -33.33 | Experiment | Zeta-potential | 2.3 | Experiment | BET | HaCaT | Skin | 0 | Human | 24 | Coomassie Blue | 100 | 59.2982 | NON-TOXIC | 5 | 5 | 5 | 5 | 5
22 | 22198051 | Ag | Sphere | None | 29.57 | Experiment | TEM | 28.41 | Experiment | DLS | -33.33 | Experiment | Zeta-potential | 2.3 | Experiment | BET | HaCaT | Skin | 0 | Human | 24 | Coomassie Blue | 200 | 53.1579 | NON-TOXIC | 5 | 5 | 5 | 5 | 5
22 | 22198051 | Ag | Sphere | None | 29.57 | Experiment | TEM | 28.41 | Experiment | DLS | -33.33 | Experiment | Zeta-potential | 2.3 | Experiment | BET | HaCaT | Skin | 0 | Human | 24 | Coomassie Blue | 400 | 30.5263 | TOXIC | 5 | 5 | 5 | 5 | 5
22 | 22198051 | Ag | Sphere | None | 29.57 | Experiment | TEM | 28.41 | Experiment | DLS | -33.33 | Experiment | Zeta-potential | 2.3 | Experiment | BET | HaCaT | Skin | 0 | Human | 24 | Coomassie Blue | 600 | 21.4035 | TOXIC | 5 | 5 | 5 | 5 | 5
22 | 22198051 | Ag | Sphere | None | 29.57 | Experiment | TEM | 28.41 | Experiment | DLS | -33.33 | Experiment | Zeta-potential | 2.3 | Experiment | BET | HaCaT | Skin | 0 | Human | 24 | Coomassie Blue | 800 | 18.5965 | TOXIC | 5 | 5 | 5 | 5 | 5
22 | 22198051 | Ag | Sphere | None | 29.57 | Experiment | TEM | 28.41 | Experiment | DLS | -33.33 | Experiment | Zeta-potential | 2.3 | Experiment | BET | HaCaT | Skin | 0 | Human | 24 | Coomassie Blue | 1000 | 12.4561 | TOXIC | 5 | 5 | 5 | 5 | 5
22 | 22198051 | Ag | Sphere | None | 29.57 | Experiment | TEM | 28.41 | Experiment | DLS | -33.33 | Experiment | Zeta-potential | 2.3 | Experiment | BET | HeLa | Cervix | 1 | Human | 48 | Coomassie Blue | 0 | 100 | NON-TOXIC | 5 | 5 | 5 | 5 | 5
22 | 22198051 | Ag | Sphere | None | 29.57 | Experiment | TEM | 28.41 | Experiment | DLS | -33.33 | Experiment | Zeta-potential | 2.3 | Experiment | BET | HeLa | Cervix | 1 | Human | 48 | Coomassie Blue | 20 | 36.5931 | TOXIC | 5 | 5 | 5 | 5 | 5
22 | 22198051 | Ag | Sphere | None | 29.57 | Experiment | TEM | 28.41 | Experiment | DLS | -33.33 | Experiment | Zeta-potential | 2.3 | Experiment | BET | HeLa | Cervix | 1 | Human | 48 | Coomassie Blue | 40 | 23.6593 | TOXIC | 5 | 5 | 5 | 5 | 5
22 | 22198051 | Ag | Sphere | None | 29.57 | Experiment | TEM | 28.41 | Experiment | DLS | -33.33 | Experiment | Zeta-potential | 2.3 | Experiment | BET | HeLa | Cervix | 1 | Human | 48 | Coomassie Blue | 60 | 22.082 | TOXIC | 5 | 5 | 5 | 5 | 5
22 | 22198051 | Ag | Sphere | None | 29.57 | Experiment | TEM | 28.41 | Experiment | DLS | -33.33 | Experiment | Zeta-potential | 2.3 | Experiment | BET | HeLa | Cervix | 1 | Human | 48 | Coomassie Blue | 80 | 22.7129 | TOXIC | 5 | 5 | 5 | 5 | 5
22 | 22198051 | Ag | Sphere | None | 29.57 | Experiment | TEM | 28.41 | Experiment | DLS | -33.33 | Experiment | Zeta-potential | 2.3 | Experiment | BET | HeLa | Cervix | 1 | Human | 48 | Coomassie Blue | 100 | 22.2397 | TOXIC | 5 | 5 | 5 | 5 | 5
22 | 22198051 | Ag | Sphere | None | 29.57 | Experiment | TEM | 28.41 | Experiment | DLS | -33.33 | Experiment | Zeta-potential | 2.3 | Experiment | BET | HeLa | Cervix | 1 | Human | 48 | Coomassie Blue | 150 | 22.7129 | TOXIC | 5 | 5 | 5 | 5 | 5
22 | 22198051 | Ag | Sphere | None | 29.57 | Experiment | TEM | 28.41 | Experiment | DLS | -33.33 | Experiment | Zeta-potential | 2.3 | Experiment | BET | HeLa | Cervix | 1 | Human | 48 | Coomassie Blue | 200 | 21.1356 | TOXIC | 5 | 5 | 5 | 5 | 5
22 | 22198051 | Ag | Sphere | None | 29.57 | Experiment | TEM | 28.41 | Experiment | DLS | -33.33 | Experiment | Zeta-potential | 2.3 | Experiment | BET | HeLa | Cervix | 1 | Human | 48 | Coomassie Blue | 250 | 18.9274 | TOXIC | 5 | 5 | 5 | 5 | 5
22 | 22198051 | Ag | Sphere | None | 29.57 | Experiment | TEM | 28.41 | Experiment | DLS | -33.33 | Experiment | Zeta-potential | 2.3 | Experiment | BET | HaCaT | Skin | 0 | Human | 72 | Coomassie Blue | 0 | 100 | NON-TOXIC | 5 | 5 | 5 | 5 | 5
22 | 22198051 | Ag | Sphere | None | 29.57 | Experiment | TEM | 28.41 | Experiment | DLS | -33.33 | Experiment | Zeta-potential | 2.3 | Experiment | BET | HaCaT | Skin | 0 | Human | 72 | Coomassie Blue | 25 | 89.4737 | NON-TOXIC | 5 | 5 | 5 | 5 | 5
22 | 22198051 | Ag | Sphere | None | 29.57 | Experiment | TEM | 28.41 | Experiment | DLS | -33.33 | Experiment | Zeta-potential | 2.3 | Experiment | BET | HaCaT | Skin | 0 | Human | 72 | Coomassie Blue | 50 | 71.0526 | NON-TOXIC | 5 | 5 | 5 | 5 | 5
22 | 22198051 | Ag | Sphere | None | 29.57 | Experiment | TEM | 28.41 | Experiment | DLS | -33.33 | Experiment | Zeta-potential | 2.3 | Experiment | BET | HaCaT | Skin | 0 | Human | 72 | Coomassie Blue | 100 | 53.8597 | NON-TOXIC | 5 | 5 | 5 | 5 | 5
22 | 22198051 | Ag | Sphere | None | 29.57 | Experiment | TEM | 28.41 | Experiment | DLS | -33.33 | Experiment | Zeta-potential | 2.3 | Experiment | BET | HaCaT | Skin | 0 | Human | 72 | Coomassie Blue | 200 | 47.0175 | TOXIC | 5 | 5 | 5 | 5 | 5
22 | 22198051 | Ag | Sphere | None | 29.57 | Experiment | TEM | 28.41 | Experiment | DLS | -33.33 | Experiment | Zeta-potential | 2.3 | Experiment | BET | HaCaT | Skin | 0 | Human | 72 | Coomassie Blue | 400 | 25.4386 | TOXIC | 5 | 5 | 5 | 5 | 5
22 | 22198051 | Ag | Sphere | None | 29.57 | Experiment | TEM | 28.41 | Experiment | DLS | -33.33 | Experiment | Zeta-potential | 2.3 | Experiment | BET | HaCaT | Skin | 0 | Human | 72 | Coomassie Blue | 600 | 17.5439 | TOXIC | 5 | 5 | 5 | 5 | 5
22 | 22198051 | Ag | Sphere | None | 29.57 | Experiment | TEM | 28.41 | Experiment | DLS | -33.33 | Experiment | Zeta-potential | 2.3 | Experiment | BET | HaCaT | Skin | 0 | Human | 72 | Coomassie Blue | 800 | 15.2632 | TOXIC | 5 | 5 | 5 | 5 | 5
22 | 22198051 | Ag | Sphere | None | 29.57 | Experiment | TEM | 28.41 | Experiment | DLS | -33.33 | Experiment | Zeta-potential | 2.3 | Experiment | BET | HaCaT | Skin | 0 | Human | 72 | Coomassie Blue | 1000 | 9.6491 | TOXIC | 5 | 5 | 5 | 5 | 5
22 | 22198051 | Ag | Sphere | None | 29.57 | Experiment | TEM | 28.41 | Experiment | DLS | -33.33 | Experiment | Zeta-potential | 2.3 | Experiment | BET | HeLa | Cervix | 1 | Human | 72 | Coomassie Blue | 0 | 100 | NON-TOXIC | 5 | 5 | 5 | 5 | 5
22 | 22198051 | Ag | Sphere | None | 29.57 | Experiment | TEM | 28.41 | Experiment | DLS | -33.33 | Experiment | Zeta-potential | 2.3 | Experiment | BET | HeLa | Cervix | 1 | Human | 72 | Coomassie Blue | 20 | 27.7603 | TOXIC | 5 | 5 | 5 | 5 | 5
22 | 22198051 | Ag | Sphere | None | 29.57 | Experiment | TEM | 28.41 | Experiment | DLS | -33.33 | Experiment | Zeta-potential | 2.3 | Experiment | BET | HeLa | Cervix | 1 | Human | 72 | Coomassie Blue | 40 | 21.7666 | TOXIC | 5 | 5 | 5 | 5 | 5
22 | 22198051 | Ag | Sphere | None | 29.57 | Experiment | TEM | 28.41 | Experiment | DLS | -33.33 | Experiment | Zeta-potential | 2.3 | Experiment | BET | HeLa | Cervix | 1 | Human | 72 | Coomassie Blue | 60 | 21.1356 | TOXIC | 5 | 5 | 5 | 5 | 5
22 | 22198051 | Ag | Sphere | None | 29.57 | Experiment | TEM | 28.41 | Experiment | DLS | -33.33 | Experiment | Zeta-potential | 2.3 | Experiment | BET | HeLa | Cervix | 1 | Human | 72 | Coomassie Blue | 80 | 17.6656 | TOXIC | 5 | 5 | 5 | 5 | 5
22 | 22198051 | Ag | Sphere | None | 29.57 | Experiment | TEM | 28.41 | Experiment | DLS | -33.33 | Experiment | Zeta-potential | 2.3 | Experiment | BET | HeLa | Cervix | 1 | Human | 72 | Coomassie Blue | 100 | 15.9306 | TOXIC | 5 | 5 | 5 | 5 | 5
22 | 22198051 | Ag | Sphere | None | 29.57 | Experiment | TEM | 28.41 | Experiment | DLS | -33.33 | Experiment | Zeta-potential | 2.3 | Experiment | BET | HeLa | Cervix | 1 | Human | 72 | Coomassie Blue | 150 | 14.3533 | TOXIC | 5 | 5 | 5 | 5 | 5
22 | 22198051 | Ag | Sphere | None | 29.57 | Experiment | TEM | 28.41 | Experiment | DLS | -33.33 | Experiment | Zeta-potential | 2.3 | Experiment | BET | HeLa | Cervix | 1 | Human | 72 | Coomassie Blue | 200 | 12.9338 | TOXIC | 5 | 5 | 5 | 5 | 5
22 | 22198051 | Ag | Sphere | None | 29.57 | Experiment | TEM | 28.41 | Experiment | DLS | -33.33 | Experiment | Zeta-potential | 2.3 | Experiment | BET | HeLa | Cervix | 1 | Human | 72 | Coomassie Blue | 250 | 11.3565 | TOXIC | 5 | 5 | 5 | 5 | 5
22 | 22198051 | Ag | Sphere | None | 29.57 | Experiment | TEM | 28.41 | Experiment | DLS | -33.33 | Experiment | Zeta-potential | 2.3 | Experiment | BET | HaCaT | Skin | 0 | Human | 72 | Coomassie Blue | 0 | 100 | NON-TOXIC | 5 | 5 | 5 | 5 | 5
22 | 22198051 | Ag | Sphere | None | 29.57 | Experiment | TEM | 28.41 | Experiment | DLS | -33.33 | Experiment | Zeta-potential | 2.3 | Experiment | BET | HaCaT | Skin | 0 | Human | 72 | Coomassie Blue | 25 | 87.0175 | NON-TOXIC | 5 | 5 | 5 | 5 | 5
22 | 22198051 | Ag | Sphere | None | 29.57 | Experiment | TEM | 28.41 | Experiment | DLS | -33.33 | Experiment | Zeta-potential | 2.3 | Experiment | BET | HaCaT | Skin | 0 | Human | 72 | Coomassie Blue | 50 | 70 | NON-TOXIC | 5 | 5 | 5 | 5 | 5
22 | 22198051 | Ag | Sphere | None | 29.57 | Experiment | TEM | 28.41 | Experiment | DLS | -33.33 | Experiment | Zeta-potential | 2.3 | Experiment | BET | HaCaT | Skin | 0 | Human | 72 | Coomassie Blue | 100 | 51.579 | NON-TOXIC | 5 | 5 | 5 | 5 | 5
22 | 22198051 | Ag | Sphere | None | 29.57 | Experiment | TEM | 28.41 | Experiment | DLS | -33.33 | Experiment | Zeta-potential | 2.3 | Experiment | BET | HaCaT | Skin | 0 | Human | 72 | Coomassie Blue | 200 | 34.0351 | TOXIC | 5 | 5 | 5 | 5 | 5
22 | 22198051 | Ag | Sphere | None | 29.57 | Experiment | TEM | 28.41 | Experiment | DLS | -33.33 | Experiment | Zeta-potential | 2.3 | Experiment | BET | HaCaT | Skin | 0 | Human | 72 | Coomassie Blue | 400 | 13.1579 | TOXIC | 5 | 5 | 5 | 5 | 5
22 | 22198051 | Ag | Sphere | None | 29.57 | Experiment | TEM | 28.41 | Experiment | DLS | -33.33 | Experiment | Zeta-potential | 2.3 | Experiment | BET | HaCaT | Skin | 0 | Human | 72 | Coomassie Blue | 600 | 11.4035 | TOXIC | 5 | 5 | 5 | 5 | 5
22 | 22198051 | Ag | Sphere | None | 29.57 | Experiment | TEM | 28.41 | Experiment | DLS | -33.33 | Experiment | Zeta-potential | 2.3 | Experiment | BET | HaCaT | Skin | 0 | Human | 72 | Coomassie Blue | 800 | 10.7018 | TOXIC | 5 | 5 | 5 | 5 | 5
22 | 22198051 | Ag | Sphere | None | 29.57 | Experiment | TEM | 28.41 | Experiment | DLS | -33.33 | Experiment | Zeta-potential | 2.3 | Experiment | BET | HaCaT | Skin | 0 | Human | 72 | Coomassie Blue | 1000 | 5.0877 | TOXIC | 5 | 5 | 5 | 5 | 5
22 | 22198051 | Ag | Sphere | None | 29.57 | Experiment | TEM | 28.41 | Experiment | DLS | -33.33 | Experiment | Zeta-potential | 2.3 | Experiment | BET | HeLa | Cervix | 1 | Human | 48 | MTT | 0 | 100.3137 | NON-TOXIC | 5 | 5 | 5 | 5 | 5
22 | 22198051 | Ag | Sphere | None | 29.57 | Experiment | TEM | 28.41 | Experiment | DLS | -33.33 | Experiment | Zeta-potential | 2.3 | Experiment | BET | HeLa | Cervix | 1 | Human | 48 | MTT | 20 | 9.9581 | TOXIC | 5 | 5 | 5 | 5 | 5
22 | 22198051 | Ag | Sphere | None | 29.57 | Experiment | TEM | 28.41 | Experiment | DLS | -33.33 | Experiment | Zeta-potential | 2.3 | Experiment | BET | HeLa | Cervix | 1 | Human | 48 | MTT | 40 | 8.9235 | TOXIC | 5 | 5 | 5 | 5 | 5
22 | 22198051 | Ag | Sphere | None | 29.57 | Experiment | TEM | 28.41 | Experiment | DLS | -33.33 | Experiment | Zeta-potential | 2.3 | Experiment | BET | HeLa | Cervix | 1 | Human | 48 | MTT | 60 | 7.544 | TOXIC | 5 | 5 | 5 | 5 | 5
22 | 22198051 | Ag | Sphere | None | 29.57 | Experiment | TEM | 28.41 | Experiment | DLS | -33.33 | Experiment | Zeta-potential | 2.3 | Experiment | BET | HeLa | Cervix | 1 | Human | 48 | MTT | 80 | 6.5094 | TOXIC | 5 | 5 | 5 | 5 | 5
22 | 22198051 | Ag | Sphere | None | 29.57 | Experiment | TEM | 28.41 | Experiment | DLS | -33.33 | Experiment | Zeta-potential | 2.3 | Experiment | BET | HeLa | Cervix | 1 | Human | 48 | MTT | 100 | 5.1299 | TOXIC | 5 | 5 | 5 | 5 | 5
22 | 22198051 | Ag | Sphere | None | 29.57 | Experiment | TEM | 28.41 | Experiment | DLS | -33.33 | Experiment | Zeta-potential | 2.3 | Experiment | BET | HeLa | Cervix | 1 | Human | 48 | MTT | 150 | 4.7851 | TOXIC | 5 | 5 | 5 | 5 | 5
22 | 22198051 | Ag | Sphere | None | 29.57 | Experiment | TEM | 28.41 | Experiment | DLS | -33.33 | Experiment | Zeta-potential | 2.3 | Experiment | BET | HeLa | Cervix | 1 | Human | 48 | MTT | 200 | 4.7851 | TOXIC | 5 | 5 | 5 | 5 | 5
22 | 22198051 | Ag | Sphere | None | 29.57 | Experiment | TEM | 28.41 | Experiment | DLS | -33.33 | Experiment | Zeta-potential | 2.3 | Experiment | BET | HeLa | Cervix | 1 | Human | 48 | MTT | 250 | 4.7851 | TOXIC | 5 | 5 | 5 | 5 | 5
22 | 22198051 | Ag | Sphere | None | 29.57 | Experiment | TEM | 28.41 | Experiment | DLS | -33.33 | Experiment | Zeta-potential | 2.3 | Experiment | BET | HaCaT | Skin | 0 | Human | 48 | MTT | 0 | 100.5978 | NON-TOXIC | 5 | 5 | 5 | 5 | 5
22 | 22198051 | Ag | Sphere | None | 29.57 | Experiment | TEM | 28.41 | Experiment | DLS | -33.33 | Experiment | Zeta-potential | 2.3 | Experiment | BET | HaCaT | Skin | 0 | Human | 48 | MTT | 25 | 60.2683 | NON-TOXIC | 5 | 5 | 5 | 5 | 5
22 | 22198051 | Ag | Sphere | None | 29.57 | Experiment | TEM | 28.41 | Experiment | DLS | -33.33 | Experiment | Zeta-potential | 2.3 | Experiment | BET | HaCaT | Skin | 0 | Human | 48 | MTT | 50 | 43.662 | TOXIC | 5 | 5 | 5 | 5 | 5
22 | 22198051 | Ag | Sphere | None | 29.57 | Experiment | TEM | 28.41 | Experiment | DLS | -33.33 | Experiment | Zeta-potential | 2.3 | Experiment | BET | HaCaT | Skin | 0 | Human | 48 | MTT | 100 | 20.9555 | TOXIC | 5 | 5 | 5 | 5 | 5
22 | 22198051 | Ag | Sphere | None | 29.57 | Experiment | TEM | 28.41 | Experiment | DLS | -33.33 | Experiment | Zeta-potential | 2.3 | Experiment | BET | HaCaT | Skin | 0 | Human | 48 | MTT | 200 | 9.0939 | TOXIC | 5 | 5 | 5 | 5 | 5
22 | 22198051 | Ag | Sphere | None | 29.57 | Experiment | TEM | 28.41 | Experiment | DLS | -33.33 | Experiment | Zeta-potential | 2.3 | Experiment | BET | HaCaT | Skin | 0 | Human | 48 | MTT | 400 | 4.6458 | TOXIC | 5 | 5 | 5 | 5 | 5
22 | 22198051 | Ag | Sphere | None | 29.57 | Experiment | TEM | 28.41 | Experiment | DLS | -33.33 | Experiment | Zeta-potential | 2.3 | Experiment | BET | HaCaT | Skin | 0 | Human | 48 | MTT | 600 | 4.6882 | TOXIC | 5 | 5 | 5 | 5 | 5
22 | 22198051 | Ag | Sphere | None | 29.57 | Experiment | TEM | 28.41 | Experiment | DLS | -33.33 | Experiment | Zeta-potential | 2.3 | Experiment | BET | HaCaT | Skin | 0 | Human | 48 | MTT | 800 | 6.3827 | TOXIC | 5 | 5 | 5 | 5 | 5
22 | 22198051 | Ag | Sphere | None | 29.57 | Experiment | TEM | 28.41 | Experiment | DLS | -33.33 | Experiment | Zeta-potential | 2.3 | Experiment | BET | HaCaT | Skin | 0 | Human | 48 | MTT | 1000 | 7.3994 | TOXIC | 5 | 5 | 5 | 5 | 5
22 | 22198051 | Ag | Sphere | None | 29.57 | Experiment | TEM | 28.41 | Experiment | DLS | -33.33 | Experiment | Zeta-potential | 2.3 | Experiment | BET | HeLa | Cervix | 1 | Human | 72 | MTT | 0 | 100.3137 | NON-TOXIC | 5 | 5 | 5 | 5 | 5
22 | 22198051 | Ag | Sphere | None | 29.57 | Experiment | TEM | 28.41 | Experiment | DLS | -33.33 | Experiment | Zeta-potential | 2.3 | Experiment | BET | HeLa | Cervix | 1 | Human | 72 | MTT | 20 | 7.544 | TOXIC | 5 | 5 | 5 | 5 | 5
22 | 22198051 | Ag | Sphere | None | 29.57 | Experiment | TEM | 28.41 | Experiment | DLS | -33.33 | Experiment | Zeta-potential | 2.3 | Experiment | BET | HeLa | Cervix | 1 | Human | 72 | MTT | 40 | 7.8889 | TOXIC | 5 | 5 | 5 | 5 | 5
22 | 22198051 | Ag | Sphere | None | 29.57 | Experiment | TEM | 28.41 | Experiment | DLS | -33.33 | Experiment | Zeta-potential | 2.3 | Experiment | BET | HeLa | Cervix | 1 | Human | 72 | MTT | 60 | 6.1645 | TOXIC | 5 | 5 | 5 | 5 | 5
22 | 22198051 | Ag | Sphere | None | 29.57 | Experiment | TEM | 28.41 | Experiment | DLS | -33.33 | Experiment | Zeta-potential | 2.3 | Experiment | BET | HeLa | Cervix | 1 | Human | 72 | MTT | 80 | 5.1299 | TOXIC | 5 | 5 | 5 | 5 | 5
22 | 22198051 | Ag | Sphere | None | 29.57 | Experiment | TEM | 28.41 | Experiment | DLS | -33.33 | Experiment | Zeta-potential | 2.3 | Experiment | BET | HeLa | Cervix | 1 | Human | 72 | MTT | 100 | 3.0607 | TOXIC | 5 | 5 | 5 | 5 | 5
22 | 22198051 | Ag | Sphere | None | 29.57 | Experiment | TEM | 28.41 | Experiment | DLS | -33.33 | Experiment | Zeta-potential | 2.3 | Experiment | BET | HeLa | Cervix | 1 | Human | 72 | MTT | 150 | 2.7158 | TOXIC | 5 | 5 | 5 | 5 | 5
22 | 22198051 | Ag | Sphere | None | 29.57 | Experiment | TEM | 28.41 | Experiment | DLS | -33.33 | Experiment | Zeta-potential | 2.3 | Experiment | BET | HeLa | Cervix | 1 | Human | 72 | MTT | 200 | 3.7073 | TOXIC | 5 | 5 | 5 | 5 | 5
22 | 22198051 | Ag | Sphere | None | 29.57 | Experiment | TEM | 28.41 | Experiment | DLS | -33.33 | Experiment | Zeta-potential | 2.3 | Experiment | BET | HeLa | Cervix | 1 | Human | 72 | MTT | 250 | 4.0953 | TOXIC | 5 | 5 | 5 | 5 | 5
22 | 22198051 | Ag | Sphere | None | 29.57 | Experiment | TEM | 28.41 | Experiment | DLS | -33.33 | Experiment | Zeta-potential | 2.3 | Experiment | BET | HaCaT | Skin | 0 | Human | 72 | MTT | 0 | 100.5978 | NON-TOXIC | 5 | 5 | 5 | 5 | 5
22 | 22198051 | Ag | Sphere | None | 29.57 | Experiment | TEM | 28.41 | Experiment | DLS | -33.33 | Experiment | Zeta-potential | 2.3 | Experiment | BET | HaCaT | Skin | 0 | Human | 72 | MTT | 25 | 55.8626 | NON-TOXIC | 5 | 5 | 5 | 5 | 5
22 | 22198051 | Ag | Sphere | None | 29.57 | Experiment | TEM | 28.41 | Experiment | DLS | -33.33 | Experiment | Zeta-potential | 2.3 | Experiment | BET | HaCaT | Skin | 0 | Human | 72 | MTT | 50 | 38.5785 | TOXIC | 5 | 5 | 5 | 5 | 5
22 | 22198051 | Ag | Sphere | None | 29.57 | Experiment | TEM | 28.41 | Experiment | DLS | -33.33 | Experiment | Zeta-potential | 2.3 | Experiment | BET | HaCaT | Skin | 0 | Human | 72 | MTT | 100 | 18.2443 | TOXIC | 5 | 5 | 5 | 5 | 5
22 | 22198051 | Ag | Sphere | None | 29.57 | Experiment | TEM | 28.41 | Experiment | DLS | -33.33 | Experiment | Zeta-potential | 2.3 | Experiment | BET | HaCaT | Skin | 0 | Human | 72 | MTT | 200 | 6.3827 | TOXIC | 5 | 5 | 5 | 5 | 5
22 | 22198051 | Ag | Sphere | None | 29.57 | Experiment | TEM | 28.41 | Experiment | DLS | -33.33 | Experiment | Zeta-potential | 2.3 | Experiment | BET | HaCaT | Skin | 0 | Human | 72 | MTT | 400 | 5.366 | TOXIC | 5 | 5 | 5 | 5 | 5
22 | 22198051 | Ag | Sphere | None | 29.57 | Experiment | TEM | 28.41 | Experiment | DLS | -33.33 | Experiment | Zeta-potential | 2.3 | Experiment | BET | HaCaT | Skin | 0 | Human | 72 | MTT | 600 | 5.366 | TOXIC | 5 | 5 | 5 | 5 | 5
22 | 22198051 | Ag | Sphere | None | 29.57 | Experiment | TEM | 28.41 | Experiment | DLS | -33.33 | Experiment | Zeta-potential | 2.3 | Experiment | BET | HaCaT | Skin | 0 | Human | 72 | MTT | 800 | 7.0605 | TOXIC | 5 | 5 | 5 | 5 | 5
22 | 22198051 | Ag | Sphere | None | 29.57 | Experiment | TEM | 28.41 | Experiment | DLS | -33.33 | Experiment | Zeta-potential | 2.3 | Experiment | BET | HaCaT | Skin | 0 | Human | 72 | MTT | 1000 | 9.7435 | TOXIC | 5 | 5 | 5 | 5 | 5
22 | 22198051 | Ag | Sphere | None | 29.57 | Experiment | TEM | 28.41 | Experiment | DLS | -33.33 | Experiment | Zeta-potential | 2.3 | Experiment | BET | HeLa | Cervix | 1 | Human | 24 | Alamar Blue | 0 | 100 | NON-TOXIC | 5 | 5 | 5 | 5 | 5
22 | 22198051 | Ag | Sphere | None | 29.57 | Experiment | TEM | 28.41 | Experiment | DLS | -33.33 | Experiment | Zeta-potential | 2.3 | Experiment | BET | HeLa | Cervix | 1 | Human | 24 | Alamar Blue | 20 | 92.3077 | NON-TOXIC | 5 | 5 | 5 | 5 | 5
22 | 22198051 | Ag | Sphere | None | 29.57 | Experiment | TEM | 28.41 | Experiment | DLS | -33.33 | Experiment | Zeta-potential | 2.3 | Experiment | BET | HeLa | Cervix | 1 | Human | 24 | Alamar Blue | 40 | 57.3427 | NON-TOXIC | 5 | 5 | 5 | 5 | 5
22 | 22198051 | Ag | Sphere | None | 29.57 | Experiment | TEM | 28.41 | Experiment | DLS | -33.33 | Experiment | Zeta-potential | 2.3 | Experiment | BET | HeLa | Cervix | 1 | Human | 24 | Alamar Blue | 60 | 50.3497 | NON-TOXIC | 5 | 5 | 5 | 5 | 5
22 | 22198051 | Ag | Sphere | None | 29.57 | Experiment | TEM | 28.41 | Experiment | DLS | -33.33 | Experiment | Zeta-potential | 2.3 | Experiment | BET | HeLa | Cervix | 1 | Human | 24 | Alamar Blue | 80 | 48.2518 | TOXIC | 5 | 5 | 5 | 5 | 5
22 | 22198051 | Ag | Sphere | None | 29.57 | Experiment | TEM | 28.41 | Experiment | DLS | -33.33 | Experiment | Zeta-potential | 2.3 | Experiment | BET | HeLa | Cervix | 1 | Human | 24 | Alamar Blue | 100 | 40.2098 | TOXIC | 5 | 5 | 5 | 5 | 5
22 | 22198051 | Ag | Sphere | None | 29.57 | Experiment | TEM | 28.41 | Experiment | DLS | -33.33 | Experiment | Zeta-potential | 2.3 | Experiment | BET | HeLa | Cervix | 1 | Human | 24 | Alamar Blue | 150 | 38.8112 | TOXIC | 5 | 5 | 5 | 5 | 5
22 | 22198051 | Ag | Sphere | None | 29.57 | Experiment | TEM | 28.41 | Experiment | DLS | -33.33 | Experiment | Zeta-potential | 2.3 | Experiment | BET | HeLa | Cervix | 1 | Human | 24 | Alamar Blue | 200 | 36.7133 | TOXIC | 5 | 5 | 5 | 5 | 5
22 | 22198051 | Ag | Sphere | None | 29.57 | Experiment | TEM | 28.41 | Experiment | DLS | -33.33 | Experiment | Zeta-potential | 2.3 | Experiment | BET | HeLa | Cervix | 1 | Human | 24 | Alamar Blue | 250 | 31.993 | TOXIC | 5 | 5 | 5 | 5 | 5
22 | 22198051 | Ag | Sphere | None | 29.57 | Experiment | TEM | 28.41 | Experiment | DLS | -33.33 | Experiment | Zeta-potential | 2.3 | Experiment | BET | HaCaT | Skin | 0 | Human | 24 | Alamar Blue | 0 | 100 | NON-TOXIC | 5 | 5 | 5 | 5 | 5
22 | 22198051 | Ag | Sphere | None | 29.57 | Experiment | TEM | 28.41 | Experiment | DLS | -33.33 | Experiment | Zeta-potential | 2.3 | Experiment | BET | HaCaT | Skin | 0 | Human | 24 | Alamar Blue | 25 | 100.8358 | NON-TOXIC | 5 | 5 | 5 | 5 | 5
22 | 22198051 | Ag | Sphere | None | 29.57 | Experiment | TEM | 28.41 | Experiment | DLS | -33.33 | Experiment | Zeta-potential | 2.3 | Experiment | BET | HaCaT | Skin | 0 | Human | 24 | Alamar Blue | 50 | 65.0149 | NON-TOXIC | 5 | 5 | 5 | 5 | 5
22 | 22198051 | Ag | Sphere | None | 29.57 | Experiment | TEM | 28.41 | Experiment | DLS | -33.33 | Experiment | Zeta-potential | 2.3 | Experiment | BET | HaCaT | Skin | 0 | Human | 24 | Alamar Blue | 100 | 34.209 | TOXIC | 5 | 5 | 5 | 5 | 5
22 | 22198051 | Ag | Sphere | None | 29.57 | Experiment | TEM | 28.41 | Experiment | DLS | -33.33 | Experiment | Zeta-potential | 2.3 | Experiment | BET | HaCaT | Skin | 0 | Human | 24 | Alamar Blue | 200 | 23.4627 | TOXIC | 5 | 5 | 5 | 5 | 5
22 | 22198051 | Ag | Sphere | None | 29.57 | Experiment | TEM | 28.41 | Experiment | DLS | -33.33 | Experiment | Zeta-potential | 2.3 | Experiment | BET | HaCaT | Skin | 0 | Human | 24 | Alamar Blue | 400 | 9.4925 | TOXIC | 5 | 5 | 5 | 5 | 5
22 | 22198051 | Ag | Sphere | None | 29.57 | Experiment | TEM | 28.41 | Experiment | DLS | -33.33 | Experiment | Zeta-potential | 2.3 | Experiment | BET | HaCaT | Skin | 0 | Human | 24 | Alamar Blue | 600 | 5.3731 | TOXIC | 5 | 5 | 5 | 5 | 5
22 | 22198051 | Ag | Sphere | None | 29.57 | Experiment | TEM | 28.41 | Experiment | DLS | -33.33 | Experiment | Zeta-potential | 2.3 | Experiment | BET | HaCaT | Skin | 0 | Human | 24 | Alamar Blue | 800 | 6.806 | TOXIC | 5 | 5 | 5 | 5 | 5
22 | 22198051 | Ag | Sphere | None | 29.57 | Experiment | TEM | 28.41 | Experiment | DLS | -33.33 | Experiment | Zeta-potential | 2.3 | Experiment | BET | HaCaT | Skin | 0 | Human | 24 | Alamar Blue | 1000 | 4.2985 | TOXIC | 5 | 5 | 5 | 5 | 5
22 | 22198051 | Ag | Sphere | None | 29.57 | Experiment | TEM | 28.41 | Experiment | DLS | -33.33 | Experiment | Zeta-potential | 2.3 | Experiment | BET | HeLa | Cervix | 1 | Human | 48 | Alamar Blue | 0 | 100 | NON-TOXIC | 5 | 5 | 5 | 5 | 5
22 | 22198051 | Ag | Sphere | None | 29.57 | Experiment | TEM | 28.41 | Experiment | DLS | -33.33 | Experiment | Zeta-potential | 2.3 | Experiment | BET | HeLa | Cervix | 1 | Human | 48 | Alamar Blue | 20 | 31.4685 | TOXIC | 5 | 5 | 5 | 5 | 5
22 | 22198051 | Ag | Sphere | None | 29.57 | Experiment | TEM | 28.41 | Experiment | DLS | -33.33 | Experiment | Zeta-potential | 2.3 | Experiment | BET | HeLa | Cervix | 1 | Human | 48 | Alamar Blue | 40 | 10.6643 | TOXIC | 5 | 5 | 5 | 5 | 5
22 | 22198051 | Ag | Sphere | None | 29.57 | Experiment | TEM | 28.41 | Experiment | DLS | -33.33 | Experiment | Zeta-potential | 2.3 | Experiment | BET | HeLa | Cervix | 1 | Human | 48 | Alamar Blue | 60 | 2.2727 | TOXIC | 5 | 5 | 5 | 5 | 5
22 | 22198051 | Ag | Sphere | None | 29.57 | Experiment | TEM | 28.41 | Experiment | DLS | -33.33 | Experiment | Zeta-potential | 2.3 | Experiment | BET | HeLa | Cervix | 1 | Human | 48 | Alamar Blue | 80 | 1.5734 | TOXIC | 5 | 5 | 5 | 5 | 5
22 | 22198051 | Ag | Sphere | None | 29.57 | Experiment | TEM | 28.41 | Experiment | DLS | -33.33 | Experiment | Zeta-potential | 2.3 | Experiment | BET | HeLa | Cervix | 1 | Human | 48 | Alamar Blue | 100 | 1.2238 | TOXIC | 5 | 5 | 5 | 5 | 5
22 | 22198051 | Ag | Sphere | None | 29.57 | Experiment | TEM | 28.41 | Experiment | DLS | -33.33 | Experiment | Zeta-potential | 2.3 | Experiment | BET | HeLa | Cervix | 1 | Human | 48 | Alamar Blue | 150 | 0.8741 | TOXIC | 5 | 5 | 5 | 5 | 5
22 | 22198051 | Ag | Sphere | None | 29.57 | Experiment | TEM | 28.41 | Experiment | DLS | -33.33 | Experiment | Zeta-potential | 2.3 | Experiment | BET | HeLa | Cervix | 1 | Human | 48 | Alamar Blue | 200 | 1e-06 | TOXIC | 5 | 5 | 5 | 5 | 5
22 | 22198051 | Ag | Sphere | None | 29.57 | Experiment | TEM | 28.41 | Experiment | DLS | -33.33 | Experiment | Zeta-potential | 2.3 | Experiment | BET | HeLa | Cervix | 1 | Human | 48 | Alamar Blue | 250 | 1e-06 | TOXIC | 5 | 5 | 5 | 5 | 5
22 | 22198051 | Ag | Sphere | None | 29.57 | Experiment | TEM | 28.41 | Experiment | DLS | -33.33 | Experiment | Zeta-potential | 2.3 | Experiment | BET | HaCaT | Skin | 0 | Human | 48 | Alamar Blue | 0 | 100 | NON-TOXIC | 5 | 5 | 5 | 5 | 5
22 | 22198051 | Ag | Sphere | None | 29.57 | Experiment | TEM | 28.41 | Experiment | DLS | -33.33 | Experiment | Zeta-potential | 2.3 | Experiment | BET | HaCaT | Skin | 0 | Human | 48 | Alamar Blue | 25 | 62.1493 | NON-TOXIC | 5 | 5 | 5 | 5 | 5
22 | 22198051 | Ag | Sphere | None | 29.57 | Experiment | TEM | 28.41 | Experiment | DLS | -33.33 | Experiment | Zeta-potential | 2.3 | Experiment | BET | HaCaT | Skin | 0 | Human | 48 | Alamar Blue | 50 | 37.9701 | TOXIC | 5 | 5 | 5 | 5 | 5
22 | 22198051 | Ag | Sphere | None | 29.57 | Experiment | TEM | 28.41 | Experiment | DLS | -33.33 | Experiment | Zeta-potential | 2.3 | Experiment | BET | HaCaT | Skin | 0 | Human | 48 | Alamar Blue | 100 | 22.209 | TOXIC | 5 | 5 | 5 | 5 | 5
22 | 22198051 | Ag | Sphere | None | 29.57 | Experiment | TEM | 28.41 | Experiment | DLS | -33.33 | Experiment | Zeta-potential | 2.3 | Experiment | BET | HaCaT | Skin | 0 | Human | 48 | Alamar Blue | 200 | 14.3284 | TOXIC | 5 | 5 | 5 | 5 | 5
22 | 22198051 | Ag | Sphere | None | 29.57 | Experiment | TEM | 28.41 | Experiment | DLS | -33.33 | Experiment | Zeta-potential | 2.3 | Experiment | BET | HaCaT | Skin | 0 | Human | 48 | Alamar Blue | 400 | 9.4925 | TOXIC | 5 | 5 | 5 | 5 | 5
22 | 22198051 | Ag | Sphere | None | 29.57 | Experiment | TEM | 28.41 | Experiment | DLS | -33.33 | Experiment | Zeta-potential | 2.3 | Experiment | BET | HaCaT | Skin | 0 | Human | 48 | Alamar Blue | 600 | 5.0149 | TOXIC | 5 | 5 | 5 | 5 | 5
22 | 22198051 | Ag | Sphere | None | 29.57 | Experiment | TEM | 28.41 | Experiment | DLS | -33.33 | Experiment | Zeta-potential | 2.3 | Experiment | BET | HaCaT | Skin | 0 | Human | 48 | Alamar Blue | 800 | 5.3731 | TOXIC | 5 | 5 | 5 | 5 | 5
22 | 22198051 | Ag | Sphere | None | 29.57 | Experiment | TEM | 28.41 | Experiment | DLS | -33.33 | Experiment | Zeta-potential | 2.3 | Experiment | BET | HaCaT | Skin | 0 | Human | 48 | Alamar Blue | 1000 | 3.7612 | TOXIC | 5 | 5 | 5 | 5 | 5
22 | 22198051 | Ag | Sphere | None | 29.57 | Experiment | TEM | 28.41 | Experiment | DLS | -33.33 | Experiment | Zeta-potential | 2.3 | Experiment | BET | HeLa | Cervix | 1 | Human | 72 | Alamar Blue | 0 | 100 | NON-TOXIC | 5 | 5 | 5 | 5 | 5
22 | 22198051 | Ag | Sphere | None | 29.57 | Experiment | TEM | 28.41 | Experiment | DLS | -33.33 | Experiment | Zeta-potential | 2.3 | Experiment | BET | HeLa | Cervix | 1 | Human | 72 | Alamar Blue | 20 | 15.035 | TOXIC | 5 | 5 | 5 | 5 | 5
22 | 22198051 | Ag | Sphere | None | 29.57 | Experiment | TEM | 28.41 | Experiment | DLS | -33.33 | Experiment | Zeta-potential | 2.3 | Experiment | BET | HeLa | Cervix | 1 | Human | 72 | Alamar Blue | 40 | 8.042 | TOXIC | 5 | 5 | 5 | 5 | 5
22 | 22198051 | Ag | Sphere | None | 29.57 | Experiment | TEM | 28.41 | Experiment | DLS | -33.33 | Experiment | Zeta-potential | 2.3 | Experiment | BET | HeLa | Cervix | 1 | Human | 72 | Alamar Blue | 60 | 2.2727 | TOXIC | 5 | 5 | 5 | 5 | 5
22 | 22198051 | Ag | Sphere | None | 29.57 | Experiment | TEM | 28.41 | Experiment | DLS | -33.33 | Experiment | Zeta-potential | 2.3 | Experiment | BET | HeLa | Cervix | 1 | Human | 72 | Alamar Blue | 80 | 1.2238 | TOXIC | 5 | 5 | 5 | 5 | 5
22 | 22198051 | Ag | Sphere | None | 29.57 | Experiment | TEM | 28.41 | Experiment | DLS | -33.33 | Experiment | Zeta-potential | 2.3 | Experiment | BET | HeLa | Cervix | 1 | Human | 72 | Alamar Blue | 100 | 1.2238 | TOXIC | 5 | 5 | 5 | 5 | 5
22 | 22198051 | Ag | Sphere | None | 29.57 | Experiment | TEM | 28.41 | Experiment | DLS | -33.33 | Experiment | Zeta-potential | 2.3 | Experiment | BET | HeLa | Cervix | 1 | Human | 72 | Alamar Blue | 150 | 1e-06 | TOXIC | 5 | 5 | 5 | 5 | 5
22 | 22198051 | Ag | Sphere | None | 29.57 | Experiment | TEM | 28.41 | Experiment | DLS | -33.33 | Experiment | Zeta-potential | 2.3 | Experiment | BET | HeLa | Cervix | 1 | Human | 72 | Alamar Blue | 200 | 1e-06 | TOXIC | 5 | 5 | 5 | 5 | 5
22 | 22198051 | Ag | Sphere | None | 29.57 | Experiment | TEM | 28.41 | Experiment | DLS | -33.33 | Experiment | Zeta-potential | 2.3 | Experiment | BET | HeLa | Cervix | 1 | Human | 72 | Alamar Blue | 250 | 1e-06 | TOXIC | 5 | 5 | 5 | 5 | 5
22 | 22198051 | Ag | Sphere | None | 29.57 | Experiment | TEM | 28.41 | Experiment | DLS | -33.33 | Experiment | Zeta-potential | 2.3 | Experiment | BET | HeLa | Cervix | 1 | Human | 24 | NRU | 0 | 100 | NON-TOXIC | 5 | 5 | 5 | 5 | 5
22 | 22198051 | Ag | Sphere | None | 29.57 | Experiment | TEM | 28.41 | Experiment | DLS | -33.33 | Experiment | Zeta-potential | 2.3 | Experiment | BET | HeLa | Cervix | 1 | Human | 24 | NRU | 20 | 86.0825 | NON-TOXIC | 5 | 5 | 5 | 5 | 5
22 | 22198051 | Ag | Sphere | None | 29.57 | Experiment | TEM | 28.41 | Experiment | DLS | -33.33 | Experiment | Zeta-potential | 2.3 | Experiment | BET | HeLa | Cervix | 1 | Human | 24 | NRU | 40 | 71.6495 | NON-TOXIC | 5 | 5 | 5 | 5 | 5
22 | 22198051 | Ag | Sphere | None | 29.57 | Experiment | TEM | 28.41 | Experiment | DLS | -33.33 | Experiment | Zeta-potential | 2.3 | Experiment | BET | HeLa | Cervix | 1 | Human | 24 | NRU | 60 | 67.5258 | NON-TOXIC | 5 | 5 | 5 | 5 | 5
22 | 22198051 | Ag | Sphere | None | 29.57 | Experiment | TEM | 28.41 | Experiment | DLS | -33.33 | Experiment | Zeta-potential | 2.3 | Experiment | BET | HeLa | Cervix | 1 | Human | 24 | NRU | 80 | 66.4948 | NON-TOXIC | 5 | 5 | 5 | 5 | 5
22 | 22198051 | Ag | Sphere | None | 29.57 | Experiment | TEM | 28.41 | Experiment | DLS | -33.33 | Experiment | Zeta-potential | 2.3 | Experiment | BET | HeLa | Cervix | 1 | Human | 24 | NRU | 100 | 61.1684 | NON-TOXIC | 5 | 5 | 5 | 5 | 5
22 | 22198051 | Ag | Sphere | None | 29.57 | Experiment | TEM | 28.41 | Experiment | DLS | -33.33 | Experiment | Zeta-potential | 2.3 | Experiment | BET | HeLa | Cervix | 1 | Human | 24 | NRU | 150 | 53.4364 | NON-TOXIC | 5 | 5 | 5 | 5 | 5
22 | 22198051 | Ag | Sphere | None | 29.57 | Experiment | TEM | 28.41 | Experiment | DLS | -33.33 | Experiment | Zeta-potential | 2.3 | Experiment | BET | HeLa | Cervix | 1 | Human | 24 | NRU | 200 | 49.6564 | TOXIC | 5 | 5 | 5 | 5 | 5
22 | 22198051 | Ag | Sphere | None | 29.57 | Experiment | TEM | 28.41 | Experiment | DLS | -33.33 | Experiment | Zeta-potential | 2.3 | Experiment | BET | HeLa | Cervix | 1 | Human | 24 | NRU | 250 | 43.6426 | TOXIC | 5 | 5 | 5 | 5 | 5
22 | 22198051 | Ag | Sphere | None | 29.57 | Experiment | TEM | 28.41 | Experiment | DLS | -33.33 | Experiment | Zeta-potential | 2.3 | Experiment | BET | HaCaT | Skin | 0 | Human | 48 | NRU | 0 | 100 | NON-TOXIC | 5 | 5 | 5 | 5 | 5
22 | 22198051 | Ag | Sphere | None | 29.57 | Experiment | TEM | 28.41 | Experiment | DLS | -33.33 | Experiment | Zeta-potential | 2.3 | Experiment | BET | HaCaT | Skin | 0 | Human | 48 | NRU | 25 | 104.6688 | NON-TOXIC | 5 | 5 | 5 | 5 | 5
22 | 22198051 | Ag | Sphere | None | 29.57 | Experiment | TEM | 28.41 | Experiment | DLS | -33.33 | Experiment | Zeta-potential | 2.3 | Experiment | BET | HaCaT | Skin | 0 | Human | 48 | NRU | 50 | 66.2461 | NON-TOXIC | 5 | 5 | 5 | 5 | 5
22 | 22198051 | Ag | Sphere | None | 29.57 | Experiment | TEM | 28.41 | Experiment | DLS | -33.33 | Experiment | Zeta-potential | 2.3 | Experiment | BET | HaCaT | Skin | 0 | Human | 48 | NRU | 100 | 40.1893 | TOXIC | 5 | 5 | 5 | 5 | 5
22 | 22198051 | Ag | Sphere | None | 29.57 | Experiment | TEM | 28.41 | Experiment | DLS | -33.33 | Experiment | Zeta-potential | 2.3 | Experiment | BET | HaCaT | Skin | 0 | Human | 48 | NRU | 200 | 28.7066 | TOXIC | 5 | 5 | 5 | 5 | 5
22 | 22198051 | Ag | Sphere | None | 29.57 | Experiment | TEM | 28.41 | Experiment | DLS | -33.33 | Experiment | Zeta-potential | 2.3 | Experiment | BET | HaCaT | Skin | 0 | Human | 48 | NRU | 400 | 24.7319 | TOXIC | 5 | 5 | 5 | 5 | 5
22 | 22198051 | Ag | Sphere | None | 29.57 | Experiment | TEM | 28.41 | Experiment | DLS | -33.33 | Experiment | Zeta-potential | 2.3 | Experiment | BET | HaCaT | Skin | 0 | Human | 48 | NRU | 600 | 25.1735 | TOXIC | 5 | 5 | 5 | 5 | 5
22 | 22198051 | Ag | Sphere | None | 29.57 | Experiment | TEM | 28.41 | Experiment | DLS | -33.33 | Experiment | Zeta-potential | 2.3 | Experiment | BET | HaCaT | Skin | 0 | Human | 48 | NRU | 800 | 22.082 | TOXIC | 5 | 5 | 5 | 5 | 5
22 | 22198051 | Ag | Sphere | None | 29.57 | Experiment | TEM | 28.41 | Experiment | DLS | -33.33 | Experiment | Zeta-potential | 2.3 | Experiment | BET | HaCaT | Skin | 0 | Human | 48 | NRU | 1000 | 23.8486 | TOXIC | 5 | 5 | 5 | 5 | 5
22 | 22198051 | Ag | Sphere | None | 29.57 | Experiment | TEM | 28.41 | Experiment | DLS | -33.33 | Experiment | Zeta-potential | 2.3 | Experiment | BET | HeLa | Cervix | 1 | Human | 48 | NRU | 0 | 100 | NON-TOXIC | 5 | 5 | 5 | 5 | 5
22 | 22198051 | Ag | Sphere | None | 29.57 | Experiment | TEM | 28.41 | Experiment | DLS | -33.33 | Experiment | Zeta-potential | 2.3 | Experiment | BET | HeLa | Cervix | 1 | Human | 48 | NRU | 20 | 48.6254 | TOXIC | 5 | 5 | 5 | 5 | 5
22 | 22198051 | Ag | Sphere | None | 29.57 | Experiment | TEM | 28.41 | Experiment | DLS | -33.33 | Experiment | Zeta-potential | 2.3 | Experiment | BET | HeLa | Cervix | 1 | Human | 48 | NRU | 40 | 45.7045 | TOXIC | 5 | 5 | 5 | 5 | 5
22 | 22198051 | Ag | Sphere | None | 29.57 | Experiment | TEM | 28.41 | Experiment | DLS | -33.33 | Experiment | Zeta-potential | 2.3 | Experiment | BET | HeLa | Cervix | 1 | Human | 48 | NRU | 60 | 33.8488 | TOXIC | 5 | 5 | 5 | 5 | 5
22 | 22198051 | Ag | Sphere | None | 29.57 | Experiment | TEM | 28.41 | Experiment | DLS | -33.33 | Experiment | Zeta-potential | 2.3 | Experiment | BET | HeLa | Cervix | 1 | Human | 48 | NRU | 80 | 30.756 | TOXIC | 5 | 5 | 5 | 5 | 5
22 | 22198051 | Ag | Sphere | None | 29.57 | Experiment | TEM | 28.41 | Experiment | DLS | -33.33 | Experiment | Zeta-potential | 2.3 | Experiment | BET | HeLa | Cervix | 1 | Human | 48 | NRU | 100 | 29.0378 | TOXIC | 5 | 5 | 5 | 5 | 5
22 | 22198051 | Ag | Sphere | None | 29.57 | Experiment | TEM | 28.41 | Experiment | DLS | -33.33 | Experiment | Zeta-potential | 2.3 | Experiment | BET | HeLa | Cervix | 1 | Human | 48 | NRU | 150 | 26.6323 | TOXIC | 5 | 5 | 5 | 5 | 5
22 | 22198051 | Ag | Sphere | None | 29.57 | Experiment | TEM | 28.41 | Experiment | DLS | -33.33 | Experiment | Zeta-potential | 2.3 | Experiment | BET | HeLa | Cervix | 1 | Human | 48 | NRU | 200 | 27.6632 | TOXIC | 5 | 5 | 5 | 5 | 5
22 | 22198051 | Ag | Sphere | None | 29.57 | Experiment | TEM | 28.41 | Experiment | DLS | -33.33 | Experiment | Zeta-potential | 2.3 | Experiment | BET | HeLa | Cervix | 1 | Human | 48 | NRU | 250 | 22.3368 | TOXIC | 5 | 5 | 5 | 5 | 5
22 | 22198051 | Ag | Sphere | None | 29.57 | Experiment | TEM | 28.41 | Experiment | DLS | -33.33 | Experiment | Zeta-potential | 2.3 | Experiment | BET | HaCaT | Skin | 0 | Human | 48 | NRU | 0 | 100 | NON-TOXIC | 5 | 5 | 5 | 5 | 5
22 | 22198051 | Ag | Sphere | None | 29.57 | Experiment | TEM | 28.41 | Experiment | DLS | -33.33 | Experiment | Zeta-potential | 2.3 | Experiment | BET | HaCaT | Skin | 0 | Human | 48 | NRU | 25 | 104.0532 | NON-TOXIC | 5 | 5 | 5 | 5 | 5
22 | 22198051 | Ag | Sphere | None | 29.57 | Experiment | TEM | 28.41 | Experiment | DLS | -33.33 | Experiment | Zeta-potential | 2.3 | Experiment | BET | HaCaT | Skin | 0 | Human | 48 | NRU | 50 | 65.1827 | NON-TOXIC | 5 | 5 | 5 | 5 | 5
22 | 22198051 | Ag | Sphere | None | 29.57 | Experiment | TEM | 28.41 | Experiment | DLS | -33.33 | Experiment | Zeta-potential | 2.3 | Experiment | BET | HaCaT | Skin | 0 | Human | 48 | NRU | 100 | 38.8704 | TOXIC | 5 | 5 | 5 | 5 | 5
22 | 22198051 | Ag | Sphere | None | 29.57 | Experiment | TEM | 28.41 | Experiment | DLS | -33.33 | Experiment | Zeta-potential | 2.3 | Experiment | BET | HaCaT | Skin | 0 | Human | 48 | NRU | 200 | 28.505 | TOXIC | 5 | 5 | 5 | 5 | 5
22 | 22198051 | Ag | Sphere | None | 29.57 | Experiment | TEM | 28.41 | Experiment | DLS | -33.33 | Experiment | Zeta-potential | 2.3 | Experiment | BET | HaCaT | Skin | 0 | Human | 48 | NRU | 400 | 24.1196 | TOXIC | 5 | 5 | 5 | 5 | 5
22 | 22198051 | Ag | Sphere | None | 29.57 | Experiment | TEM | 28.41 | Experiment | DLS | -33.33 | Experiment | Zeta-potential | 2.3 | Experiment | BET | HaCaT | Skin | 0 | Human | 48 | NRU | 600 | 24.1196 | TOXIC | 5 | 5 | 5 | 5 | 5
22 | 22198051 | Ag | Sphere | None | 29.57 | Experiment | TEM | 28.41 | Experiment | DLS | -33.33 | Experiment | Zeta-potential | 2.3 | Experiment | BET | HaCaT | Skin | 0 | Human | 48 | NRU | 800 | 21.3289 | TOXIC | 5 | 5 | 5 | 5 | 5
22 | 22198051 | Ag | Sphere | None | 29.57 | Experiment | TEM | 28.41 | Experiment | DLS | -33.33 | Experiment | Zeta-potential | 2.3 | Experiment | BET | HaCaT | Skin | 0 | Human | 48 | NRU | 1000 | 22.9236 | TOXIC | 5 | 5 | 5 | 5 | 5
22 | 22198051 | Ag | Sphere | None | 29.57 | Experiment | TEM | 28.41 | Experiment | DLS | -33.33 | Experiment | Zeta-potential | 2.3 | Experiment | BET | HeLa | Cervix | 1 | Human | 72 | NRU | 0 | 100 | NON-TOXIC | 5 | 5 | 5 | 5 | 5
22 | 22198051 | Ag | Sphere | None | 29.57 | Experiment | TEM | 28.41 | Experiment | DLS | -33.33 | Experiment | Zeta-potential | 2.3 | Experiment | BET | HeLa | Cervix | 1 | Human | 72 | NRU | 20 | 45.0172 | TOXIC | 5 | 5 | 5 | 5 | 5
22 | 22198051 | Ag | Sphere | None | 29.57 | Experiment | TEM | 28.41 | Experiment | DLS | -33.33 | Experiment | Zeta-potential | 2.3 | Experiment | BET | HeLa | Cervix | 1 | Human | 72 | NRU | 40 | 40.5498 | TOXIC | 5 | 5 | 5 | 5 | 5
22 | 22198051 | Ag | Sphere | None | 29.57 | Experiment | TEM | 28.41 | Experiment | DLS | -33.33 | Experiment | Zeta-potential | 2.3 | Experiment | BET | HeLa | Cervix | 1 | Human | 72 | NRU | 60 | 30.756 | TOXIC | 5 | 5 | 5 | 5 | 5
22 | 22198051 | Ag | Sphere | None | 29.57 | Experiment | TEM | 28.41 | Experiment | DLS | -33.33 | Experiment | Zeta-potential | 2.3 | Experiment | BET | HeLa | Cervix | 1 | Human | 72 | NRU | 80 | 28.0069 | TOXIC | 5 | 5 | 5 | 5 | 5
22 | 22198051 | Ag | Sphere | None | 29.57 | Experiment | TEM | 28.41 | Experiment | DLS | -33.33 | Experiment | Zeta-potential | 2.3 | Experiment | BET | HeLa | Cervix | 1 | Human | 72 | NRU | 100 | 27.6632 | TOXIC | 5 | 5 | 5 | 5 | 5
22 | 22198051 | Ag | Sphere | None | 29.57 | Experiment | TEM | 28.41 | Experiment | DLS | -33.33 | Experiment | Zeta-potential | 2.3 | Experiment | BET | HeLa | Cervix | 1 | Human | 72 | NRU | 150 | 25.4296 | TOXIC | 5 | 5 | 5 | 5 | 5
22 | 22198051 | Ag | Sphere | None | 29.57 | Experiment | TEM | 28.41 | Experiment | DLS | -33.33 | Experiment | Zeta-potential | 2.3 | Experiment | BET | HeLa | Cervix | 1 | Human | 72 | NRU | 200 | 25.4296 | TOXIC | 5 | 5 | 5 | 5 | 5
22 | 22198051 | Ag | Sphere | None | 29.57 | Experiment | TEM | 28.41 | Experiment | DLS | -33.33 | Experiment | Zeta-potential | 2.3 | Experiment | BET | HeLa | Cervix | 1 | Human | 72 | NRU | 250 | 20.2749 | TOXIC | 5 | 5 | 5 | 5 | 5
22 | 22198051 | Ag | Sphere | None | 29.57 | Experiment | TEM | 28.41 | Experiment | DLS | -33.33 | Experiment | Zeta-potential | 2.3 | Experiment | BET | HaCaT | Skin | 0 | Human | 72 | NRU | 0 | 100 | NON-TOXIC | 5 | 5 | 5 | 5 | 5
22 | 22198051 | Ag | Sphere | None | 29.57 | Experiment | TEM | 28.41 | Experiment | DLS | -33.33 | Experiment | Zeta-potential | 2.3 | Experiment | BET | HaCaT | Skin | 0 | Human | 72 | NRU | 25 | 91.495 | NON-TOXIC | 5 | 5 | 5 | 5 | 5
22 | 22198051 | Ag | Sphere | None | 29.57 | Experiment | TEM | 28.41 | Experiment | DLS | -33.33 | Experiment | Zeta-potential | 2.3 | Experiment | BET | HaCaT | Skin | 0 | Human | 72 | NRU | 50 | 46.4452 | TOXIC | 5 | 5 | 5 | 5 | 5
22 | 22198051 | Ag | Sphere | None | 29.57 | Experiment | TEM | 28.41 | Experiment | DLS | -33.33 | Experiment | Zeta-potential | 2.3 | Experiment | BET | HaCaT | Skin | 0 | Human | 72 | NRU | 100 | 25.3156 | TOXIC | 5 | 5 | 5 | 5 | 5
22 | 22198051 | Ag | Sphere | None | 29.57 | Experiment | TEM | 28.41 | Experiment | DLS | -33.33 | Experiment | Zeta-potential | 2.3 | Experiment | BET | HaCaT | Skin | 0 | Human | 72 | NRU | 200 | 20.1329 | TOXIC | 5 | 5 | 5 | 5 | 5
22 | 22198051 | Ag | Sphere | None | 29.57 | Experiment | TEM | 28.41 | Experiment | DLS | -33.33 | Experiment | Zeta-potential | 2.3 | Experiment | BET | HaCaT | Skin | 0 | Human | 72 | NRU | 400 | 18.9369 | TOXIC | 5 | 5 | 5 | 5 | 5
22 | 22198051 | Ag | Sphere | None | 29.57 | Experiment | TEM | 28.41 | Experiment | DLS | -33.33 | Experiment | Zeta-potential | 2.3 | Experiment | BET | HaCaT | Skin | 0 | Human | 72 | NRU | 600 | 20.1329 | TOXIC | 5 | 5 | 5 | 5 | 5
22 | 22198051 | Ag | Sphere | None | 29.57 | Experiment | TEM | 28.41 | Experiment | DLS | -33.33 | Experiment | Zeta-potential | 2.3 | Experiment | BET | HaCaT | Skin | 0 | Human | 72 | NRU | 800 | 21.3289 | TOXIC | 5 | 5 | 5 | 5 | 5
22 | 22198051 | Ag | Sphere | None | 29.57 | Experiment | TEM | 28.41 | Experiment | DLS | -33.33 | Experiment | Zeta-potential | 2.3 | Experiment | BET | HaCaT | Skin | 0 | Human | 72 | NRU | 1000 | 22.9236 | TOXIC | 5 | 5 | 5 | 5 | 5
23 | 22200330 | Au | Sphere | PF.HA–Cur | 35.2 | Experiment | TEM | 120.56 | Experiment | DLS | -32.3 | Experiment | Zeta-potential | 8.831842 | Reference | Other (Estimated from core size) | HeLa | Cervix | 1 | Human | 24 | MTT | 1.1 | 78.20106 | NON-TOXIC | 5 | 5 | 5 | 2 | 4.25
23 | 22200330 | Au | Sphere | PF.HA–Cur | 35.2 | Experiment | TEM | 120.56 | Experiment | DLS | -32.3 | Experiment | Zeta-potential | 8.831842 | Reference | Other (Estimated from core size) | HeLa | Cervix | 1 | Human | 24 | MTT | 2.1 | 64.55026 | NON-TOXIC | 5 | 5 | 5 | 2 | 4.25
23 | 22200330 | Au | Sphere | PF.HA–Cur | 35.2 | Experiment | TEM | 120.56 | Experiment | DLS | -32.3 | Experiment | Zeta-potential | 8.831842 | Reference | Other (Estimated from core size) | HeLa | Cervix | 1 | Human | 24 | MTT | 3.2 | 51.21693 | NON-TOXIC | 5 | 5 | 5 | 2 | 4.25
23 | 22200330 | Au | Sphere | PF.HA–Cur | 35.2 | Experiment | TEM | 120.56 | Experiment | DLS | -32.3 | Experiment | Zeta-potential | 8.831842 | Reference | Other (Estimated from core size) | HeLa | Cervix | 1 | Human | 24 | MTT | 4.2 | 38.4127 | TOXIC | 5 | 5 | 5 | 2 | 4.25
23 | 22200330 | Au | Sphere | PF.HA–Cur | 35.2 | Experiment | TEM | 120.56 | Experiment | DLS | -32.3 | Experiment | Zeta-potential | 8.831842 | Reference | Other (Estimated from core size) | HeLa | Cervix | 1 | Human | 24 | MTT | 5.3 | 28.04233 | TOXIC | 5 | 5 | 5 | 2 | 4.25
23 | 22200330 | Au | Sphere | PF.HA–Cur | 35.2 | Experiment | TEM | 120.56 | Experiment | DLS | -32.3 | Experiment | Zeta-potential | 8.831842 | Reference | Other (Estimated from core size) | HeLa | Cervix | 1 | Human | 24 | MTT | 6.3 | 13.96825 | TOXIC | 5 | 5 | 5 | 2 | 4.25
23 | 22200330 | Au | Sphere | PF.HA–Cur | 35.2 | Experiment | TEM | 120.56 | Experiment | DLS | -32.3 | Experiment | Zeta-potential | 8.831842 | Reference | Other (Estimated from core size) | Glyoma | Brain | 0 | Murine | 24 | MTT | 1.1 | 68.62 | NON-TOXIC | 5 | 5 | 5 | 2 | 4.25
23 | 22200330 | Au | Sphere | PF.HA–Cur | 35.2 | Experiment | TEM | 120.56 | Experiment | DLS | -32.3 | Experiment | Zeta-potential | 8.831842 | Reference | Other (Estimated from core size) | Glyoma | Brain | 0 | Murine | 24 | MTT | 2.1 | 58.51 | NON-TOXIC | 5 | 5 | 5 | 2 | 4.25
23 | 22200330 | Au | Sphere | PF.HA–Cur | 35.2 | Experiment | TEM | 120.56 | Experiment | DLS | -32.3 | Experiment | Zeta-potential | 8.831842 | Reference | Other (Estimated from core size) | Glyoma | Brain | 0 | Murine | 24 | MTT | 3.2 | 52.13 | NON-TOXIC | 5 | 5 | 5 | 2 | 4.25
23 | 22200330 | Au | Sphere | PF.HA–Cur | 35.2 | Experiment | TEM | 120.56 | Experiment | DLS | -32.3 | Experiment | Zeta-potential | 8.831842 | Reference | Other (Estimated from core size) | Glyoma | Brain | 0 | Murine | 24 | MTT | 4.2 | 44.68 | TOXIC | 5 | 5 | 5 | 2 | 4.25
23 | 22200330 | Au | Sphere | PF.HA–Cur | 35.2 | Experiment | TEM | 120.56 | Experiment | DLS | -32.3 | Experiment | Zeta-potential | 8.831842 | Reference | Other (Estimated from core size) | Glyoma | Brain | 0 | Murine | 24 | MTT | 5.3 | 33.51 | TOXIC | 5 | 5 | 5 | 2 | 4.25
23 | 22200330 | Au | Sphere | PF.HA–Cur | 35.2 | Experiment | TEM | 120.56 | Experiment | DLS | -32.3 | Experiment | Zeta-potential | 8.831842 | Reference | Other (Estimated from core size) | Glyoma | Brain | 0 | Murine | 24 | MTT | 6.3 | 18.62 | TOXIC | 5 | 5 | 5 | 2 | 4.25
23 | 22200330 | Au | Sphere | PF.HA–Cur | 35.2 | Experiment | TEM | 120.56 | Experiment | DLS | -32.3 | Experiment | Zeta-potential | 8.831842 | Reference | Other (Estimated from core size) | Caco-2 | Colon | 1 | Human | 24 | MTT | 1.1 | 78.32109 | NON-TOXIC | 5 | 5 | 5 | 2 | 4.25
23 | 22200330 | Au | Sphere | PF.HA–Cur | 35.2 | Experiment | TEM | 120.56 | Experiment | DLS | -32.3 | Experiment | Zeta-potential | 8.831842 | Reference | Other (Estimated from core size) | Caco-2 | Colon | 1 | Human | 24 | MTT | 2.1 | 67.86988 | NON-TOXIC | 5 | 5 | 5 | 2 | 4.25
23 | 22200330 | Au | Sphere | PF.HA–Cur | 35.2 | Experiment | TEM | 120.56 | Experiment | DLS | -32.3 | Experiment | Zeta-potential | 8.831842 | Reference | Other (Estimated from core size) | Caco-2 | Colon | 1 | Human | 24 | MTT | 3.2 | 55.78174 | NON-TOXIC | 5 | 5 | 5 | 2 | 4.25
23 | 22200330 | Au | Sphere | PF.HA–Cur | 35.2 | Experiment | TEM | 120.56 | Experiment | DLS | -32.3 | Experiment | Zeta-potential | 8.831842 | Reference | Other (Estimated from core size) | Caco-2 | Colon | 1 | Human | 24 | MTT | 4.2 | 44.19727 | TOXIC | 5 | 5 | 5 | 2 | 4.25
23 | 22200330 | Au | Sphere | PF.HA–Cur | 35.2 | Experiment | TEM | 120.56 | Experiment | DLS | -32.3 | Experiment | Zeta-potential | 8.831842 | Reference | Other (Estimated from core size) | Caco-2 | Colon | 1 | Human | 24 | MTT | 5.3 | 31.2277 | TOXIC | 5 | 5 | 5 | 2 | 4.25
23 | 22200330 | Au | Sphere | PF.HA–Cur | 35.2 | Experiment | TEM | 120.56 | Experiment | DLS | -32.3 | Experiment | Zeta-potential | 8.831842 | Reference | Other (Estimated from core size) | Caco-2 | Colon | 1 | Human | 24 | MTT | 6.3 | 22.28751 | TOXIC | 5 | 5 | 5 | 2 | 4.25
24 | 22216981 | Ag | Sphere | PDADMAC | 4.5 | Experiment | TEM | 43.4 | Experiment | DLS | 45 | Experiment | Zeta-potential | 127.1052 | Reference | Other (Estimated from core size) | RAW 264.7 | Ascites | 0 | Murine | 4 | MTT | 0 | 100 | NON-TOXIC | 5 | 5 | 5 | 2 | 4.25
24 | 22216981 | Ag | Sphere | PDADMAC | 4.5 | Experiment | TEM | 43.4 | Experiment | DLS | 45 | Experiment | Zeta-potential | 127.1052 | Reference | Other (Estimated from core size) | RAW 264.7 | Ascites | 0 | Murine | 4 | MTT | 0.025 | 87.733 | NON-TOXIC | 5 | 5 | 5 | 2 | 4.25
24 | 22216981 | Ag | Sphere | PDADMAC | 4.5 | Experiment | TEM | 43.4 | Experiment | DLS | 45 | Experiment | Zeta-potential | 127.1052 | Reference | Other (Estimated from core size) | RAW 264.7 | Ascites | 0 | Murine | 4 | MTT | 0.05 | 77.067 | NON-TOXIC | 5 | 5 | 5 | 2 | 4.25
24 | 22216981 | Ag | Sphere | PDADMAC | 4.5 | Experiment | TEM | 43.4 | Experiment | DLS | 45 | Experiment | Zeta-potential | 127.1052 | Reference | Other (Estimated from core size) | RAW 264.7 | Ascites | 0 | Murine | 4 | MTT | 0.075 | 62.667 | NON-TOXIC | 5 | 5 | 5 | 2 | 4.25
24 | 22216981 | Ag | Sphere | PDADMAC | 4.5 | Experiment | TEM | 43.4 | Experiment | DLS | 45 | Experiment | Zeta-potential | 127.1052 | Reference | Other (Estimated from core size) | RAW 264.7 | Ascites | 0 | Murine | 4 | MTT | 0.125 | 31.2 | TOXIC | 5 | 5 | 5 | 2 | 4.25
24 | 22216981 | Ag | Sphere | PDADMAC | 4.5 | Experiment | TEM | 43.4 | Experiment | DLS | 45 | Experiment | Zeta-potential | 127.1052 | Reference | Other (Estimated from core size) | RAW 264.7 | Ascites | 0 | Murine | 4 | MTT | 0.25 | 1.867 | TOXIC | 5 | 5 | 5 | 2 | 4.25
24 | 22216981 | Ag | Sphere | PDADMAC | 4.5 | Experiment | TEM | 43.4 | Experiment | DLS | 45 | Experiment | Zeta-potential | 127.1052 | Reference | Other (Estimated from core size) | C10 | Lung | 0 | Murine | 4 | MTT | 0 | 100 | NON-TOXIC | 5 | 5 | 5 | 2 | 4.25
24 | 22216981 | Ag | Sphere | PDADMAC | 4.5 | Experiment | TEM | 43.4 | Experiment | DLS | 45 | Experiment | Zeta-potential | 127.1052 | Reference | Other (Estimated from core size) | C10 | Lung | 0 | Murine | 4 | MTT | 0.125 | 79.2 | NON-TOXIC | 5 | 5 | 5 | 2 | 4.25
24 | 22216981 | Ag | Sphere | PDADMAC | 4.5 | Experiment | TEM | 43.4 | Experiment | DLS | 45 | Experiment | Zeta-potential | 127.1052 | Reference | Other (Estimated from core size) | C10 | Lung | 0 | Murine | 4 | MTT | 0.25 | 69.6 | NON-TOXIC | 5 | 5 | 5 | 2 | 4.25
24 | 22216981 | Ag | Sphere | PDADMAC | 4.5 | Experiment | TEM | 43.4 | Experiment | DLS | 45 | Experiment | Zeta-potential | 127.1052 | Reference | Other (Estimated from core size) | C10 | Lung | 0 | Murine | 4 | MTT | 0.5 | 52 | NON-TOXIC | 5 | 5 | 5 | 2 | 4.25
24 | 22216981 | Ag | Sphere | PDADMAC | 4.5 | Experiment | TEM | 43.4 | Experiment | DLS | 45 | Experiment | Zeta-potential | 127.1052 | Reference | Other (Estimated from core size) | C10 | Lung | 0 | Murine | 4 | MTT | 0.75 | 22.667 | TOXIC | 5 | 5 | 5 | 2 | 4.25
24 | 22216981 | Ag | Sphere | PDADMAC | 4.5 | Experiment | TEM | 43.4 | Experiment | DLS | 45 | Experiment | Zeta-potential | 127.1052 | Reference | Other (Estimated from core size) | C10 | Lung | 0 | Murine | 4 | MTT | 1 | 4 | TOXIC | 5 | 5 | 5 | 2 | 4.25
24 | 22216981 | Ag | Sphere | Biogenic | 4 | Experiment | TEM | 82.5 | Experiment | DLS | -12 | Experiment | Zeta-potential | 142.9933 | Reference | Other (Estimated from core size) | RAW 264.7 | Ascites | 0 | Murine | 4 | MTT | 0 | 100 | NON-TOXIC | 5 | 5 | 5 | 2 | 4.25
24 | 22216981 | Ag | Sphere | Biogenic | 4 | Experiment | TEM | 82.5 | Experiment | DLS | -12 | Experiment | Zeta-potential | 142.9933 | Reference | Other (Estimated from core size) | RAW 264.7 | Ascites | 0 | Murine | 4 | MTT | 0.05 | 82.274 | NON-TOXIC | 5 | 5 | 5 | 2 | 4.25
24 | 22216981 | Ag | Sphere | Biogenic | 4 | Experiment | TEM | 82.5 | Experiment | DLS | -12 | Experiment | Zeta-potential | 142.9933 | Reference | Other (Estimated from core size) | RAW 264.7 | Ascites | 0 | Murine | 4 | MTT | 0.075 | 67.291 | NON-TOXIC | 5 | 5 | 5 | 2 | 4.25
24 | 22216981 | Ag | Sphere | Biogenic | 4 | Experiment | TEM | 82.5 | Experiment | DLS | -12 | Experiment | Zeta-potential | 142.9933 | Reference | Other (Estimated from core size) | RAW 264.7 | Ascites | 0 | Murine | 4 | MTT | 0.125 | 52.843 | NON-TOXIC | 5 | 5 | 5 | 2 | 4.25
24 | 22216981 | Ag | Sphere | Biogenic | 4 | Experiment | TEM | 82.5 | Experiment | DLS | -12 | Experiment | Zeta-potential | 142.9933 | Reference | Other (Estimated from core size) | RAW 264.7 | Ascites | 0 | Murine | 4 | MTT | 0.25 | 21.271 | TOXIC | 5 | 5 | 5 | 2 | 4.25
24 | 22216981 | Ag | Sphere | Biogenic | 4 | Experiment | TEM | 82.5 | Experiment | DLS | -12 | Experiment | Zeta-potential | 142.9933 | Reference | Other (Estimated from core size) | RAW 264.7 | Ascites | 0 | Murine | 4 | MTT | 0.5 | 2.007 | TOXIC | 5 | 5 | 5 | 2 | 4.25
24 | 22216981 | Ag | Sphere | Biogenic | 4 | Experiment | TEM | 82.5 | Experiment | DLS | -12 | Experiment | Zeta-potential | 142.9933 | Reference | Other (Estimated from core size) | C10 | Lung | 0 | Murine | 4 | MTT | 0 | 100 | NON-TOXIC | 5 | 5 | 5 | 2 | 4.25
24 | 22216981 | Ag | Sphere | Biogenic | 4 | Experiment | TEM | 82.5 | Experiment | DLS | -12 | Experiment | Zeta-potential | 142.9933 | Reference | Other (Estimated from core size) | C10 | Lung | 0 | Murine | 4 | MTT | 0.25 | 89.766 | NON-TOXIC | 5 | 5 | 5 | 2 | 4.25
24 | 22216981 | Ag | Sphere | Biogenic | 4 | Experiment | TEM | 82.5 | Experiment | DLS | -12 | Experiment | Zeta-potential | 142.9933 | Reference | Other (Estimated from core size) | C10 | Lung | 0 | Murine | 4 | MTT | 0.5 | 78.528 | NON-TOXIC | 5 | 5 | 5 | 2 | 4.25
24 | 22216981 | Ag | Sphere | Biogenic | 4 | Experiment | TEM | 82.5 | Experiment | DLS | -12 | Experiment | Zeta-potential | 142.9933 | Reference | Other (Estimated from core size) | C10 | Lung | 0 | Murine | 4 | MTT | 0.75 | 43.746 | TOXIC | 5 | 5 | 5 | 2 | 4.25
24 | 22216981 | Ag | Sphere | Biogenic | 4 | Experiment | TEM | 82.5 | Experiment | DLS | -12 | Experiment | Zeta-potential | 142.9933 | Reference | Other (Estimated from core size) | C10 | Lung | 0 | Murine | 4 | MTT | 1 | 15.92 | TOXIC | 5 | 5 | 5 | 2 | 4.25
24 | 22216981 | Ag | Sphere | Biogenic | 4 | Experiment | TEM | 82.5 | Experiment | DLS | -12 | Experiment | Zeta-potential | 142.9933 | Reference | Other (Estimated from core size) | C10 | Lung | 0 | Murine | 4 | MTT | 1.5 | 4.147 | TOXIC | 5 | 5 | 5 | 2 | 4.25
24 | 22216981 | Ag | Sphere | None | 9 | Experiment | TEM | 62.6 | Experiment | DLS | -42.5 | Experiment | Zeta-potential | 63.55259 | Reference | Other (Estimated from core size) | RAW 264.7 | Ascites | 0 | Murine | 4 | MTT | 0 | 100 | NON-TOXIC | 5 | 5 | 5 | 2 | 4.25
24 | 22216981 | Ag | Sphere | None | 9 | Experiment | TEM | 62.6 | Experiment | DLS | -42.5 | Experiment | Zeta-potential | 63.55259 | Reference | Other (Estimated from core size) | RAW 264.7 | Ascites | 0 | Murine | 4 | MTT | 1 | 91.694 | NON-TOXIC | 5 | 5 | 5 | 2 | 4.25
24 | 22216981 | Ag | Sphere | None | 9 | Experiment | TEM | 62.6 | Experiment | DLS | -42.5 | Experiment | Zeta-potential | 63.55259 | Reference | Other (Estimated from core size) | RAW 264.7 | Ascites | 0 | Murine | 4 | MTT | 2 | 80 | NON-TOXIC | 5 | 5 | 5 | 2 | 4.25
24 | 22216981 | Ag | Sphere | None | 9 | Experiment | TEM | 62.6 | Experiment | DLS | -42.5 | Experiment | Zeta-potential | 63.55259 | Reference | Other (Estimated from core size) | RAW 264.7 | Ascites | 0 | Murine | 4 | MTT | 4 | 69.9 | NON-TOXIC | 5 | 5 | 5 | 2 | 4.25
24 | 22216981 | Ag | Sphere | None | 9 | Experiment | TEM | 62.6 | Experiment | DLS | -42.5 | Experiment | Zeta-potential | 63.55259 | Reference | Other (Estimated from core size) | RAW 264.7 | Ascites | 0 | Murine | 4 | MTT | 6 | 38.538 | TOXIC | 5 | 5 | 5 | 2 | 4.25
24 | 22216981 | Ag | Sphere | None | 9 | Experiment | TEM | 62.6 | Experiment | DLS | -42.5 | Experiment | Zeta-potential | 63.55259 | Reference | Other (Estimated from core size) | RAW 264.7 | Ascites | 0 | Murine | 4 | MTT | 8 | 2.392 | TOXIC | 5 | 5 | 5 | 2 | 4.25
24 | 22216981 | Ag | Sphere | None | 9 | Experiment | TEM | 62.6 | Experiment | DLS | -42.5 | Experiment | Zeta-potential | 63.55259 | Reference | Other (Estimated from core size) | C10 | Lung | 0 | Murine | 4 | MTT | 0 | 100 | NON-TOXIC | 5 | 5 | 5 | 2 | 4.25
24 | 22216981 | Ag | Sphere | None | 9 | Experiment | TEM | 62.6 | Experiment | DLS | -42.5 | Experiment | Zeta-potential | 63.55259 | Reference | Other (Estimated from core size) | C10 | Lung | 0 | Murine | 4 | MTT | 4 | 81.595 | NON-TOXIC | 5 | 5 | 5 | 2 | 4.25
24 | 22216981 | Ag | Sphere | None | 9 | Experiment | TEM | 62.6 | Experiment | DLS | -42.5 | Experiment | Zeta-potential | 63.55259 | Reference | Other (Estimated from core size) | C10 | Lung | 0 | Murine | 4 | MTT | 6 | 57.143 | NON-TOXIC | 5 | 5 | 5 | 2 | 4.25
24 | 22216981 | Ag | Sphere | None | 9 | Experiment | TEM | 62.6 | Experiment | DLS | -42.5 | Experiment | Zeta-potential | 63.55259 | Reference | Other (Estimated from core size) | C10 | Lung | 0 | Murine | 4 | MTT | 8 | 26.844 | TOXIC | 5 | 5 | 5 | 2 | 4.25
24 | 22216981 | Ag | Sphere | None | 9 | Experiment | TEM | 62.6 | Experiment | DLS | -42.5 | Experiment | Zeta-potential | 63.55259 | Reference | Other (Estimated from core size) | C10 | Lung | 0 | Murine | 4 | MTT | 10 | 13.023 | TOXIC | 5 | 5 | 5 | 2 | 4.25
24 | 22216981 | Ag | Sphere | None | 9 | Experiment | TEM | 62.6 | Experiment | DLS | -42.5 | Experiment | Zeta-potential | 63.55259 | Reference | Other (Estimated from core size) | C10 | Lung | 0 | Murine | 4 | MTT | 12 | 1.86 | TOXIC | 5 | 5 | 5 | 2 | 4.25
24 | 22216981 | Ag | Sphere | Oleate | 4 | Experiment | TEM | 46.3 | Experiment | DLS | -45.8 | Experiment | Zeta-potential | 142.9933 | Reference | Other (Estimated from core size) | RAW 264.7 | Ascites | 0 | Murine | 4 | MTT | 0 | 100 | NON-TOXIC | 5 | 5 | 5 | 2 | 4.25
24 | 22216981 | Ag | Sphere | Oleate | 4 | Experiment | TEM | 46.3 | Experiment | DLS | -45.8 | Experiment | Zeta-potential | 142.9933 | Reference | Other (Estimated from core size) | RAW 264.7 | Ascites | 0 | Murine | 4 | MTT | 0.25 | 87.427 | NON-TOXIC | 5 | 5 | 5 | 2 | 4.25
24 | 22216981 | Ag | Sphere | Oleate | 4 | Experiment | TEM | 46.3 | Experiment | DLS | -45.8 | Experiment | Zeta-potential | 142.9933 | Reference | Other (Estimated from core size) | RAW 264.7 | Ascites | 0 | Murine | 4 | MTT | 0.5 | 72.834 | NON-TOXIC | 5 | 5 | 5 | 2 | 4.25
24 | 22216981 | Ag | Sphere | Oleate | 4 | Experiment | TEM | 46.3 | Experiment | DLS | -45.8 | Experiment | Zeta-potential | 142.9933 | Reference | Other (Estimated from core size) | RAW 264.7 | Ascites | 0 | Murine | 4 | MTT | 1 | 66.059 | NON-TOXIC | 5 | 5 | 5 | 2 | 4.25
24 | 22216981 | Ag | Sphere | Oleate | 4 | Experiment | TEM | 46.3 | Experiment | DLS | -45.8 | Experiment | Zeta-potential | 142.9933 | Reference | Other (Estimated from core size) | RAW 264.7 | Ascites | 0 | Murine | 4 | MTT | 1.25 | 27.492 | TOXIC | 5 | 5 | 5 | 2 | 4.25
24 | 22216981 | Ag | Sphere | Oleate | 4 | Experiment | TEM | 46.3 | Experiment | DLS | -45.8 | Experiment | Zeta-potential | 142.9933 | Reference | Other (Estimated from core size) | RAW 264.7 | Ascites | 0 | Murine | 4 | MTT | 1.5 | 0.912 | TOXIC | 5 | 5 | 5 | 2 | 4.25
24 | 22216981 | Ag | Sphere | Oleate | 4 | Experiment | TEM | 46.3 | Experiment | DLS | -45.8 | Experiment | Zeta-potential | 142.9933 | Reference | Other (Estimated from core size) | C10 | Lung | 0 | Murine | 4 | MTT | 0 | 100 | NON-TOXIC | 5 | 5 | 5 | 2 | 4.25
24 | 22216981 | Ag | Sphere | Oleate | 4 | Experiment | TEM | 46.3 | Experiment | DLS | -45.8 | Experiment | Zeta-potential | 142.9933 | Reference | Other (Estimated from core size) | C10 | Lung | 0 | Murine | 4 | MTT | 0.5 | 90.033 | NON-TOXIC | 5 | 5 | 5 | 2 | 4.25
24 | 22216981 | Ag | Sphere | Oleate | 4 | Experiment | TEM | 46.3 | Experiment | DLS | -45.8 | Experiment | Zeta-potential | 142.9933 | Reference | Other (Estimated from core size) | C10 | Lung | 0 | Murine | 4 | MTT | 1 | 66.58 | NON-TOXIC | 5 | 5 | 5 | 2 | 4.25
24 | 22216981 | Ag | Sphere | Oleate | 4 | Experiment | TEM | 46.3 | Experiment | DLS | -45.8 | Experiment | Zeta-potential | 142.9933 | Reference | Other (Estimated from core size) | C10 | Lung | 0 | Murine | 4 | MTT | 1.5 | 54.072 | NON-TOXIC | 5 | 5 | 5 | 2 | 4.25
24 | 22216981 | Ag | Sphere | Oleate | 4 | Experiment | TEM | 46.3 | Experiment | DLS | -45.8 | Experiment | Zeta-potential | 142.9933 | Reference | Other (Estimated from core size) | C10 | Lung | 0 | Murine | 4 | MTT | 2 | 12.378 | TOXIC | 5 | 5 | 5 | 2 | 4.25
24 | 22216981 | Ag | Sphere | Oleate | 4 | Experiment | TEM | 46.3 | Experiment | DLS | -45.8 | Experiment | Zeta-potential | 142.9933 | Reference | Other (Estimated from core size) | C10 | Lung | 0 | Murine | 4 | MTT | 2.5 | 1.433 | TOXIC | 5 | 5 | 5 | 2 | 4.25
25 | 22342292 | Ag | Sphere | Citrate | 20 | Manufacturer | TEM | 25 | Manufacturer | DLS | -43 | Manufacturer | Zeta-potential | 27.6 | Manufacturer | Other (Estimated from TEM) | HDF | Skin | 0 | Human | 24 | Trypan Blue | 0 | 86.6 | NON-TOXIC | 4 | 4 | 4 | 3 | 3.75
25 | 22342292 | Ag | Sphere | Citrate | 20 | Manufacturer | TEM | 25 | Manufacturer | DLS | -43 | Manufacturer | Zeta-potential | 27.6 | Manufacturer | Other (Estimated from TEM) | HDF | Skin | 0 | Human | 24 | Trypan Blue | 10 | 69.4 | NON-TOXIC | 4 | 4 | 4 | 3 | 3.75
25 | 22342292 | Ag | Sphere | Citrate | 20 | Manufacturer | TEM | 25 | Manufacturer | DLS | -43 | Manufacturer | Zeta-potential | 27.6 | Manufacturer | Other (Estimated from TEM) | HDF | Skin | 0 | Human | 24 | Trypan Blue | 50 | 1.43 | TOXIC | 4 | 4 | 4 | 3 | 3.75
25 | 22342292 | Ag | Sphere | Citrate | 20 | Manufacturer | TEM | 25 | Manufacturer | DLS | -43 | Manufacturer | Zeta-potential | 27.6 | Manufacturer | Other (Estimated from TEM) | HDF | Skin | 0 | Human | 24 | Trypan Blue | 100 | 0.5 | TOXIC | 4 | 4 | 4 | 3 | 3.75
25 | 22342292 | Ag | Sphere | Citrate | 20 | Manufacturer | TEM | 25 | Manufacturer | DLS | -43 | Manufacturer | Zeta-potential | 27.6 | Manufacturer | Other (Estimated from TEM) | HDF | Skin | 0 | Human | 48 | Trypan Blue | 0 | 90.4 | NON-TOXIC | 4 | 4 | 4 | 3 | 3.75
25 | 22342292 | Ag | Sphere | Citrate | 20 | Manufacturer | TEM | 25 | Manufacturer | DLS | -43 | Manufacturer | Zeta-potential | 27.6 | Manufacturer | Other (Estimated from TEM) | HDF | Skin | 0 | Human | 48 | Trypan Blue | 10 | 80.9 | NON-TOXIC | 4 | 4 | 4 | 3 | 3.75
25 | 22342292 | Ag | Sphere | Citrate | 20 | Manufacturer | TEM | 25 | Manufacturer | DLS | -43 | Manufacturer | Zeta-potential | 27.6 | Manufacturer | Other (Estimated from TEM) | HDF | Skin | 0 | Human | 48 | Trypan Blue | 50 | 1.9 | TOXIC | 4 | 4 | 4 | 3 | 3.75
25 | 22342292 | Ag | Sphere | Citrate | 20 | Manufacturer | TEM | 25 | Manufacturer | DLS | -43 | Manufacturer | Zeta-potential | 27.6 | Manufacturer | Other (Estimated from TEM) | HDF | Skin | 0 | Human | 48 | Trypan Blue | 100 | 1 | TOXIC | 4 | 4 | 4 | 3 | 3.75
26 | 22432789 | Ag | Sphere | PVP | 83 | Experiment | TEM | 110 | Experiment | DLS | -14 | Experiment | Zeta-potential | 6 | Reference | Other (Estimated from core size) | THP-1 | Blood | 0 | Human | 24 | WST | 0.9457 | 111.145 | NON-TOXIC | 5 | 5 | 5 | 2 | 4.25
26 | 22432789 | Ag | Sphere | PVP | 83 | Experiment | TEM | 110 | Experiment | DLS | -14 | Experiment | Zeta-potential | 6 | Reference | Other (Estimated from core size) | THP-1 | Blood | 0 | Human | 24 | WST | 1.2197 | 117.9135 | NON-TOXIC | 5 | 5 | 5 | 2 | 4.25
26 | 22432789 | Ag | Sphere | PVP | 83 | Experiment | TEM | 110 | Experiment | DLS | -14 | Experiment | Zeta-potential | 6 | Reference | Other (Estimated from core size) | THP-1 | Blood | 0 | Human | 24 | WST | 1.5821 | 111.5013 | NON-TOXIC | 5 | 5 | 5 | 2 | 4.25
26 | 22432789 | Ag | Sphere | PVP | 83 | Experiment | TEM | 110 | Experiment | DLS | -14 | Experiment | Zeta-potential | 6 | Reference | Other (Estimated from core size) | THP-1 | Blood | 0 | Human | 24 | WST | 2.0505 | 110.0763 | NON-TOXIC | 5 | 5 | 5 | 2 | 4.25
26 | 22432789 | Ag | Sphere | PVP | 83 | Experiment | TEM | 110 | Experiment | DLS | -14 | Experiment | Zeta-potential | 6 | Reference | Other (Estimated from core size) | THP-1 | Blood | 0 | Human | 24 | WST | 2.678 | 118.626 | NON-TOXIC | 5 | 5 | 5 | 2 | 4.25
26 | 22432789 | Ag | Sphere | PVP | 83 | Experiment | TEM | 110 | Experiment | DLS | -14 | Experiment | Zeta-potential | 6 | Reference | Other (Estimated from core size) | THP-1 | Blood | 0 | Human | 24 | WST | 3.4823 | 118.2697 | NON-TOXIC | 5 | 5 | 5 | 2 | 4.25
26 | 22432789 | Ag | Sphere | PVP | 83 | Experiment | TEM | 110 | Experiment | DLS | -14 | Experiment | Zeta-potential | 6 | Reference | Other (Estimated from core size) | THP-1 | Blood | 0 | Human | 24 | WST | 4.5518 | 116.8448 | NON-TOXIC | 5 | 5 | 5 | 2 | 4.25
26 | 22432789 | Ag | Sphere | PVP | 83 | Experiment | TEM | 110 | Experiment | DLS | -14 | Experiment | Zeta-potential | 6 | Reference | Other (Estimated from core size) | THP-1 | Blood | 0 | Human | 24 | WST | 5.9217 | 109.7022 | NON-TOXIC | 5 | 5 | 5 | 2 | 4.25
26 | 22432789 | Ag | Sphere | PVP | 83 | Experiment | TEM | 110 | Experiment | DLS | -14 | Experiment | Zeta-potential | 6 | Reference | Other (Estimated from core size) | THP-1 | Blood | 0 | Human | 24 | WST | 0.928 | 120.0509 | NON-TOXIC | 5 | 5 | 5 | 2 | 4.25
26 | 22432789 | Ag | Sphere | PVP | 83 | Experiment | TEM | 110 | Experiment | DLS | -14 | Experiment | Zeta-potential | 6 | Reference | Other (Estimated from core size) | THP-1 | Blood | 0 | Human | 24 | WST | 1.2285 | 92.9771 | NON-TOXIC | 5 | 5 | 5 | 2 | 4.25
26 | 22432789 | Ag | Sphere | PVP | 83 | Experiment | TEM | 110 | Experiment | DLS | -14 | Experiment | Zeta-potential | 6 | Reference | Other (Estimated from core size) | THP-1 | Blood | 0 | Human | 24 | WST | 1.5997 | 80.5089 | NON-TOXIC | 5 | 5 | 5 | 2 | 4.25
26 | 22432789 | Ag | Sphere | PVP | 83 | Experiment | TEM | 110 | Experiment | DLS | -14 | Experiment | Zeta-potential | 6 | Reference | Other (Estimated from core size) | THP-1 | Blood | 0 | Human | 24 | WST | 2.0859 | 73.7405 | NON-TOXIC | 5 | 5 | 5 | 2 | 4.25
26 | 22432789 | Ag | Sphere | PVP | 83 | Experiment | TEM | 110 | Experiment | DLS | -14 | Experiment | Zeta-potential | 6 | Reference | Other (Estimated from core size) | THP-1 | Blood | 0 | Human | 24 | WST | 2.6957 | 80.5089 | NON-TOXIC | 5 | 5 | 5 | 2 | 4.25
26 | 22432789 | Ag | Sphere | PVP | 83 | Experiment | TEM | 110 | Experiment | DLS | -14 | Experiment | Zeta-potential | 6 | Reference | Other (Estimated from core size) | THP-1 | Blood | 0 | Human | 24 | WST | 3.52 | 82.6463 | NON-TOXIC | 5 | 5 | 5 | 2 | 4.25
26 | 22432789 | Ag | Sphere | PVP | 83 | Experiment | TEM | 110 | Experiment | DLS | -14 | Experiment | Zeta-potential | 6 | Reference | Other (Estimated from core size) | THP-1 | Blood | 0 | Human | 24 | WST | 4.5694 | 76.5903 | NON-TOXIC | 5 | 5 | 5 | 2 | 4.25
26 | 22432789 | Ag | Sphere | PVP | 83 | Experiment | TEM | 110 | Experiment | DLS | -14 | Experiment | Zeta-potential | 6 | Reference | Other (Estimated from core size) | THP-1 | Blood | 0 | Human | 24 | WST | 5.9129 | 56.6412 | NON-TOXIC | 5 | 5 | 5 | 2 | 4.25
27 | 22583572 | Ag | Sphere | None | 7.2 | Experiment | TEM | 21.7 | Experiment | DLS | -40.6 | Experiment | Zeta-potential | 51.6 | Manufacturer | Other (Estimated from TEM) | hASC | Adipose | 0 | Human | 24 | Alamar Blue | 0 | 100.2353 | NON-TOXIC | 5 | 5 | 5 | 3 | 4.5
27 | 22583572 | Ag | Sphere | None | 7.2 | Experiment | TEM | 21.7 | Experiment | DLS | -40.6 | Experiment | Zeta-potential | 51.6 | Manufacturer | Other (Estimated from TEM) | hASC | Adipose | 0 | Human | 24 | Alamar Blue | 0.1 | 97.9765 | NON-TOXIC | 5 | 5 | 5 | 3 | 4.5
27 | 22583572 | Ag | Sphere | None | 7.2 | Experiment | TEM | 21.7 | Experiment | DLS | -40.6 | Experiment | Zeta-potential | 51.6 | Manufacturer | Other (Estimated from TEM) | hASC | Adipose | 0 | Human | 24 | Alamar Blue | 1 | 99.9529 | NON-TOXIC | 5 | 5 | 5 | 3 | 4.5
27 | 22583572 | Ag | Sphere | None | 7.2 | Experiment | TEM | 21.7 | Experiment | DLS | -40.6 | Experiment | Zeta-potential | 51.6 | Manufacturer | Other (Estimated from TEM) | hASC | Adipose | 0 | Human | 24 | Alamar Blue | 10 | 99.1059 | NON-TOXIC | 5 | 5 | 5 | 3 | 4.5
27 | 22583572 | Ag | Sphere | None | 7.2 | Experiment | TEM | 21.7 | Experiment | DLS | -40.6 | Experiment | Zeta-potential | 51.6 | Manufacturer | Other (Estimated from TEM) | hASC | Adipose | 0 | Human | 24 | Alamar Blue | 50 | 98.5412 | NON-TOXIC | 5 | 5 | 5 | 3 | 4.5
27 | 22583572 | Ag | Sphere | None | 7.2 | Experiment | TEM | 21.7 | Experiment | DLS | -40.6 | Experiment | Zeta-potential | 51.6 | Manufacturer | Other (Estimated from TEM) | hASC | Adipose | 0 | Human | 24 | Alamar Blue | 100 | 101.9294 | NON-TOXIC | 5 | 5 | 5 | 3 | 4.5
27 | 22583572 | Ag | Sphere | None | 7.2 | Experiment | TEM | 21.7 | Experiment | DLS | -40.6 | Experiment | Zeta-potential | 51.6 | Manufacturer | Other (Estimated from TEM) | hASC | Adipose | 0 | Human | 24 | Alamar Blue | 0 | 100.8 | NON-TOXIC | 5 | 5 | 5 | 3 | 4.5
27 | 22583572 | Ag | Sphere | None | 7.2 | Experiment | TEM | 21.7 | Experiment | DLS | -40.6 | Experiment | Zeta-potential | 51.6 | Manufacturer | Other (Estimated from TEM) | hASC | Adipose | 0 | Human | 24 | Alamar Blue | 0.1 | 100.2353 | NON-TOXIC | 5 | 5 | 5 | 3 | 4.5
27 | 22583572 | Ag | Sphere | None | 7.2 | Experiment | TEM | 21.7 | Experiment | DLS | -40.6 | Experiment | Zeta-potential | 51.6 | Manufacturer | Other (Estimated from TEM) | hASC | Adipose | 0 | Human | 24 | Alamar Blue | 1 | 99.6706 | NON-TOXIC | 5 | 5 | 5 | 3 | 4.5
27 | 22583572 | Ag | Sphere | None | 7.2 | Experiment | TEM | 21.7 | Experiment | DLS | -40.6 | Experiment | Zeta-potential | 51.6 | Manufacturer | Other (Estimated from TEM) | hASC | Adipose | 0 | Human | 24 | Alamar Blue | 10 | 95.1529 | NON-TOXIC | 5 | 5 | 5 | 3 | 4.5
27 | 22583572 | Ag | Sphere | None | 7.2 | Experiment | TEM | 21.7 | Experiment | DLS | -40.6 | Experiment | Zeta-potential | 51.6 | Manufacturer | Other (Estimated from TEM) | hASC | Adipose | 0 | Human | 24 | Alamar Blue | 50 | 94.0235 | NON-TOXIC | 5 | 5 | 5 | 3 | 4.5
27 | 22583572 | Ag | Sphere | None | 7.2 | Experiment | TEM | 21.7 | Experiment | DLS | -40.6 | Experiment | Zeta-potential | 51.6 | Manufacturer | Other (Estimated from TEM) | hASC | Adipose | 0 | Human | 24 | Alamar Blue | 100 | 90.0706 | NON-TOXIC | 5 | 5 | 5 | 3 | 4.5
27 | 22583572 | Ag | Sphere | None | 7.2 | Experiment | TEM | 21.7 | Experiment | DLS | -40.6 | Experiment | Zeta-potential | 51.6 | Manufacturer | Other (Estimated from TEM) | hASC | Adipose | 0 | Human | 24 | Alamar Blue | 0 | 100.2353 | NON-TOXIC | 5 | 5 | 5 | 3 | 4.5
27 | 22583572 | Ag | Sphere | None | 7.2 | Experiment | TEM | 21.7 | Experiment | DLS | -40.6 | Experiment | Zeta-potential | 51.6 | Manufacturer | Other (Estimated from TEM) | hASC | Adipose | 0 | Human | 24 | Alamar Blue | 0.1 | 101.3647 | NON-TOXIC | 5 | 5 | 5 | 3 | 4.5
27 | 22583572 | Ag | Sphere | None | 7.2 | Experiment | TEM | 21.7 | Experiment | DLS | -40.6 | Experiment | Zeta-potential | 51.6 | Manufacturer | Other (Estimated from TEM) | hASC | Adipose | 0 | Human | 24 | Alamar Blue | 1 | 101.3647 | NON-TOXIC | 5 | 5 | 5 | 3 | 4.5
27 | 22583572 | Ag | Sphere | None | 7.2 | Experiment | TEM | 21.7 | Experiment | DLS | -40.6 | Experiment | Zeta-potential | 51.6 | Manufacturer | Other (Estimated from TEM) | hASC | Adipose | 0 | Human | 24 | Alamar Blue | 10 | 93.4588 | NON-TOXIC | 5 | 5 | 5 | 3 | 4.5
27 | 22583572 | Ag | Sphere | None | 7.2 | Experiment | TEM | 21.7 | Experiment | DLS | -40.6 | Experiment | Zeta-potential | 51.6 | Manufacturer | Other (Estimated from TEM) | hASC | Adipose | 0 | Human | 24 | Alamar Blue | 50 | 90.0706 | NON-TOXIC | 5 | 5 | 5 | 3 | 4.5
27 | 22583572 | Ag | Sphere | None | 7.2 | Experiment | TEM | 21.7 | Experiment | DLS | -40.6 | Experiment | Zeta-potential | 51.6 | Manufacturer | Other (Estimated from TEM) | hASC | Adipose | 0 | Human | 24 | Alamar Blue | 100 | 74.2588 | NON-TOXIC | 5 | 5 | 5 | 3 | 4.5
27 | 22583572 | Ag | Sphere | None | 7.2 | Experiment | TEM | 21.7 | Experiment | DLS | -40.6 | Experiment | Zeta-potential | 51.6 | Manufacturer | Other (Estimated from TEM) | hASC | Adipose | 0 | Human | 24 | Alamar Blue | 0 | 101.0837 | NON-TOXIC | 5 | 5 | 5 | 3 | 4.5
27 | 22583572 | Ag | Sphere | None | 7.2 | Experiment | TEM | 21.7 | Experiment | DLS | -40.6 | Experiment | Zeta-potential | 51.6 | Manufacturer | Other (Estimated from TEM) | hASC | Adipose | 0 | Human | 24 | Alamar Blue | 0.1 | 101.0837 | NON-TOXIC | 5 | 5 | 5 | 3 | 4.5
27 | 22583572 | Ag | Sphere | None | 7.2 | Experiment | TEM | 21.7 | Experiment | DLS | -40.6 | Experiment | Zeta-potential | 51.6 | Manufacturer | Other (Estimated from TEM) | hASC | Adipose | 0 | Human | 24 | Alamar Blue | 1 | 101.9704 | NON-TOXIC | 5 | 5 | 5 | 3 | 4.5
27 | 22583572 | Ag | Sphere | None | 7.2 | Experiment | TEM | 21.7 | Experiment | DLS | -40.6 | Experiment | Zeta-potential | 51.6 | Manufacturer | Other (Estimated from TEM) | hASC | Adipose | 0 | Human | 24 | Alamar Blue | 10 | 102.266 | NON-TOXIC | 5 | 5 | 5 | 3 | 4.5
27 | 22583572 | Ag | Sphere | None | 7.2 | Experiment | TEM | 21.7 | Experiment | DLS | -40.6 | Experiment | Zeta-potential | 51.6 | Manufacturer | Other (Estimated from TEM) | hASC | Adipose | 0 | Human | 24 | Alamar Blue | 50 | 102.8571 | NON-TOXIC | 5 | 5 | 5 | 3 | 4.5
27 | 22583572 | Ag | Sphere | None | 7.2 | Experiment | TEM | 21.7 | Experiment | DLS | -40.6 | Experiment | Zeta-potential | 51.6 | Manufacturer | Other (Estimated from TEM) | hASC | Adipose | 0 | Human | 24 | Alamar Blue | 100 | 99.0148 | NON-TOXIC | 5 | 5 | 5 | 3 | 4.5
27 | 22583572 | Ag | Sphere | None | 7.2 | Experiment | TEM | 21.7 | Experiment | DLS | -40.6 | Experiment | Zeta-potential | 51.6 | Manufacturer | Other (Estimated from TEM) | hASC | Adipose | 0 | Human | 24 | Alamar Blue | 0 | 101.0837 | NON-TOXIC | 5 | 5 | 5 | 3 | 4.5
27 | 22583572 | Ag | Sphere | None | 7.2 | Experiment | TEM | 21.7 | Experiment | DLS | -40.6 | Experiment | Zeta-potential | 51.6 | Manufacturer | Other (Estimated from TEM) | hASC | Adipose | 0 | Human | 24 | Alamar Blue | 0.1 | 103.4483 | NON-TOXIC | 5 | 5 | 5 | 3 | 4.5
27 | 22583572 | Ag | Sphere | None | 7.2 | Experiment | TEM | 21.7 | Experiment | DLS | -40.6 | Experiment | Zeta-potential | 51.6 | Manufacturer | Other (Estimated from TEM) | hASC | Adipose | 0 | Human | 24 | Alamar Blue | 1 | 102.8571 | NON-TOXIC | 5 | 5 | 5 | 3 | 4.5
27 | 22583572 | Ag | Sphere | None | 7.2 | Experiment | TEM | 21.7 | Experiment | DLS | -40.6 | Experiment | Zeta-potential | 51.6 | Manufacturer | Other (Estimated from TEM) | hASC | Adipose | 0 | Human | 24 | Alamar Blue | 10 | 103.4483 | NON-TOXIC | 5 | 5 | 5 | 3 | 4.5
27 | 22583572 | Ag | Sphere | None | 7.2 | Experiment | TEM | 21.7 | Experiment | DLS | -40.6 | Experiment | Zeta-potential | 51.6 | Manufacturer | Other (Estimated from TEM) | hASC | Adipose | 0 | Human | 24 | Alamar Blue | 50 | 99.3103 | NON-TOXIC | 5 | 5 | 5 | 3 | 4.5
27 | 22583572 | Ag | Sphere | None | 7.2 | Experiment | TEM | 21.7 | Experiment | DLS | -40.6 | Experiment | Zeta-potential | 51.6 | Manufacturer | Other (Estimated from TEM) | hASC | Adipose | 0 | Human | 24 | Alamar Blue | 100 | 93.9901 | NON-TOXIC | 5 | 5 | 5 | 3 | 4.5
27 | 22583572 | Ag | Sphere | None | 7.2 | Experiment | TEM | 21.7 | Experiment | DLS | -40.6 | Experiment | Zeta-potential | 51.6 | Manufacturer | Other (Estimated from TEM) | hASC | Adipose | 0 | Human | 24 | Alamar Blue | 0 | 101.0837 | NON-TOXIC | 5 | 5 | 5 | 3 | 4.5
27 | 22583572 | Ag | Sphere | None | 7.2 | Experiment | TEM | 21.7 | Experiment | DLS | -40.6 | Experiment | Zeta-potential | 51.6 | Manufacturer | Other (Estimated from TEM) | hASC | Adipose | 0 | Human | 24 | Alamar Blue | 0.1 | 101.0837 | NON-TOXIC | 5 | 5 | 5 | 3 | 4.5
27 | 22583572 | Ag | Sphere | None | 7.2 | Experiment | TEM | 21.7 | Experiment | DLS | -40.6 | Experiment | Zeta-potential | 51.6 | Manufacturer | Other (Estimated from TEM) | hASC | Adipose | 0 | Human | 24 | Alamar Blue | 1 | 100.197 | NON-TOXIC | 5 | 5 | 5 | 3 | 4.5
27 | 22583572 | Ag | Sphere | None | 7.2 | Experiment | TEM | 21.7 | Experiment | DLS | -40.6 | Experiment | Zeta-potential | 51.6 | Manufacturer | Other (Estimated from TEM) | hASC | Adipose | 0 | Human | 24 | Alamar Blue | 10 | 96.9458 | NON-TOXIC | 5 | 5 | 5 | 3 | 4.5
27 | 22583572 | Ag | Sphere | None | 7.2 | Experiment | TEM | 21.7 | Experiment | DLS | -40.6 | Experiment | Zeta-potential | 51.6 | Manufacturer | Other (Estimated from TEM) | hASC | Adipose | 0 | Human | 24 | Alamar Blue | 50 | 86.3054 | NON-TOXIC | 5 | 5 | 5 | 3 | 4.5
27 | 22583572 | Ag | Sphere | None | 7.2 | Experiment | TEM | 21.7 | Experiment | DLS | -40.6 | Experiment | Zeta-potential | 51.6 | Manufacturer | Other (Estimated from TEM) | hASC | Adipose | 0 | Human | 24 | Alamar Blue | 100 | 70.936 | NON-TOXIC | 5 | 5 | 5 | 3 | 4.5
27 | 22583572 | Ag | Sphere | None | 19.2 | Experiment | TEM | 27.4 | Experiment | DLS | -49.8 | Experiment | Zeta-potential | 26.1 | Manufacturer | Other (Estimated from TEM) | hASC | Adipose | 0 | Human | 24 | Alamar Blue | 0 | 101.215 | NON-TOXIC | 5 | 5 | 5 | 3 | 4.5
27 | 22583572 | Ag | Sphere | None | 19.2 | Experiment | TEM | 27.4 | Experiment | DLS | -49.8 | Experiment | Zeta-potential | 26.1 | Manufacturer | Other (Estimated from TEM) | hASC | Adipose | 0 | Human | 24 | Alamar Blue | 0.1 | 99.2523 | NON-TOXIC | 5 | 5 | 5 | 3 | 4.5
27 | 22583572 | Ag | Sphere | None | 19.2 | Experiment | TEM | 27.4 | Experiment | DLS | -49.8 | Experiment | Zeta-potential | 26.1 | Manufacturer | Other (Estimated from TEM) | hASC | Adipose | 0 | Human | 24 | Alamar Blue | 1 | 98.6916 | NON-TOXIC | 5 | 5 | 5 | 3 | 4.5
27 | 22583572 | Ag | Sphere | None | 19.2 | Experiment | TEM | 27.4 | Experiment | DLS | -49.8 | Experiment | Zeta-potential | 26.1 | Manufacturer | Other (Estimated from TEM) | hASC | Adipose | 0 | Human | 24 | Alamar Blue | 10 | 101.215 | NON-TOXIC | 5 | 5 | 5 | 3 | 4.5
27 | 22583572 | Ag | Sphere | None | 19.2 | Experiment | TEM | 27.4 | Experiment | DLS | -49.8 | Experiment | Zeta-potential | 26.1 | Manufacturer | Other (Estimated from TEM) | hASC | Adipose | 0 | Human | 24 | Alamar Blue | 50 | 99.8131 | NON-TOXIC | 5 | 5 | 5 | 3 | 4.5
27 | 22583572 | Ag | Sphere | None | 19.2 | Experiment | TEM | 27.4 | Experiment | DLS | -49.8 | Experiment | Zeta-potential | 26.1 | Manufacturer | Other (Estimated from TEM) | hASC | Adipose | 0 | Human | 24 | Alamar Blue | 100 | 100.9346 | NON-TOXIC | 5 | 5 | 5 | 3 | 4.5
27 | 22583572 | Ag | Sphere | None | 19.2 | Experiment | TEM | 27.4 | Experiment | DLS | -49.8 | Experiment | Zeta-potential | 26.1 | Manufacturer | Other (Estimated from TEM) | hASC | Adipose | 0 | Human | 24 | Alamar Blue | 0 | 100.9346 | NON-TOXIC | 5 | 5 | 5 | 3 | 4.5
27 | 22583572 | Ag | Sphere | None | 19.2 | Experiment | TEM | 27.4 | Experiment | DLS | -49.8 | Experiment | Zeta-potential | 26.1 | Manufacturer | Other (Estimated from TEM) | hASC | Adipose | 0 | Human | 24 | Alamar Blue | 0.1 | 100.9346 | NON-TOXIC | 5 | 5 | 5 | 3 | 4.5
27 | 22583572 | Ag | Sphere | None | 19.2 | Experiment | TEM | 27.4 | Experiment | DLS | -49.8 | Experiment | Zeta-potential | 26.1 | Manufacturer | Other (Estimated from TEM) | hASC | Adipose | 0 | Human | 24 | Alamar Blue | 1 | 99.8131 | NON-TOXIC | 5 | 5 | 5 | 3 | 4.5
27 | 22583572 | Ag | Sphere | None | 19.2 | Experiment | TEM | 27.4 | Experiment | DLS | -49.8 | Experiment | Zeta-potential | 26.1 | Manufacturer | Other (Estimated from TEM) | hASC | Adipose | 0 | Human | 24 | Alamar Blue | 10 | 99.2523 | NON-TOXIC | 5 | 5 | 5 | 3 | 4.5
27 | 22583572 | Ag | Sphere | None | 19.2 | Experiment | TEM | 27.4 | Experiment | DLS | -49.8 | Experiment | Zeta-potential | 26.1 | Manufacturer | Other (Estimated from TEM) | hASC | Adipose | 0 | Human | 24 | Alamar Blue | 50 | 98.6916 | NON-TOXIC | 5 | 5 | 5 | 3 | 4.5
27 | 22583572 | Ag | Sphere | None | 19.2 | Experiment | TEM | 27.4 | Experiment | DLS | -49.8 | Experiment | Zeta-potential | 26.1 | Manufacturer | Other (Estimated from TEM) | hASC | Adipose | 0 | Human | 24 | Alamar Blue | 100 | 93.3645 | NON-TOXIC | 5 | 5 | 5 | 3 | 4.5
27 | 22583572 | Ag | Sphere | None | 19.2 | Experiment | TEM | 27.4 | Experiment | DLS | -49.8 | Experiment | Zeta-potential | 26.1 | Manufacturer | Other (Estimated from TEM) | hASC | Adipose | 0 | Human | 24 | Alamar Blue | 0 | 100.9346 | NON-TOXIC | 5 | 5 | 5 | 3 | 4.5
27 | 22583572 | Ag | Sphere | None | 19.2 | Experiment | TEM | 27.4 | Experiment | DLS | -49.8 | Experiment | Zeta-potential | 26.1 | Manufacturer | Other (Estimated from TEM) | hASC | Adipose | 0 | Human | 24 | Alamar Blue | 0.1 | 101.4953 | NON-TOXIC | 5 | 5 | 5 | 3 | 4.5
27 | 22583572 | Ag | Sphere | None | 19.2 | Experiment | TEM | 27.4 | Experiment | DLS | -49.8 | Experiment | Zeta-potential | 26.1 | Manufacturer | Other (Estimated from TEM) | hASC | Adipose | 0 | Human | 24 | Alamar Blue | 1 | 100.9346 | NON-TOXIC | 5 | 5 | 5 | 3 | 4.5
27 | 22583572 | Ag | Sphere | None | 19.2 | Experiment | TEM | 27.4 | Experiment | DLS | -49.8 | Experiment | Zeta-potential | 26.1 | Manufacturer | Other (Estimated from TEM) | hASC | Adipose | 0 | Human | 24 | Alamar Blue | 10 | 85.2336 | NON-TOXIC | 5 | 5 | 5 | 3 | 4.5
27 | 22583572 | Ag | Sphere | None | 19.2 | Experiment | TEM | 27.4 | Experiment | DLS | -49.8 | Experiment | Zeta-potential | 26.1 | Manufacturer | Other (Estimated from TEM) | hASC | Adipose | 0 | Human | 24 | Alamar Blue | 50 | 85.7944 | NON-TOXIC | 5 | 5 | 5 | 3 | 4.5
27 | 22583572 | Ag | Sphere | None | 19.2 | Experiment | TEM | 27.4 | Experiment | DLS | -49.8 | Experiment | Zeta-potential | 26.1 | Manufacturer | Other (Estimated from TEM) | hASC | Adipose | 0 | Human | 24 | Alamar Blue | 100 | 79.6262 | NON-TOXIC | 5 | 5 | 5 | 3 | 4.5
27 | 22583572 | Ag | Sphere | None | 19.2 | Experiment | TEM | 27.4 | Experiment | DLS | -49.8 | Experiment | Zeta-potential | 26.1 | Manufacturer | Other (Estimated from TEM) | hASC | Adipose | 0 | Human | 24 | Alamar Blue | 0 | 100.8354 | NON-TOXIC | 5 | 5 | 5 | 3 | 4.5
27 | 22583572 | Ag | Sphere | None | 19.2 | Experiment | TEM | 27.4 | Experiment | DLS | -49.8 | Experiment | Zeta-potential | 26.1 | Manufacturer | Other (Estimated from TEM) | hASC | Adipose | 0 | Human | 24 | Alamar Blue | 0.1 | 100.8354 | NON-TOXIC | 5 | 5 | 5 | 3 | 4.5
27 | 22583572 | Ag | Sphere | None | 19.2 | Experiment | TEM | 27.4 | Experiment | DLS | -49.8 | Experiment | Zeta-potential | 26.1 | Manufacturer | Other (Estimated from TEM) | hASC | Adipose | 0 | Human | 24 | Alamar Blue | 1 | 99.656 | NON-TOXIC | 5 | 5 | 5 | 3 | 4.5
27 | 22583572 | Ag | Sphere | None | 19.2 | Experiment | TEM | 27.4 | Experiment | DLS | -49.8 | Experiment | Zeta-potential | 26.1 | Manufacturer | Other (Estimated from TEM) | hASC | Adipose | 0 | Human | 24 | Alamar Blue | 10 | 101.4251 | NON-TOXIC | 5 | 5 | 5 | 3 | 4.5
27 | 22583572 | Ag | Sphere | None | 19.2 | Experiment | TEM | 27.4 | Experiment | DLS | -49.8 | Experiment | Zeta-potential | 26.1 | Manufacturer | Other (Estimated from TEM) | hASC | Adipose | 0 | Human | 24 | Alamar Blue | 50 | 103.7838 | NON-TOXIC | 5 | 5 | 5 | 3 | 4.5
27 | 22583572 | Ag | Sphere | None | 19.2 | Experiment | TEM | 27.4 | Experiment | DLS | -49.8 | Experiment | Zeta-potential | 26.1 | Manufacturer | Other (Estimated from TEM) | hASC | Adipose | 0 | Human | 24 | Alamar Blue | 100 | 100.8354 | NON-TOXIC | 5 | 5 | 5 | 3 | 4.5
27 | 22583572 | Ag | Sphere | None | 19.2 | Experiment | TEM | 27.4 | Experiment | DLS | -49.8 | Experiment | Zeta-potential | 26.1 | Manufacturer | Other (Estimated from TEM) | hASC | Adipose | 0 | Human | 24 | Alamar Blue | 0 | 100.8354 | NON-TOXIC | 5 | 5 | 5 | 3 | 4.5
27 | 22583572 | Ag | Sphere | None | 19.2 | Experiment | TEM | 27.4 | Experiment | DLS | -49.8 | Experiment | Zeta-potential | 26.1 | Manufacturer | Other (Estimated from TEM) | hASC | Adipose | 0 | Human | 24 | Alamar Blue | 0.1 | 99.656 | NON-TOXIC | 5 | 5 | 5 | 3 | 4.5
27 | 22583572 | Ag | Sphere | None | 19.2 | Experiment | TEM | 27.4 | Experiment | DLS | -49.8 | Experiment | Zeta-potential | 26.1 | Manufacturer | Other (Estimated from TEM) | hASC | Adipose | 0 | Human | 24 | Alamar Blue | 1 | 99.656 | NON-TOXIC | 5 | 5 | 5 | 3 | 4.5
27 | 22583572 | Ag | Sphere | None | 19.2 | Experiment | TEM | 27.4 | Experiment | DLS | -49.8 | Experiment | Zeta-potential | 26.1 | Manufacturer | Other (Estimated from TEM) | hASC | Adipose | 0 | Human | 24 | Alamar Blue | 10 | 101.4251 | NON-TOXIC | 5 | 5 | 5 | 3 | 4.5
27 | 22583572 | Ag | Sphere | None | 19.2 | Experiment | TEM | 27.4 | Experiment | DLS | -49.8 | Experiment | Zeta-potential | 26.1 | Manufacturer | Other (Estimated from TEM) | hASC | Adipose | 0 | Human | 24 | Alamar Blue | 50 | 96.7076 | NON-TOXIC | 5 | 5 | 5 | 3 | 4.5
27 | 22583572 | Ag | Sphere | None | 19.2 | Experiment | TEM | 27.4 | Experiment | DLS | -49.8 | Experiment | Zeta-potential | 26.1 | Manufacturer | Other (Estimated from TEM) | hASC | Adipose | 0 | Human | 24 | Alamar Blue | 100 | 75.774 | NON-TOXIC | 5 | 5 | 5 | 3 | 4.5
27 | 22583572 | Ag | Sphere | None | 19.2 | Experiment | TEM | 27.4 | Experiment | DLS | -49.8 | Experiment | Zeta-potential | 26.1 | Manufacturer | Other (Estimated from TEM) | hASC | Adipose | 0 | Human | 24 | Alamar Blue | 0 | 100.8354 | NON-TOXIC | 5 | 5 | 5 | 3 | 4.5
27 | 22583572 | Ag | Sphere | None | 19.2 | Experiment | TEM | 27.4 | Experiment | DLS | -49.8 | Experiment | Zeta-potential | 26.1 | Manufacturer | Other (Estimated from TEM) | hASC | Adipose | 0 | Human | 24 | Alamar Blue | 0.1 | 101.4251 | NON-TOXIC | 5 | 5 | 5 | 3 | 4.5
27 | 22583572 | Ag | Sphere | None | 19.2 | Experiment | TEM | 27.4 | Experiment | DLS | -49.8 | Experiment | Zeta-potential | 26.1 | Manufacturer | Other (Estimated from TEM) | hASC | Adipose | 0 | Human | 24 | Alamar Blue | 1 | 99.9509 | NON-TOXIC | 5 | 5 | 5 | 3 | 4.5
27 | 22583572 | Ag | Sphere | None | 19.2 | Experiment | TEM | 27.4 | Experiment | DLS | -49.8 | Experiment | Zeta-potential | 26.1 | Manufacturer | Other (Estimated from TEM) | hASC | Adipose | 0 | Human | 24 | Alamar Blue | 10 | 99.0663 | NON-TOXIC | 5 | 5 | 5 | 3 | 4.5
27 | 22583572 | Ag | Sphere | None | 19.2 | Experiment | TEM | 27.4 | Experiment | DLS | -49.8 | Experiment | Zeta-potential | 26.1 | Manufacturer | Other (Estimated from TEM) | hASC | Adipose | 0 | Human | 24 | Alamar Blue | 50 | 98.4767 | NON-TOXIC | 5 | 5 | 5 | 3 | 4.5
27 | 22583572 | Ag | Sphere | None | 19.2 | Experiment | TEM | 27.4 | Experiment | DLS | -49.8 | Experiment | Zeta-potential | 26.1 | Manufacturer | Other (Estimated from TEM) | hASC | Adipose | 0 | Human | 24 | Alamar Blue | 100 | 88.4521 | NON-TOXIC | 5 | 5 | 5 | 3 | 4.5
28 | 22911477 | Au | Sphere | DNA-bPEI | 20.1 | Experiment | TEM | 31.84 | Experiment | DLS | 37.61 | Experiment | Zeta-potential | 15.46671 | Reference | Other (Estimated from core size) | CHO-K1 | Ovary | 0 | Murine | 6 | MTT | 0 | 100.05 | NON-TOXIC | 5 | 5 | 5 | 2 | 4.25
28 | 22911477 | Au | Sphere | DNA-bPEI | 20.1 | Experiment | TEM | 31.84 | Experiment | DLS | 37.61 | Experiment | Zeta-potential | 15.46671 | Reference | Other (Estimated from core size) | CHO-K1 | Ovary | 0 | Murine | 6 | MTT | 10 | 97.71 | NON-TOXIC | 5 | 5 | 5 | 2 | 4.25
28 | 22911477 | Au | Sphere | DNA-bPEI | 20.1 | Experiment | TEM | 31.84 | Experiment | DLS | 37.61 | Experiment | Zeta-potential | 15.46671 | Reference | Other (Estimated from core size) | CHO-K1 | Ovary | 0 | Murine | 6 | MTT | 20 | 99.47 | NON-TOXIC | 5 | 5 | 5 | 2 | 4.25
28 | 22911477 | Au | Sphere | DNA-bPEI | 20.1 | Experiment | TEM | 31.84 | Experiment | DLS | 37.61 | Experiment | Zeta-potential | 15.46671 | Reference | Other (Estimated from core size) | CHO-K1 | Ovary | 0 | Murine | 6 | MTT | 30 | 97.71 | NON-TOXIC | 5 | 5 | 5 | 2 | 4.25
28 | 22911477 | Au | Sphere | DNA-bPEI | 20.1 | Experiment | TEM | 31.84 | Experiment | DLS | 37.61 | Experiment | Zeta-potential | 15.46671 | Reference | Other (Estimated from core size) | CHO-K1 | Ovary | 0 | Murine | 6 | MTT | 45 | 97.71 | NON-TOXIC | 5 | 5 | 5 | 2 | 4.25
28 | 22911477 | Au | Sphere | DNA-bPEI | 20.1 | Experiment | TEM | 31.84 | Experiment | DLS | 37.61 | Experiment | Zeta-potential | 15.46671 | Reference | Other (Estimated from core size) | CHO-K1 | Ovary | 0 | Murine | 6 | MTT | 60 | 95.96 | NON-TOXIC | 5 | 5 | 5 | 2 | 4.25
28 | 22911477 | Au | Sphere | DNA-bPEI | 20.1 | Experiment | TEM | 31.84 | Experiment | DLS | 37.61 | Experiment | Zeta-potential | 15.46671 | Reference | Other (Estimated from core size) | CHO-K1 | Ovary | 0 | Murine | 6 | MTT | 90 | 94.789 | NON-TOXIC | 5 | 5 | 5 | 2 | 4.25
28 | 22911477 | Au | Sphere | DNA-bPEI | 20.1 | Experiment | TEM | 31.84 | Experiment | DLS | 37.61 | Experiment | Zeta-potential | 15.46671 | Reference | Other (Estimated from core size) | CHO-K1 | Ovary | 0 | Murine | 6 | MTT | 120 | 87.18 | NON-TOXIC | 5 | 5 | 5 | 2 | 4.25
28 | 22911477 | Au | Sphere | DNA-bPEI | 30.4 | Experiment | TEM | 38.31 | Experiment | DLS | 39.93 | Experiment | Zeta-potential | 10.22634 | Reference | Other (Estimated from core size) | CHO-K1 | Ovary | 0 | Murine | 6 | MTT | 0 | 99.47 | NON-TOXIC | 5 | 5 | 5 | 2 | 4.25
28 | 22911477 | Au | Sphere | DNA-bPEI | 30.4 | Experiment | TEM | 38.31 | Experiment | DLS | 39.93 | Experiment | Zeta-potential | 10.22634 | Reference | Other (Estimated from core size) | CHO-K1 | Ovary | 0 | Murine | 6 | MTT | 10 | 99.47 | NON-TOXIC | 5 | 5 | 5 | 2 | 4.25
28 | 22911477 | Au | Sphere | DNA-bPEI | 30.4 | Experiment | TEM | 38.31 | Experiment | DLS | 39.93 | Experiment | Zeta-potential | 10.22634 | Reference | Other (Estimated from core size) | CHO-K1 | Ovary | 0 | Murine | 6 | MTT | 20 | 100.64 | NON-TOXIC | 5 | 5 | 5 | 2 | 4.25
28 | 22911477 | Au | Sphere | DNA-bPEI | 30.4 | Experiment | TEM | 38.31 | Experiment | DLS | 39.93 | Experiment | Zeta-potential | 10.22634 | Reference | Other (Estimated from core size) | CHO-K1 | Ovary | 0 | Murine | 6 | MTT | 30 | 101.22 | NON-TOXIC | 5 | 5 | 5 | 2 | 4.25
28 | 22911477 | Au | Sphere | DNA-bPEI | 30.4 | Experiment | TEM | 38.31 | Experiment | DLS | 39.93 | Experiment | Zeta-potential | 10.22634 | Reference | Other (Estimated from core size) | CHO-K1 | Ovary | 0 | Murine | 6 | MTT | 45 | 101.22 | NON-TOXIC | 5 | 5 | 5 | 2 | 4.25
28 | 22911477 | Au | Sphere | DNA-bPEI | 30.4 | Experiment | TEM | 38.31 | Experiment | DLS | 39.93 | Experiment | Zeta-potential | 10.22634 | Reference | Other (Estimated from core size) | CHO-K1 | Ovary | 0 | Murine | 6 | MTT | 60 | 100.64 | NON-TOXIC | 5 | 5 | 5 | 2 | 4.25
28 | 22911477 | Au | Sphere | DNA-bPEI | 30.4 | Experiment | TEM | 38.31 | Experiment | DLS | 39.93 | Experiment | Zeta-potential | 10.22634 | Reference | Other (Estimated from core size) | CHO-K1 | Ovary | 0 | Murine | 6 | MTT | 90 | 97.13 | NON-TOXIC | 5 | 5 | 5 | 2 | 4.25
28 | 22911477 | Au | Sphere | DNA-bPEI | 30.4 | Experiment | TEM | 38.31 | Experiment | DLS | 39.93 | Experiment | Zeta-potential | 10.22634 | Reference | Other (Estimated from core size) | CHO-K1 | Ovary | 0 | Murine | 6 | MTT | 120 | 96.54 | NON-TOXIC | 5 | 5 | 5 | 2 | 4.25
28 | 22911477 | Au | Sphere | DNA-bPEI | 55.4 | Experiment | TEM | 61.19 | Experiment | DLS | 40.71 | Experiment | Zeta-potential | 5.611567 | Reference | Other (Estimated from core size) | CHO-K1 | Ovary | 0 | Murine | 6 | MTT | 0 | 96.54 | NON-TOXIC | 5 | 5 | 5 | 2 | 4.25
28 | 22911477 | Au | Sphere | DNA-bPEI | 55.4 | Experiment | TEM | 61.19 | Experiment | DLS | 40.71 | Experiment | Zeta-potential | 5.611567 | Reference | Other (Estimated from core size) | CHO-K1 | Ovary | 0 | Murine | 6 | MTT | 10 | 97.13 | NON-TOXIC | 5 | 5 | 5 | 2 | 4.25
28 | 22911477 | Au | Sphere | DNA-bPEI | 55.4 | Experiment | TEM | 61.19 | Experiment | DLS | 40.71 | Experiment | Zeta-potential | 5.611567 | Reference | Other (Estimated from core size) | CHO-K1 | Ovary | 0 | Murine | 6 | MTT | 20 | 100.05 | NON-TOXIC | 5 | 5 | 5 | 2 | 4.25
28 | 22911477 | Au | Sphere | DNA-bPEI | 55.4 | Experiment | TEM | 61.19 | Experiment | DLS | 40.71 | Experiment | Zeta-potential | 5.611567 | Reference | Other (Estimated from core size) | CHO-K1 | Ovary | 0 | Murine | 6 | MTT | 30 | 99.47 | NON-TOXIC | 5 | 5 | 5 | 2 | 4.25
28 | 22911477 | Au | Sphere | DNA-bPEI | 55.4 | Experiment | TEM | 61.19 | Experiment | DLS | 40.71 | Experiment | Zeta-potential | 5.611567 | Reference | Other (Estimated from core size) | CHO-K1 | Ovary | 0 | Murine | 6 | MTT | 45 | 97.13 | NON-TOXIC | 5 | 5 | 5 | 2 | 4.25
28 | 22911477 | Au | Sphere | DNA-bPEI | 55.4 | Experiment | TEM | 61.19 | Experiment | DLS | 40.71 | Experiment | Zeta-potential | 5.611567 | Reference | Other (Estimated from core size) | CHO-K1 | Ovary | 0 | Murine | 6 | MTT | 60 | 96.54 | NON-TOXIC | 5 | 5 | 5 | 2 | 4.25
28 | 22911477 | Au | Sphere | DNA-bPEI | 55.4 | Experiment | TEM | 61.19 | Experiment | DLS | 40.71 | Experiment | Zeta-potential | 5.611567 | Reference | Other (Estimated from core size) | CHO-K1 | Ovary | 0 | Murine | 6 | MTT | 90 | 94.79 | NON-TOXIC | 5 | 5 | 5 | 2 | 4.25
28 | 22911477 | Au | Sphere | DNA-bPEI | 55.4 | Experiment | TEM | 61.19 | Experiment | DLS | 40.71 | Experiment | Zeta-potential | 5.611567 | Reference | Other (Estimated from core size) | CHO-K1 | Ovary | 0 | Murine | 6 | MTT | 120 | 93.62 | NON-TOXIC | 5 | 5 | 5 | 2 | 4.25
28 | 22911477 | Au | Sphere | DNA-bPEI | 77.4 | Experiment | TEM | 84.58 | Experiment | DLS | 43.03 | Experiment | Zeta-potential | 4.016548 | Reference | Other (Estimated from core size) | CHO-K1 | Ovary | 0 | Murine | 6 | MTT | 2.5 | 100.64 | NON-TOXIC | 5 | 5 | 5 | 2 | 4.25
28 | 22911477 | Au | Sphere | DNA-bPEI | 77.4 | Experiment | TEM | 84.58 | Experiment | DLS | 43.03 | Experiment | Zeta-potential | 4.016548 | Reference | Other (Estimated from core size) | CHO-K1 | Ovary | 0 | Murine | 6 | MTT | 5 | 98.3 | NON-TOXIC | 5 | 5 | 5 | 2 | 4.25
28 | 22911477 | Au | Sphere | DNA-bPEI | 77.4 | Experiment | TEM | 84.58 | Experiment | DLS | 43.03 | Experiment | Zeta-potential | 4.016548 | Reference | Other (Estimated from core size) | CHO-K1 | Ovary | 0 | Murine | 6 | MTT | 10 | 96.54 | NON-TOXIC | 5 | 5 | 5 | 2 | 4.25
28 | 22911477 | Au | Sphere | DNA-bPEI | 77.4 | Experiment | TEM | 84.58 | Experiment | DLS | 43.03 | Experiment | Zeta-potential | 4.016548 | Reference | Other (Estimated from core size) | CHO-K1 | Ovary | 0 | Murine | 6 | MTT | 20 | 95.37 | NON-TOXIC | 5 | 5 | 5 | 2 | 4.25
28 | 22911477 | Au | Sphere | DNA-bPEI | 77.4 | Experiment | TEM | 84.58 | Experiment | DLS | 43.03 | Experiment | Zeta-potential | 4.016548 | Reference | Other (Estimated from core size) | CHO-K1 | Ovary | 0 | Murine | 6 | MTT | 30 | 94.2 | NON-TOXIC | 5 | 5 | 5 | 2 | 4.25
29 | 22922335 | Ag | Sphere | Citrate | 50 | Experiment | TEM | 79 | Experiment | DLS | -35 | Experiment | Zeta-potential | 11.43947 | Reference | Other (Estimated from core size) | A549 | Lung | 1 | Human | 24 | MTS | 0 | 100 | NON-TOXIC | 5 | 5 | 5 | 2 | 4.25
29 | 22922335 | Ag | Sphere | Citrate | 50 | Experiment | TEM | 79 | Experiment | DLS | -35 | Experiment | Zeta-potential | 11.43947 | Reference | Other (Estimated from core size) | A549 | Lung | 1 | Human | 24 | MTS | 12.5 | 96.5347 | NON-TOXIC | 5 | 5 | 5 | 2 | 4.25
29 | 22922335 | Ag | Sphere | Citrate | 50 | Experiment | TEM | 79 | Experiment | DLS | -35 | Experiment | Zeta-potential | 11.43947 | Reference | Other (Estimated from core size) | A549 | Lung | 1 | Human | 24 | MTS | 25 | 95.0495 | NON-TOXIC | 5 | 5 | 5 | 2 | 4.25
29 | 22922335 | Ag | Sphere | Citrate | 50 | Experiment | TEM | 79 | Experiment | DLS | -35 | Experiment | Zeta-potential | 11.43947 | Reference | Other (Estimated from core size) | A549 | Lung | 1 | Human | 24 | MTS | 50 | 68.3168 | NON-TOXIC | 5 | 5 | 5 | 2 | 4.25
29 | 22922335 | Ag | Sphere | Citrate | 50 | Experiment | TEM | 79 | Experiment | DLS | -35 | Experiment | Zeta-potential | 11.43947 | Reference | Other (Estimated from core size) | A549 | Lung | 1 | Human | 24 | MTS | 100 | 42.0792 | TOXIC | 5 | 5 | 5 | 2 | 4.25
29 | 22922335 | Ag | Sphere | Citrate | 50 | Experiment | TEM | 79 | Experiment | DLS | -35 | Experiment | Zeta-potential | 11.43947 | Reference | Other (Estimated from core size) | HDF | Skin | 0 | Human | 24 | MTS | 0 | 100 | NON-TOXIC | 5 | 5 | 5 | 2 | 4.25
29 | 22922335 | Ag | Sphere | Citrate | 50 | Experiment | TEM | 79 | Experiment | DLS | -35 | Experiment | Zeta-potential | 11.43947 | Reference | Other (Estimated from core size) | HDF | Skin | 0 | Human | 24 | MTS | 12.5 | 87.75 | NON-TOXIC | 5 | 5 | 5 | 2 | 4.25
29 | 22922335 | Ag | Sphere | Citrate | 50 | Experiment | TEM | 79 | Experiment | DLS | -35 | Experiment | Zeta-potential | 11.43947 | Reference | Other (Estimated from core size) | HDF | Skin | 0 | Human | 24 | MTS | 25 | 84.31 | NON-TOXIC | 5 | 5 | 5 | 2 | 4.25
29 | 22922335 | Ag | Sphere | Citrate | 50 | Experiment | TEM | 79 | Experiment | DLS | -35 | Experiment | Zeta-potential | 11.43947 | Reference | Other (Estimated from core size) | HDF | Skin | 0 | Human | 24 | MTS | 50 | 66.18 | NON-TOXIC | 5 | 5 | 5 | 2 | 4.25
29 | 22922335 | Ag | Sphere | Citrate | 50 | Experiment | TEM | 79 | Experiment | DLS | -35 | Experiment | Zeta-potential | 11.43947 | Reference | Other (Estimated from core size) | HDF | Skin | 0 | Human | 24 | MTS | 100 | 50 | NON-TOXIC | 5 | 5 | 5 | 2 | 4.25
29 | 22922335 | Ag | Sphere | Citrate | 50 | Experiment | TEM | 79 | Experiment | DLS | -35 | Experiment | Zeta-potential | 11.43947 | Reference | Other (Estimated from core size) | A549 | Lung | 1 | Human | 48 | MTS | 0 | 100 | NON-TOXIC | 5 | 5 | 5 | 2 | 4.25
29 | 22922335 | Ag | Sphere | Citrate | 50 | Experiment | TEM | 79 | Experiment | DLS | -35 | Experiment | Zeta-potential | 11.43947 | Reference | Other (Estimated from core size) | A549 | Lung | 1 | Human | 48 | MTS | 12.5 | 78.2178 | NON-TOXIC | 5 | 5 | 5 | 2 | 4.25
29 | 22922335 | Ag | Sphere | Citrate | 50 | Experiment | TEM | 79 | Experiment | DLS | -35 | Experiment | Zeta-potential | 11.43947 | Reference | Other (Estimated from core size) | A549 | Lung | 1 | Human | 48 | MTS | 25 | 66.3366 | NON-TOXIC | 5 | 5 | 5 | 2 | 4.25
29 | 22922335 | Ag | Sphere | Citrate | 50 | Experiment | TEM | 79 | Experiment | DLS | -35 | Experiment | Zeta-potential | 11.43947 | Reference | Other (Estimated from core size) | A549 | Lung | 1 | Human | 48 | MTS | 50 | 59.901 | NON-TOXIC | 5 | 5 | 5 | 2 | 4.25
29 | 22922335 | Ag | Sphere | Citrate | 50 | Experiment | TEM | 79 | Experiment | DLS | -35 | Experiment | Zeta-potential | 11.43947 | Reference | Other (Estimated from core size) | A549 | Lung | 1 | Human | 48 | MTS | 100 | 31.6832 | TOXIC | 5 | 5 | 5 | 2 | 4.25
29 | 22922335 | Ag | Sphere | Citrate | 50 | Experiment | TEM | 79 | Experiment | DLS | -35 | Experiment | Zeta-potential | 11.43947 | Reference | Other (Estimated from core size) | HDF | Skin | 0 | Human | 48 | MTS | 0 | 100 | NON-TOXIC | 5 | 5 | 5 | 2 | 4.25
29 | 22922335 | Ag | Sphere | Citrate | 50 | Experiment | TEM | 79 | Experiment | DLS | -35 | Experiment | Zeta-potential | 11.43947 | Reference | Other (Estimated from core size) | HDF | Skin | 0 | Human | 48 | MTS | 12.5 | 66.5 | NON-TOXIC | 5 | 5 | 5 | 2 | 4.25
29 | 22922335 | Ag | Sphere | Citrate | 50 | Experiment | TEM | 79 | Experiment | DLS | -35 | Experiment | Zeta-potential | 11.43947 | Reference | Other (Estimated from core size) | HDF | Skin | 0 | Human | 48 | MTS | 25 | 54.19 | NON-TOXIC | 5 | 5 | 5 | 2 | 4.25
29 | 22922335 | Ag | Sphere | Citrate | 50 | Experiment | TEM | 79 | Experiment | DLS | -35 | Experiment | Zeta-potential | 11.43947 | Reference | Other (Estimated from core size) | HDF | Skin | 0 | Human | 48 | MTS | 50 | 43.84 | TOXIC | 5 | 5 | 5 | 2 | 4.25
29 | 22922335 | Ag | Sphere | Citrate | 50 | Experiment | TEM | 79 | Experiment | DLS | -35 | Experiment | Zeta-potential | 11.43947 | Reference | Other (Estimated from core size) | HDF | Skin | 0 | Human | 48 | MTS | 100 | 26.11 | TOXIC | 5 | 5 | 5 | 2 | 4.25
29 | 22922335 | Ag | Sphere | Citrate | 50 | Experiment | TEM | 79 | Experiment | DLS | -35 | Experiment | Zeta-potential | 11.43947 | Reference | Other (Estimated from core size) | A549 | Lung | 1 | Human | 72 | MTS | 0 | 100 | NON-TOXIC | 5 | 5 | 5 | 2 | 4.25
29 | 22922335 | Ag | Sphere | Citrate | 50 | Experiment | TEM | 79 | Experiment | DLS | -35 | Experiment | Zeta-potential | 11.43947 | Reference | Other (Estimated from core size) | A549 | Lung | 1 | Human | 72 | MTS | 12.5 | 77.7778 | NON-TOXIC | 5 | 5 | 5 | 2 | 4.25
29 | 22922335 | Ag | Sphere | Citrate | 50 | Experiment | TEM | 79 | Experiment | DLS | -35 | Experiment | Zeta-potential | 11.43947 | Reference | Other (Estimated from core size) | A549 | Lung | 1 | Human | 72 | MTS | 25 | 43.4343 | TOXIC | 5 | 5 | 5 | 2 | 4.25
29 | 22922335 | Ag | Sphere | Citrate | 50 | Experiment | TEM | 79 | Experiment | DLS | -35 | Experiment | Zeta-potential | 11.43947 | Reference | Other (Estimated from core size) | A549 | Lung | 1 | Human | 72 | MTS | 50 | 40.404 | TOXIC | 5 | 5 | 5 | 2 | 4.25
29 | 22922335 | Ag | Sphere | Citrate | 50 | Experiment | TEM | 79 | Experiment | DLS | -35 | Experiment | Zeta-potential | 11.43947 | Reference | Other (Estimated from core size) | A549 | Lung | 1 | Human | 72 | MTS | 100 | 28.7879 | TOXIC | 5 | 5 | 5 | 2 | 4.25
29 | 22922335 | Ag | Sphere | Citrate | 50 | Experiment | TEM | 79 | Experiment | DLS | -35 | Experiment | Zeta-potential | 11.43947 | Reference | Other (Estimated from core size) | HDF | Skin | 0 | Human | 72 | MTS | 0 | 100 | NON-TOXIC | 5 | 5 | 5 | 2 | 4.25
29 | 22922335 | Ag | Sphere | Citrate | 50 | Experiment | TEM | 79 | Experiment | DLS | -35 | Experiment | Zeta-potential | 11.43947 | Reference | Other (Estimated from core size) | HDF | Skin | 0 | Human | 72 | MTS | 12.5 | 61.31 | NON-TOXIC | 5 | 5 | 5 | 2 | 4.25
29 | 22922335 | Ag | Sphere | Citrate | 50 | Experiment | TEM | 79 | Experiment | DLS | -35 | Experiment | Zeta-potential | 11.43947 | Reference | Other (Estimated from core size) | HDF | Skin | 0 | Human | 72 | MTS | 25 | 53.77 | NON-TOXIC | 5 | 5 | 5 | 2 | 4.25
29 | 22922335 | Ag | Sphere | Citrate | 50 | Experiment | TEM | 79 | Experiment | DLS | -35 | Experiment | Zeta-potential | 11.43947 | Reference | Other (Estimated from core size) | HDF | Skin | 0 | Human | 72 | MTS | 50 | 27.64 | TOXIC | 5 | 5 | 5 | 2 | 4.25
29 | 22922335 | Ag | Sphere | Citrate | 50 | Experiment | TEM | 79 | Experiment | DLS | -35 | Experiment | Zeta-potential | 11.43947 | Reference | Other (Estimated from core size) | HDF | Skin | 0 | Human | 72 | MTS | 100 | 18.6 | TOXIC | 5 | 5 | 5 | 2 | 4.25
29 | 22922335 | Ag | Sphere | Nucleotide | 50 | Experiment | TEM | 94 | Experiment | DLS | -31 | Experiment | Zeta-potential | 11.43947 | Reference | Other (Estimated from core size) | A549 | Lung | 1 | Human | 24 | MTS | 0 | 100 | NON-TOXIC | 5 | 5 | 5 | 2 | 4.25
29 | 22922335 | Ag | Sphere | Nucleotide | 50 | Experiment | TEM | 94 | Experiment | DLS | -31 | Experiment | Zeta-potential | 11.43947 | Reference | Other (Estimated from core size) | A549 | Lung | 1 | Human | 24 | MTS | 12.5 | 99.0099 | NON-TOXIC | 5 | 5 | 5 | 2 | 4.25
29 | 22922335 | Ag | Sphere | Nucleotide | 50 | Experiment | TEM | 94 | Experiment | DLS | -31 | Experiment | Zeta-potential | 11.43947 | Reference | Other (Estimated from core size) | A549 | Lung | 1 | Human | 24 | MTS | 25 | 96.5347 | NON-TOXIC | 5 | 5 | 5 | 2 | 4.25
29 | 22922335 | Ag | Sphere | Nucleotide | 50 | Experiment | TEM | 94 | Experiment | DLS | -31 | Experiment | Zeta-potential | 11.43947 | Reference | Other (Estimated from core size) | A549 | Lung | 1 | Human | 24 | MTS | 50 | 78.2178 | NON-TOXIC | 5 | 5 | 5 | 2 | 4.25
29 | 22922335 | Ag | Sphere | Nucleotide | 50 | Experiment | TEM | 94 | Experiment | DLS | -31 | Experiment | Zeta-potential | 11.43947 | Reference | Other (Estimated from core size) | A549 | Lung | 1 | Human | 24 | MTS | 100 | 76.7327 | NON-TOXIC | 5 | 5 | 5 | 2 | 4.25
29 | 22922335 | Ag | Sphere | Nucleotide | 50 | Experiment | TEM | 94 | Experiment | DLS | -31 | Experiment | Zeta-potential | 11.43947 | Reference | Other (Estimated from core size) | HDF | Skin | 0 | Human | 24 | MTS | 0 | 100 | NON-TOXIC | 5 | 5 | 5 | 2 | 4.25
29 | 22922335 | Ag | Sphere | Nucleotide | 50 | Experiment | TEM | 94 | Experiment | DLS | -31 | Experiment | Zeta-potential | 11.43947 | Reference | Other (Estimated from core size) | HDF | Skin | 0 | Human | 24 | MTS | 12.5 | 99.505 | NON-TOXIC | 5 | 5 | 5 | 2 | 4.25
29 | 22922335 | Ag | Sphere | Nucleotide | 50 | Experiment | TEM | 94 | Experiment | DLS | -31 | Experiment | Zeta-potential | 11.43947 | Reference | Other (Estimated from core size) | HDF | Skin | 0 | Human | 24 | MTS | 25 | 98.0198 | NON-TOXIC | 5 | 5 | 5 | 2 | 4.25
29 | 22922335 | Ag | Sphere | Nucleotide | 50 | Experiment | TEM | 94 | Experiment | DLS | -31 | Experiment | Zeta-potential | 11.43947 | Reference | Other (Estimated from core size) | HDF | Skin | 0 | Human | 24 | MTS | 50 | 80.198 | NON-TOXIC | 5 | 5 | 5 | 2 | 4.25
29 | 22922335 | Ag | Sphere | Nucleotide | 50 | Experiment | TEM | 94 | Experiment | DLS | -31 | Experiment | Zeta-potential | 11.43947 | Reference | Other (Estimated from core size) | HDF | Skin | 0 | Human | 24 | MTS | 100 | 80.198 | NON-TOXIC | 5 | 5 | 5 | 2 | 4.25
29 | 22922335 | Ag | Sphere | Nucleotide | 50 | Experiment | TEM | 94 | Experiment | DLS | -31 | Experiment | Zeta-potential | 11.43947 | Reference | Other (Estimated from core size) | A549 | Lung | 1 | Human | 48 | MTS | 0 | 100 | NON-TOXIC | 5 | 5 | 5 | 2 | 4.25
29 | 22922335 | Ag | Sphere | Nucleotide | 50 | Experiment | TEM | 94 | Experiment | DLS | -31 | Experiment | Zeta-potential | 11.43947 | Reference | Other (Estimated from core size) | A549 | Lung | 1 | Human | 48 | MTS | 12.5 | 95.5446 | NON-TOXIC | 5 | 5 | 5 | 2 | 4.25
29 | 22922335 | Ag | Sphere | Nucleotide | 50 | Experiment | TEM | 94 | Experiment | DLS | -31 | Experiment | Zeta-potential | 11.43947 | Reference | Other (Estimated from core size) | A549 | Lung | 1 | Human | 48 | MTS | 25 | 77.2277 | NON-TOXIC | 5 | 5 | 5 | 2 | 4.25
29 | 22922335 | Ag | Sphere | Nucleotide | 50 | Experiment | TEM | 94 | Experiment | DLS | -31 | Experiment | Zeta-potential | 11.43947 | Reference | Other (Estimated from core size) | A549 | Lung | 1 | Human | 48 | MTS | 50 | 68.3168 | NON-TOXIC | 5 | 5 | 5 | 2 | 4.25
29 | 22922335 | Ag | Sphere | Nucleotide | 50 | Experiment | TEM | 94 | Experiment | DLS | -31 | Experiment | Zeta-potential | 11.43947 | Reference | Other (Estimated from core size) | A549 | Lung | 1 | Human | 48 | MTS | 100 | 71.7822 | NON-TOXIC | 5 | 5 | 5 | 2 | 4.25
29 | 22922335 | Ag | Sphere | Nucleotide | 50 | Experiment | TEM | 94 | Experiment | DLS | -31 | Experiment | Zeta-potential | 11.43947 | Reference | Other (Estimated from core size) | HDF | Skin | 0 | Human | 48 | MTS | 0 | 100 | NON-TOXIC | 5 | 5 | 5 | 2 | 4.25
29 | 22922335 | Ag | Sphere | Nucleotide | 50 | Experiment | TEM | 94 | Experiment | DLS | -31 | Experiment | Zeta-potential | 11.43947 | Reference | Other (Estimated from core size) | HDF | Skin | 0 | Human | 48 | MTS | 12.5 | 81.1881 | NON-TOXIC | 5 | 5 | 5 | 2 | 4.25
29 | 22922335 | Ag | Sphere | Nucleotide | 50 | Experiment | TEM | 94 | Experiment | DLS | -31 | Experiment | Zeta-potential | 11.43947 | Reference | Other (Estimated from core size) | HDF | Skin | 0 | Human | 48 | MTS | 25 | 81.1881 | NON-TOXIC | 5 | 5 | 5 | 2 | 4.25
29 | 22922335 | Ag | Sphere | Nucleotide | 50 | Experiment | TEM | 94 | Experiment | DLS | -31 | Experiment | Zeta-potential | 11.43947 | Reference | Other (Estimated from core size) | HDF | Skin | 0 | Human | 48 | MTS | 50 | 71.2871 | NON-TOXIC | 5 | 5 | 5 | 2 | 4.25
29 | 22922335 | Ag | Sphere | Nucleotide | 50 | Experiment | TEM | 94 | Experiment | DLS | -31 | Experiment | Zeta-potential | 11.43947 | Reference | Other (Estimated from core size) | HDF | Skin | 0 | Human | 48 | MTS | 100 | 71.2871 | NON-TOXIC | 5 | 5 | 5 | 2 | 4.25
29 | 22922335 | Ag | Sphere | Nucleotide | 50 | Experiment | TEM | 94 | Experiment | DLS | -31 | Experiment | Zeta-potential | 11.43947 | Reference | Other (Estimated from core size) | A549 | Lung | 1 | Human | 72 | MTS | 0 | 100 | NON-TOXIC | 5 | 5 | 5 | 2 | 4.25
29 | 22922335 | Ag | Sphere | Nucleotide | 50 | Experiment | TEM | 94 | Experiment | DLS | -31 | Experiment | Zeta-potential | 11.43947 | Reference | Other (Estimated from core size) | A549 | Lung | 1 | Human | 72 | MTS | 12.5 | 75.7576 | NON-TOXIC | 5 | 5 | 5 | 2 | 4.25
29 | 22922335 | Ag | Sphere | Nucleotide | 50 | Experiment | TEM | 94 | Experiment | DLS | -31 | Experiment | Zeta-potential | 11.43947 | Reference | Other (Estimated from core size) | A549 | Lung | 1 | Human | 72 | MTS | 25 | 68.6869 | NON-TOXIC | 5 | 5 | 5 | 2 | 4.25
29 | 22922335 | Ag | Sphere | Nucleotide | 50 | Experiment | TEM | 94 | Experiment | DLS | -31 | Experiment | Zeta-potential | 11.43947 | Reference | Other (Estimated from core size) | A549 | Lung | 1 | Human | 72 | MTS | 50 | 66.6667 | NON-TOXIC | 5 | 5 | 5 | 2 | 4.25
29 | 22922335 | Ag | Sphere | Nucleotide | 50 | Experiment | TEM | 94 | Experiment | DLS | -31 | Experiment | Zeta-potential | 11.43947 | Reference | Other (Estimated from core size) | A549 | Lung | 1 | Human | 72 | MTS | 100 | 59.596 | NON-TOXIC | 5 | 5 | 5 | 2 | 4.25
29 | 22922335 | Ag | Sphere | Nucleotide | 50 | Experiment | TEM | 94 | Experiment | DLS | -31 | Experiment | Zeta-potential | 11.43947 | Reference | Other (Estimated from core size) | HDF | Skin | 0 | Human | 72 | MTS | 0 | 100 | NON-TOXIC | 5 | 5 | 5 | 2 | 4.25
29 | 22922335 | Ag | Sphere | Nucleotide | 50 | Experiment | TEM | 94 | Experiment | DLS | -31 | Experiment | Zeta-potential | 11.43947 | Reference | Other (Estimated from core size) | HDF | Skin | 0 | Human | 72 | MTS | 12.5 | 82.8283 | NON-TOXIC | 5 | 5 | 5 | 2 | 4.25
29 | 22922335 | Ag | Sphere | Nucleotide | 50 | Experiment | TEM | 94 | Experiment | DLS | -31 | Experiment | Zeta-potential | 11.43947 | Reference | Other (Estimated from core size) | HDF | Skin | 0 | Human | 72 | MTS | 25 | 74.2424 | NON-TOXIC | 5 | 5 | 5 | 2 | 4.25
29 | 22922335 | Ag | Sphere | Nucleotide | 50 | Experiment | TEM | 94 | Experiment | DLS | -31 | Experiment | Zeta-potential | 11.43947 | Reference | Other (Estimated from core size) | HDF | Skin | 0 | Human | 72 | MTS | 50 | 42.9293 | TOXIC | 5 | 5 | 5 | 2 | 4.25
29 | 22922335 | Ag | Sphere | Nucleotide | 50 | Experiment | TEM | 94 | Experiment | DLS | -31 | Experiment | Zeta-potential | 11.43947 | Reference | Other (Estimated from core size) | HDF | Skin | 0 | Human | 72 | MTS | 100 | 33.8384 | TOXIC | 5 | 5 | 5 | 2 | 4.25
29 | 22922335 | Ag | Sphere | Lactose | 50 | Experiment | TEM | 88 | Experiment | DLS | -30 | Experiment | Zeta-potential | 11.43947 | Reference | Other (Estimated from core size) | A549 | Lung | 1 | Human | 24 | MTS | 0 | 100 | NON-TOXIC | 5 | 5 | 5 | 2 | 4.25
29 | 22922335 | Ag | Sphere | Lactose | 50 | Experiment | TEM | 88 | Experiment | DLS | -30 | Experiment | Zeta-potential | 11.43947 | Reference | Other (Estimated from core size) | A549 | Lung | 1 | Human | 24 | MTS | 12.5 | 96.5347 | NON-TOXIC | 5 | 5 | 5 | 2 | 4.25
29 | 22922335 | Ag | Sphere | Lactose | 50 | Experiment | TEM | 88 | Experiment | DLS | -30 | Experiment | Zeta-potential | 11.43947 | Reference | Other (Estimated from core size) | A549 | Lung | 1 | Human | 24 | MTS | 25 | 95.5446 | NON-TOXIC | 5 | 5 | 5 | 2 | 4.25
29 | 22922335 | Ag | Sphere | Lactose | 50 | Experiment | TEM | 88 | Experiment | DLS | -30 | Experiment | Zeta-potential | 11.43947 | Reference | Other (Estimated from core size) | A549 | Lung | 1 | Human | 24 | MTS | 50 | 74.7525 | NON-TOXIC | 5 | 5 | 5 | 2 | 4.25
29 | 22922335 | Ag | Sphere | Lactose | 50 | Experiment | TEM | 88 | Experiment | DLS | -30 | Experiment | Zeta-potential | 11.43947 | Reference | Other (Estimated from core size) | A549 | Lung | 1 | Human | 24 | MTS | 100 | 45.0495 | TOXIC | 5 | 5 | 5 | 2 | 4.25
29 | 22922335 | Ag | Sphere | Lactose | 50 | Experiment | TEM | 88 | Experiment | DLS | -30 | Experiment | Zeta-potential | 11.43947 | Reference | Other (Estimated from core size) | HDF | Skin | 0 | Human | 24 | MTS | 0 | 100 | NON-TOXIC | 5 | 5 | 5 | 2 | 4.25
29 | 22922335 | Ag | Sphere | Lactose | 50 | Experiment | TEM | 88 | Experiment | DLS | -30 | Experiment | Zeta-potential | 11.43947 | Reference | Other (Estimated from core size) | HDF | Skin | 0 | Human | 24 | MTS | 12.5 | 99.0099 | NON-TOXIC | 5 | 5 | 5 | 2 | 4.25
29 | 22922335 | Ag | Sphere | Lactose | 50 | Experiment | TEM | 88 | Experiment | DLS | -30 | Experiment | Zeta-potential | 11.43947 | Reference | Other (Estimated from core size) | HDF | Skin | 0 | Human | 24 | MTS | 25 | 97.0297 | NON-TOXIC | 5 | 5 | 5 | 2 | 4.25
29 | 22922335 | Ag | Sphere | Lactose | 50 | Experiment | TEM | 88 | Experiment | DLS | -30 | Experiment | Zeta-potential | 11.43947 | Reference | Other (Estimated from core size) | HDF | Skin | 0 | Human | 24 | MTS | 50 | 80.6931 | NON-TOXIC | 5 | 5 | 5 | 2 | 4.25
29 | 22922335 | Ag | Sphere | Lactose | 50 | Experiment | TEM | 88 | Experiment | DLS | -30 | Experiment | Zeta-potential | 11.43947 | Reference | Other (Estimated from core size) | HDF | Skin | 0 | Human | 24 | MTS | 100 | 62.8713 | NON-TOXIC | 5 | 5 | 5 | 2 | 4.25
29 | 22922335 | Ag | Sphere | Lactose | 50 | Experiment | TEM | 88 | Experiment | DLS | -30 | Experiment | Zeta-potential | 11.43947 | Reference | Other (Estimated from core size) | A549 | Lung | 1 | Human | 48 | MTS | 0 | 100 | NON-TOXIC | 5 | 5 | 5 | 2 | 4.25
29 | 22922335 | Ag | Sphere | Lactose | 50 | Experiment | TEM | 88 | Experiment | DLS | -30 | Experiment | Zeta-potential | 11.43947 | Reference | Other (Estimated from core size) | A549 | Lung | 1 | Human | 48 | MTS | 12.5 | 97.5248 | NON-TOXIC | 5 | 5 | 5 | 2 | 4.25
29 | 22922335 | Ag | Sphere | Lactose | 50 | Experiment | TEM | 88 | Experiment | DLS | -30 | Experiment | Zeta-potential | 11.43947 | Reference | Other (Estimated from core size) | A549 | Lung | 1 | Human | 48 | MTS | 25 | 79.2079 | NON-TOXIC | 5 | 5 | 5 | 2 | 4.25
29 | 22922335 | Ag | Sphere | Lactose | 50 | Experiment | TEM | 88 | Experiment | DLS | -30 | Experiment | Zeta-potential | 11.43947 | Reference | Other (Estimated from core size) | A549 | Lung | 1 | Human | 48 | MTS | 50 | 70.297 | NON-TOXIC | 5 | 5 | 5 | 2 | 4.25
29 | 22922335 | Ag | Sphere | Lactose | 50 | Experiment | TEM | 88 | Experiment | DLS | -30 | Experiment | Zeta-potential | 11.43947 | Reference | Other (Estimated from core size) | A549 | Lung | 1 | Human | 48 | MTS | 100 | 36.6337 | TOXIC | 5 | 5 | 5 | 2 | 4.25
29 | 22922335 | Ag | Sphere | Lactose | 50 | Experiment | TEM | 88 | Experiment | DLS | -30 | Experiment | Zeta-potential | 11.43947 | Reference | Other (Estimated from core size) | HDF | Skin | 0 | Human | 48 | MTS | 0 | 100 | NON-TOXIC | 5 | 5 | 5 | 2 | 4.25
29 | 22922335 | Ag | Sphere | Lactose | 50 | Experiment | TEM | 88 | Experiment | DLS | -30 | Experiment | Zeta-potential | 11.43947 | Reference | Other (Estimated from core size) | HDF | Skin | 0 | Human | 48 | MTS | 12.5 | 99.505 | NON-TOXIC | 5 | 5 | 5 | 2 | 4.25
29 | 22922335 | Ag | Sphere | Lactose | 50 | Experiment | TEM | 88 | Experiment | DLS | -30 | Experiment | Zeta-potential | 11.43947 | Reference | Other (Estimated from core size) | HDF | Skin | 0 | Human | 48 | MTS | 25 | 93.5644 | NON-TOXIC | 5 | 5 | 5 | 2 | 4.25
29 | 22922335 | Ag | Sphere | Lactose | 50 | Experiment | TEM | 88 | Experiment | DLS | -30 | Experiment | Zeta-potential | 11.43947 | Reference | Other (Estimated from core size) | HDF | Skin | 0 | Human | 48 | MTS | 50 | 67.8218 | NON-TOXIC | 5 | 5 | 5 | 2 | 4.25
29 | 22922335 | Ag | Sphere | Lactose | 50 | Experiment | TEM | 88 | Experiment | DLS | -30 | Experiment | Zeta-potential | 11.43947 | Reference | Other (Estimated from core size) | HDF | Skin | 0 | Human | 48 | MTS | 100 | 42.0792 | TOXIC | 5 | 5 | 5 | 2 | 4.25
29 | 22922335 | Ag | Sphere | Lactose | 50 | Experiment | TEM | 88 | Experiment | DLS | -30 | Experiment | Zeta-potential | 11.43947 | Reference | Other (Estimated from core size) | A549 | Lung | 1 | Human | 72 | MTS | 0 | 100 | NON-TOXIC | 5 | 5 | 5 | 2 | 4.25
29 | 22922335 | Ag | Sphere | Lactose | 50 | Experiment | TEM | 88 | Experiment | DLS | -30 | Experiment | Zeta-potential | 11.43947 | Reference | Other (Estimated from core size) | A549 | Lung | 1 | Human | 72 | MTS | 12.5 | 95.4545 | NON-TOXIC | 5 | 5 | 5 | 2 | 4.25
29 | 22922335 | Ag | Sphere | Lactose | 50 | Experiment | TEM | 88 | Experiment | DLS | -30 | Experiment | Zeta-potential | 11.43947 | Reference | Other (Estimated from core size) | A549 | Lung | 1 | Human | 72 | MTS | 25 | 68.1818 | NON-TOXIC | 5 | 5 | 5 | 2 | 4.25
29 | 22922335 | Ag | Sphere | Lactose | 50 | Experiment | TEM | 88 | Experiment | DLS | -30 | Experiment | Zeta-potential | 11.43947 | Reference | Other (Estimated from core size) | A549 | Lung | 1 | Human | 72 | MTS | 50 | 69.1919 | NON-TOXIC | 5 | 5 | 5 | 2 | 4.25
29 | 22922335 | Ag | Sphere | Lactose | 50 | Experiment | TEM | 88 | Experiment | DLS | -30 | Experiment | Zeta-potential | 11.43947 | Reference | Other (Estimated from core size) | A549 | Lung | 1 | Human | 72 | MTS | 100 | 34.8485 | TOXIC | 5 | 5 | 5 | 2 | 4.25
29 | 22922335 | Ag | Sphere | Lactose | 50 | Experiment | TEM | 88 | Experiment | DLS | -30 | Experiment | Zeta-potential | 11.43947 | Reference | Other (Estimated from core size) | HDF | Skin | 0 | Human | 72 | MTS | 0 | 100 | NON-TOXIC | 5 | 5 | 5 | 2 | 4.25
29 | 22922335 | Ag | Sphere | Lactose | 50 | Experiment | TEM | 88 | Experiment | DLS | -30 | Experiment | Zeta-potential | 11.43947 | Reference | Other (Estimated from core size) | HDF | Skin | 0 | Human | 72 | MTS | 12.5 | 97.9798 | NON-TOXIC | 5 | 5 | 5 | 2 | 4.25
29 | 22922335 | Ag | Sphere | Lactose | 50 | Experiment | TEM | 88 | Experiment | DLS | -30 | Experiment | Zeta-potential | 11.43947 | Reference | Other (Estimated from core size) | HDF | Skin | 0 | Human | 72 | MTS | 25 | 84.8485 | NON-TOXIC | 5 | 5 | 5 | 2 | 4.25
29 | 22922335 | Ag | Sphere | Lactose | 50 | Experiment | TEM | 88 | Experiment | DLS | -30 | Experiment | Zeta-potential | 11.43947 | Reference | Other (Estimated from core size) | HDF | Skin | 0 | Human | 72 | MTS | 50 | 51.5152 | NON-TOXIC | 5 | 5 | 5 | 2 | 4.25
29 | 22922335 | Ag | Sphere | Lactose | 50 | Experiment | TEM | 88 | Experiment | DLS | -30 | Experiment | Zeta-potential | 11.43947 | Reference | Other (Estimated from core size) | HDF | Skin | 0 | Human | 72 | MTS | 100 | 30.303 | TOXIC | 5 | 5 | 5 | 2 | 4.25
30 | 22954533 | Ag | Sphere | Citrate | 10 | Manufacturer | TEM | 14 | Manufacturer | DLS | -31 | Manufacturer | Zeta-potential | 53.7 | Manufacturer | Other (Estimated from TEM) | RBE4 | Brain | 0 | Murine | 1 | NRU | 1 | 102.3556 | NON-TOXIC | 4 | 4 | 4 | 3 | 3.75
30 | 22954533 | Ag | Sphere | Citrate | 10 | Manufacturer | TEM | 14 | Manufacturer | DLS | -31 | Manufacturer | Zeta-potential | 53.7 | Manufacturer | Other (Estimated from TEM) | RBE4 | Brain | 0 | Murine | 1 | NRU | 10 | 79.0222 | NON-TOXIC | 4 | 4 | 4 | 3 | 3.75
30 | 22954533 | Ag | Sphere | Citrate | 10 | Manufacturer | TEM | 14 | Manufacturer | DLS | -31 | Manufacturer | Zeta-potential | 53.7 | Manufacturer | Other (Estimated from TEM) | RBE4 | Brain | 0 | Murine | 1 | NRU | 25 | 68.4444 | NON-TOXIC | 4 | 4 | 4 | 3 | 3.75
30 | 22954533 | Ag | Sphere | Citrate | 10 | Manufacturer | TEM | 14 | Manufacturer | DLS | -31 | Manufacturer | Zeta-potential | 53.7 | Manufacturer | Other (Estimated from TEM) | RBE4 | Brain | 0 | Murine | 4 | NRU | 1 | 116.6667 | NON-TOXIC | 4 | 4 | 4 | 3 | 3.75
30 | 22954533 | Ag | Sphere | Citrate | 10 | Manufacturer | TEM | 14 | Manufacturer | DLS | -31 | Manufacturer | Zeta-potential | 53.7 | Manufacturer | Other (Estimated from TEM) | RBE4 | Brain | 0 | Murine | 4 | NRU | 10 | 55.6889 | NON-TOXIC | 4 | 4 | 4 | 3 | 3.75
30 | 22954533 | Ag | Sphere | Citrate | 10 | Manufacturer | TEM | 14 | Manufacturer | DLS | -31 | Manufacturer | Zeta-potential | 53.7 | Manufacturer | Other (Estimated from TEM) | RBE4 | Brain | 0 | Murine | 4 | NRU | 25 | 43.5556 | TOXIC | 4 | 4 | 4 | 3 | 3.75
30 | 22954533 | Ag | Sphere | Citrate | 10 | Manufacturer | TEM | 14 | Manufacturer | DLS | -31 | Manufacturer | Zeta-potential | 53.7 | Manufacturer | Other (Estimated from TEM) | RBE4 | Brain | 0 | Murine | 12 | NRU | 1 | 109.5111 | NON-TOXIC | 4 | 4 | 4 | 3 | 3.75
30 | 22954533 | Ag | Sphere | Citrate | 10 | Manufacturer | TEM | 14 | Manufacturer | DLS | -31 | Manufacturer | Zeta-potential | 53.7 | Manufacturer | Other (Estimated from TEM) | RBE4 | Brain | 0 | Murine | 12 | NRU | 10 | 45.7333 | TOXIC | 4 | 4 | 4 | 3 | 3.75
30 | 22954533 | Ag | Sphere | Citrate | 10 | Manufacturer | TEM | 14 | Manufacturer | DLS | -31 | Manufacturer | Zeta-potential | 53.7 | Manufacturer | Other (Estimated from TEM) | RBE4 | Brain | 0 | Murine | 12 | NRU | 25 | 31.4222 | TOXIC | 4 | 4 | 4 | 3 | 3.75
30 | 22954533 | Ag | Sphere | Citrate | 10 | Manufacturer | TEM | 14 | Manufacturer | DLS | -31 | Manufacturer | Zeta-potential | 53.7 | Manufacturer | Other (Estimated from TEM) | RBE4 | Brain | 0 | Murine | 24 | NRU | 1 | 85.9594 | NON-TOXIC | 4 | 4 | 4 | 3 | 3.75
30 | 22954533 | Ag | Sphere | Citrate | 10 | Manufacturer | TEM | 14 | Manufacturer | DLS | -31 | Manufacturer | Zeta-potential | 53.7 | Manufacturer | Other (Estimated from TEM) | RBE4 | Brain | 0 | Murine | 24 | NRU | 10 | 24.6501 | TOXIC | 4 | 4 | 4 | 3 | 3.75
30 | 22954533 | Ag | Sphere | Citrate | 10 | Manufacturer | TEM | 14 | Manufacturer | DLS | -31 | Manufacturer | Zeta-potential | 53.7 | Manufacturer | Other (Estimated from TEM) | RBE4 | Brain | 0 | Murine | 24 | NRU | 25 | 22.1219 | TOXIC | 4 | 4 | 4 | 3 | 3.75
30 | 22954533 | Ag | Sphere | Citrate | 48 | Manufacturer | TEM | 48 | Manufacturer | DLS | -47 | Manufacturer | Zeta-potential | 11.6 | Manufacturer | Other (Estimated from TEM) | RBE4 | Brain | 0 | Murine | 1 | NRU | 1 | 100.8126 | NON-TOXIC | 4 | 4 | 4 | 3 | 3.75
30 | 22954533 | Ag | Sphere | Citrate | 48 | Manufacturer | TEM | 48 | Manufacturer | DLS | -47 | Manufacturer | Zeta-potential | 11.6 | Manufacturer | Other (Estimated from TEM) | RBE4 | Brain | 0 | Murine | 1 | NRU | 10 | 109.0293 | NON-TOXIC | 4 | 4 | 4 | 3 | 3.75
30 | 22954533 | Ag | Sphere | Citrate | 48 | Manufacturer | TEM | 48 | Manufacturer | DLS | -47 | Manufacturer | Zeta-potential | 11.6 | Manufacturer | Other (Estimated from TEM) | RBE4 | Brain | 0 | Murine | 1 | NRU | 25 | 113.7698 | NON-TOXIC | 4 | 4 | 4 | 3 | 3.75
30 | 22954533 | Ag | Sphere | Citrate | 48 | Manufacturer | TEM | 48 | Manufacturer | DLS | -47 | Manufacturer | Zeta-potential | 11.6 | Manufacturer | Other (Estimated from TEM) | RBE4 | Brain | 0 | Murine | 4 | NRU | 1 | 100.8126 | NON-TOXIC | 4 | 4 | 4 | 3 | 3.75
30 | 22954533 | Ag | Sphere | Citrate | 48 | Manufacturer | TEM | 48 | Manufacturer | DLS | -47 | Manufacturer | Zeta-potential | 11.6 | Manufacturer | Other (Estimated from TEM) | RBE4 | Brain | 0 | Murine | 4 | NRU | 10 | 103.9729 | NON-TOXIC | 4 | 4 | 4 | 3 | 3.75
30 | 22954533 | Ag | Sphere | Citrate | 48 | Manufacturer | TEM | 48 | Manufacturer | DLS | -47 | Manufacturer | Zeta-potential | 11.6 | Manufacturer | Other (Estimated from TEM) | RBE4 | Brain | 0 | Murine | 4 | NRU | 25 | 82.7991 | NON-TOXIC | 4 | 4 | 4 | 3 | 3.75
30 | 22954533 | Ag | Sphere | Citrate | 48 | Manufacturer | TEM | 48 | Manufacturer | DLS | -47 | Manufacturer | Zeta-potential | 11.6 | Manufacturer | Other (Estimated from TEM) | RBE4 | Brain | 0 | Murine | 12 | NRU | 1 | 100.8126 | NON-TOXIC | 4 | 4 | 4 | 3 | 3.75
30 | 22954533 | Ag | Sphere | Citrate | 48 | Manufacturer | TEM | 48 | Manufacturer | DLS | -47 | Manufacturer | Zeta-potential | 11.6 | Manufacturer | Other (Estimated from TEM) | RBE4 | Brain | 0 | Murine | 12 | NRU | 10 | 82.7991 | NON-TOXIC | 4 | 4 | 4 | 3 | 3.75
30 | 22954533 | Ag | Sphere | Citrate | 48 | Manufacturer | TEM | 48 | Manufacturer | DLS | -47 | Manufacturer | Zeta-potential | 11.6 | Manufacturer | Other (Estimated from TEM) | RBE4 | Brain | 0 | Murine | 12 | NRU | 25 | 71.4221 | NON-TOXIC | 4 | 4 | 4 | 3 | 3.75
30 | 22954533 | Ag | Sphere | Citrate | 48 | Manufacturer | TEM | 48 | Manufacturer | DLS | -47 | Manufacturer | Zeta-potential | 11.6 | Manufacturer | Other (Estimated from TEM) | RBE4 | Brain | 0 | Murine | 24 | NRU | 1 | 100.8257 | NON-TOXIC | 4 | 4 | 4 | 3 | 3.75
30 | 22954533 | Ag | Sphere | Citrate | 48 | Manufacturer | TEM | 48 | Manufacturer | DLS | -47 | Manufacturer | Zeta-potential | 11.6 | Manufacturer | Other (Estimated from TEM) | RBE4 | Brain | 0 | Murine | 24 | NRU | 10 | 67.4312 | NON-TOXIC | 4 | 4 | 4 | 3 | 3.75
30 | 22954533 | Ag | Sphere | Citrate | 48 | Manufacturer | TEM | 48 | Manufacturer | DLS | -47 | Manufacturer | Zeta-potential | 11.6 | Manufacturer | Other (Estimated from TEM) | RBE4 | Brain | 0 | Murine | 24 | NRU | 25 | 44.9541 | TOXIC | 4 | 4 | 4 | 3 | 3.75
30 | 22954533 | Ag | Sphere | Citrate | 97 | Manufacturer | TEM | 95 | Manufacturer | DLS | -47 | Manufacturer | Zeta-potential | 5.7 | Manufacturer | Other (Estimated from TEM) | RBE4 | Brain | 0 | Murine | 1 | NRU | 1 | 104.4235 | NON-TOXIC | 4 | 4 | 4 | 3 | 3.75
30 | 22954533 | Ag | Sphere | Citrate | 97 | Manufacturer | TEM | 95 | Manufacturer | DLS | -47 | Manufacturer | Zeta-potential | 5.7 | Manufacturer | Other (Estimated from TEM) | RBE4 | Brain | 0 | Murine | 1 | NRU | 10 | 109.6941 | NON-TOXIC | 4 | 4 | 4 | 3 | 3.75
30 | 22954533 | Ag | Sphere | Citrate | 97 | Manufacturer | TEM | 95 | Manufacturer | DLS | -47 | Manufacturer | Zeta-potential | 5.7 | Manufacturer | Other (Estimated from TEM) | RBE4 | Brain | 0 | Murine | 1 | NRU | 25 | 128.1412 | NON-TOXIC | 4 | 4 | 4 | 3 | 3.75
30 | 22954533 | Ag | Sphere | Citrate | 97 | Manufacturer | TEM | 95 | Manufacturer | DLS | -47 | Manufacturer | Zeta-potential | 5.7 | Manufacturer | Other (Estimated from TEM) | RBE4 | Brain | 0 | Murine | 4 | NRU | 1 | 95.2 | NON-TOXIC | 4 | 4 | 4 | 3 | 3.75
30 | 22954533 | Ag | Sphere | Citrate | 97 | Manufacturer | TEM | 95 | Manufacturer | DLS | -47 | Manufacturer | Zeta-potential | 5.7 | Manufacturer | Other (Estimated from TEM) | RBE4 | Brain | 0 | Murine | 4 | NRU | 10 | 105.4118 | NON-TOXIC | 4 | 4 | 4 | 3 | 3.75
30 | 22954533 | Ag | Sphere | Citrate | 97 | Manufacturer | TEM | 95 | Manufacturer | DLS | -47 | Manufacturer | Zeta-potential | 5.7 | Manufacturer | Other (Estimated from TEM) | RBE4 | Brain | 0 | Murine | 4 | NRU | 25 | 101.1294 | NON-TOXIC | 4 | 4 | 4 | 3 | 3.75
30 | 22954533 | Ag | Sphere | Citrate | 97 | Manufacturer | TEM | 95 | Manufacturer | DLS | -47 | Manufacturer | Zeta-potential | 5.7 | Manufacturer | Other (Estimated from TEM) | RBE4 | Brain | 0 | Murine | 12 | NRU | 1 | 99.4824 | NON-TOXIC | 4 | 4 | 4 | 3 | 3.75
30 | 22954533 | Ag | Sphere | Citrate | 97 | Manufacturer | TEM | 95 | Manufacturer | DLS | -47 | Manufacturer | Zeta-potential | 5.7 | Manufacturer | Other (Estimated from TEM) | RBE4 | Brain | 0 | Murine | 12 | NRU | 10 | 93.5529 | NON-TOXIC | 4 | 4 | 4 | 3 | 3.75
30 | 22954533 | Ag | Sphere | Citrate | 97 | Manufacturer | TEM | 95 | Manufacturer | DLS | -47 | Manufacturer | Zeta-potential | 5.7 | Manufacturer | Other (Estimated from TEM) | RBE4 | Brain | 0 | Murine | 12 | NRU | 25 | 77.4118 | NON-TOXIC | 4 | 4 | 4 | 3 | 3.75
30 | 22954533 | Ag | Sphere | Citrate | 97 | Manufacturer | TEM | 95 | Manufacturer | DLS | -47 | Manufacturer | Zeta-potential | 5.7 | Manufacturer | Other (Estimated from TEM) | RBE4 | Brain | 0 | Murine | 24 | NRU | 1 | 90.5116 | NON-TOXIC | 4 | 4 | 4 | 3 | 3.75
30 | 22954533 | Ag | Sphere | Citrate | 97 | Manufacturer | TEM | 95 | Manufacturer | DLS | -47 | Manufacturer | Zeta-potential | 5.7 | Manufacturer | Other (Estimated from TEM) | RBE4 | Brain | 0 | Murine | 24 | NRU | 10 | 83.6744 | NON-TOXIC | 4 | 4 | 4 | 3 | 3.75
30 | 22954533 | Ag | Sphere | Citrate | 97 | Manufacturer | TEM | 95 | Manufacturer | DLS | -47 | Manufacturer | Zeta-potential | 5.7 | Manufacturer | Other (Estimated from TEM) | RBE4 | Brain | 0 | Murine | 24 | NRU | 25 | 76.186 | NON-TOXIC | 4 | 4 | 4 | 3 | 3.75
31 | 22975145 | Ag | Sphere | Borohydride | 40 | Experiment | TEM | 135 | Experiment | DLS | -22.2 | Experiment | Zeta-potential | 14.29933 | Reference | Other (Estimated from core size) | RAW 264.7 | Ascites | 0 | Murine | 24 | MTT | 0 | 101.2555 | NON-TOXIC | 5 | 5 | 5 | 2 | 4.25
31 | 22975145 | Ag | Sphere | Borohydride | 40 | Experiment | TEM | 135 | Experiment | DLS | -22.2 | Experiment | Zeta-potential | 14.29933 | Reference | Other (Estimated from core size) | RAW 264.7 | Ascites | 0 | Murine | 24 | MTT | 5 | 101.6987 | NON-TOXIC | 5 | 5 | 5 | 2 | 4.25
31 | 22975145 | Ag | Sphere | Borohydride | 40 | Experiment | TEM | 135 | Experiment | DLS | -22.2 | Experiment | Zeta-potential | 14.29933 | Reference | Other (Estimated from core size) | RAW 264.7 | Ascites | 0 | Murine | 24 | MTT | 10 | 99.2615 | NON-TOXIC | 5 | 5 | 5 | 2 | 4.25
31 | 22975145 | Ag | Sphere | Borohydride | 40 | Experiment | TEM | 135 | Experiment | DLS | -22.2 | Experiment | Zeta-potential | 14.29933 | Reference | Other (Estimated from core size) | RAW 264.7 | Ascites | 0 | Murine | 24 | MTT | 25 | 97.4889 | NON-TOXIC | 5 | 5 | 5 | 2 | 4.25
31 | 22975145 | Ag | Sphere | Borohydride | 40 | Experiment | TEM | 135 | Experiment | DLS | -22.2 | Experiment | Zeta-potential | 14.29933 | Reference | Other (Estimated from core size) | RAW 264.7 | Ascites | 0 | Murine | 24 | MTT | 50 | 93.7223 | NON-TOXIC | 5 | 5 | 5 | 2 | 4.25
31 | 22975145 | Ag | Sphere | Borohydride | 40 | Experiment | TEM | 135 | Experiment | DLS | -22.2 | Experiment | Zeta-potential | 14.29933 | Reference | Other (Estimated from core size) | RAW 264.7 | Ascites | 0 | Murine | 24 | MTT | 75 | 88.1832 | NON-TOXIC | 5 | 5 | 5 | 2 | 4.25
31 | 22975145 | Ag | Sphere | Borohydride | 40 | Experiment | TEM | 135 | Experiment | DLS | -22.2 | Experiment | Zeta-potential | 14.29933 | Reference | Other (Estimated from core size) | RAW 264.7 | Ascites | 0 | Murine | 24 | MTT | 100 | 90.8419 | NON-TOXIC | 5 | 5 | 5 | 2 | 4.25
31 | 22975145 | Ag | Sphere | Tannate | 50 | Experiment | TEM | 90 | Experiment | DLS | -34.6 | Experiment | Zeta-potential | 14.29933 | Reference | Other (Estimated from core size) | RAW 264.7 | Ascites | 0 | Murine | 24 | MTT | 0 | 100 | NON-TOXIC | 5 | 5 | 5 | 2 | 4.25
31 | 22975145 | Ag | Sphere | Tannate | 50 | Experiment | TEM | 90 | Experiment | DLS | -34.6 | Experiment | Zeta-potential | 14.29933 | Reference | Other (Estimated from core size) | RAW 264.7 | Ascites | 0 | Murine | 24 | MTT | 5 | 100.4292 | NON-TOXIC | 5 | 5 | 5 | 2 | 4.25
31 | 22975145 | Ag | Sphere | Tannate | 50 | Experiment | TEM | 90 | Experiment | DLS | -34.6 | Experiment | Zeta-potential | 14.29933 | Reference | Other (Estimated from core size) | RAW 264.7 | Ascites | 0 | Murine | 24 | MTT | 10 | 98.7124 | NON-TOXIC | 5 | 5 | 5 | 2 | 4.25
31 | 22975145 | Ag | Sphere | Tannate | 50 | Experiment | TEM | 90 | Experiment | DLS | -34.6 | Experiment | Zeta-potential | 14.29933 | Reference | Other (Estimated from core size) | RAW 264.7 | Ascites | 0 | Murine | 24 | MTT | 25 | 90.1288 | NON-TOXIC | 5 | 5 | 5 | 2 | 4.25
31 | 22975145 | Ag | Sphere | Tannate | 50 | Experiment | TEM | 90 | Experiment | DLS | -34.6 | Experiment | Zeta-potential | 14.29933 | Reference | Other (Estimated from core size) | RAW 264.7 | Ascites | 0 | Murine | 24 | MTT | 50 | 88.8412 | NON-TOXIC | 5 | 5 | 5 | 2 | 4.25
31 | 22975145 | Ag | Sphere | Tannate | 50 | Experiment | TEM | 90 | Experiment | DLS | -34.6 | Experiment | Zeta-potential | 14.29933 | Reference | Other (Estimated from core size) | RAW 264.7 | Ascites | 0 | Murine | 24 | MTT | 75 | 85.8369 | NON-TOXIC | 5 | 5 | 5 | 2 | 4.25
31 | 22975145 | Ag | Sphere | Tannate | 50 | Experiment | TEM | 90 | Experiment | DLS | -34.6 | Experiment | Zeta-potential | 14.29933 | Reference | Other (Estimated from core size) | RAW 264.7 | Ascites | 0 | Murine | 24 | MTT | 100 | 81.1159 | NON-TOXIC | 5 | 5 | 5 | 2 | 4.25
31 | 22975145 | Ag | Sphere | Borohydride | 40 | Experiment | TEM | 135 | Experiment | DLS | -22.2 | Experiment | Zeta-potential | 14.29933 | Reference | Other (Estimated from core size) | A549 | Lung | 1 | Human | 24 | MTT | 0 | 101.034 | NON-TOXIC | 5 | 5 | 5 | 2 | 4.25
31 | 22975145 | Ag | Sphere | Borohydride | 40 | Experiment | TEM | 135 | Experiment | DLS | -22.2 | Experiment | Zeta-potential | 14.29933 | Reference | Other (Estimated from core size) | A549 | Lung | 1 | Human | 24 | MTT | 5 | 101.034 | NON-TOXIC | 5 | 5 | 5 | 2 | 4.25
31 | 22975145 | Ag | Sphere | Borohydride | 40 | Experiment | TEM | 135 | Experiment | DLS | -22.2 | Experiment | Zeta-potential | 14.29933 | Reference | Other (Estimated from core size) | A549 | Lung | 1 | Human | 24 | MTT | 10 | 98.8183 | NON-TOXIC | 5 | 5 | 5 | 2 | 4.25
31 | 22975145 | Ag | Sphere | Borohydride | 40 | Experiment | TEM | 135 | Experiment | DLS | -22.2 | Experiment | Zeta-potential | 14.29933 | Reference | Other (Estimated from core size) | A549 | Lung | 1 | Human | 24 | MTT | 25 | 91.5067 | NON-TOXIC | 5 | 5 | 5 | 2 | 4.25
31 | 22975145 | Ag | Sphere | Borohydride | 40 | Experiment | TEM | 135 | Experiment | DLS | -22.2 | Experiment | Zeta-potential | 14.29933 | Reference | Other (Estimated from core size) | A549 | Lung | 1 | Human | 24 | MTT | 50 | 86.1891 | NON-TOXIC | 5 | 5 | 5 | 2 | 4.25
31 | 22975145 | Ag | Sphere | Borohydride | 40 | Experiment | TEM | 135 | Experiment | DLS | -22.2 | Experiment | Zeta-potential | 14.29933 | Reference | Other (Estimated from core size) | A549 | Lung | 1 | Human | 24 | MTT | 75 | 92.3929 | NON-TOXIC | 5 | 5 | 5 | 2 | 4.25
31 | 22975145 | Ag | Sphere | Borohydride | 40 | Experiment | TEM | 135 | Experiment | DLS | -22.2 | Experiment | Zeta-potential | 14.29933 | Reference | Other (Estimated from core size) | A549 | Lung | 1 | Human | 24 | MTT | 100 | 93.5007 | NON-TOXIC | 5 | 5 | 5 | 2 | 4.25
31 | 22975145 | Ag | Sphere | Tannate | 50 | Experiment | TEM | 90 | Experiment | DLS | -34.6 | Experiment | Zeta-potential | 14.29933 | Reference | Other (Estimated from core size) | A549 | Lung | 1 | Human | 24 | MTT | 0 | 100.8584 | NON-TOXIC | 5 | 5 | 5 | 2 | 4.25
31 | 22975145 | Ag | Sphere | Tannate | 50 | Experiment | TEM | 90 | Experiment | DLS | -34.6 | Experiment | Zeta-potential | 14.29933 | Reference | Other (Estimated from core size) | A549 | Lung | 1 | Human | 24 | MTT | 5 | 98.7124 | NON-TOXIC | 5 | 5 | 5 | 2 | 4.25
31 | 22975145 | Ag | Sphere | Tannate | 50 | Experiment | TEM | 90 | Experiment | DLS | -34.6 | Experiment | Zeta-potential | 14.29933 | Reference | Other (Estimated from core size) | A549 | Lung | 1 | Human | 24 | MTT | 10 | 94.8498 | NON-TOXIC | 5 | 5 | 5 | 2 | 4.25
31 | 22975145 | Ag | Sphere | Tannate | 50 | Experiment | TEM | 90 | Experiment | DLS | -34.6 | Experiment | Zeta-potential | 14.29933 | Reference | Other (Estimated from core size) | A549 | Lung | 1 | Human | 24 | MTT | 25 | 89.6996 | NON-TOXIC | 5 | 5 | 5 | 2 | 4.25
31 | 22975145 | Ag | Sphere | Tannate | 50 | Experiment | TEM | 90 | Experiment | DLS | -34.6 | Experiment | Zeta-potential | 14.29933 | Reference | Other (Estimated from core size) | A549 | Lung | 1 | Human | 24 | MTT | 50 | 84.9785 | NON-TOXIC | 5 | 5 | 5 | 2 | 4.25
31 | 22975145 | Ag | Sphere | Tannate | 50 | Experiment | TEM | 90 | Experiment | DLS | -34.6 | Experiment | Zeta-potential | 14.29933 | Reference | Other (Estimated from core size) | A549 | Lung | 1 | Human | 24 | MTT | 75 | 80.6867 | NON-TOXIC | 5 | 5 | 5 | 2 | 4.25
31 | 22975145 | Ag | Sphere | Tannate | 50 | Experiment | TEM | 90 | Experiment | DLS | -34.6 | Experiment | Zeta-potential | 14.29933 | Reference | Other (Estimated from core size) | A549 | Lung | 1 | Human | 24 | MTT | 100 | 69.9571 | NON-TOXIC | 5 | 5 | 5 | 2 | 4.25
31 | 22975145 | Ag | Sphere | Borohydride | 40 | Experiment | TEM | 135 | Experiment | DLS | -22.2 | Experiment | Zeta-potential | 14.29933 | Reference | Other (Estimated from core size) | A431 | Skin | 1 | Human | 24 | MTT | 0 | 101.034 | NON-TOXIC | 5 | 5 | 5 | 2 | 4.25
31 | 22975145 | Ag | Sphere | Borohydride | 40 | Experiment | TEM | 135 | Experiment | DLS | -22.2 | Experiment | Zeta-potential | 14.29933 | Reference | Other (Estimated from core size) | A431 | Skin | 1 | Human | 24 | MTT | 5 | 100.3693 | NON-TOXIC | 5 | 5 | 5 | 2 | 4.25
31 | 22975145 | Ag | Sphere | Borohydride | 40 | Experiment | TEM | 135 | Experiment | DLS | -22.2 | Experiment | Zeta-potential | 14.29933 | Reference | Other (Estimated from core size) | A431 | Skin | 1 | Human | 24 | MTT | 10 | 95.7164 | NON-TOXIC | 5 | 5 | 5 | 2 | 4.25
31 | 22975145 | Ag | Sphere | Borohydride | 40 | Experiment | TEM | 135 | Experiment | DLS | -22.2 | Experiment | Zeta-potential | 14.29933 | Reference | Other (Estimated from core size) | A431 | Skin | 1 | Human | 24 | MTT | 25 | 90.3988 | NON-TOXIC | 5 | 5 | 5 | 2 | 4.25
31 | 22975145 | Ag | Sphere | Borohydride | 40 | Experiment | TEM | 135 | Experiment | DLS | -22.2 | Experiment | Zeta-potential | 14.29933 | Reference | Other (Estimated from core size) | A431 | Skin | 1 | Human | 24 | MTT | 50 | 81.5362 | NON-TOXIC | 5 | 5 | 5 | 2 | 4.25
31 | 22975145 | Ag | Sphere | Borohydride | 40 | Experiment | TEM | 135 | Experiment | DLS | -22.2 | Experiment | Zeta-potential | 14.29933 | Reference | Other (Estimated from core size) | A431 | Skin | 1 | Human | 24 | MTT | 75 | 86.1891 | NON-TOXIC | 5 | 5 | 5 | 2 | 4.25
31 | 22975145 | Ag | Sphere | Borohydride | 40 | Experiment | TEM | 135 | Experiment | DLS | -22.2 | Experiment | Zeta-potential | 14.29933 | Reference | Other (Estimated from core size) | A431 | Skin | 1 | Human | 24 | MTT | 100 | 89.291 | NON-TOXIC | 5 | 5 | 5 | 2 | 4.25
31 | 22975145 | Ag | Sphere | Tannate | 50 | Experiment | TEM | 90 | Experiment | DLS | -34.6 | Experiment | Zeta-potential | 14.29933 | Reference | Other (Estimated from core size) | A431 | Skin | 1 | Human | 24 | MTT | 0 | 100.8584 | NON-TOXIC | 5 | 5 | 5 | 2 | 4.25
31 | 22975145 | Ag | Sphere | Tannate | 50 | Experiment | TEM | 90 | Experiment | DLS | -34.6 | Experiment | Zeta-potential | 14.29933 | Reference | Other (Estimated from core size) | A431 | Skin | 1 | Human | 24 | MTT | 5 | 100 | NON-TOXIC | 5 | 5 | 5 | 2 | 4.25
31 | 22975145 | Ag | Sphere | Tannate | 50 | Experiment | TEM | 90 | Experiment | DLS | -34.6 | Experiment | Zeta-potential | 14.29933 | Reference | Other (Estimated from core size) | A431 | Skin | 1 | Human | 24 | MTT | 10 | 96.9957 | NON-TOXIC | 5 | 5 | 5 | 2 | 4.25
31 | 22975145 | Ag | Sphere | Tannate | 50 | Experiment | TEM | 90 | Experiment | DLS | -34.6 | Experiment | Zeta-potential | 14.29933 | Reference | Other (Estimated from core size) | A431 | Skin | 1 | Human | 24 | MTT | 25 | 93.9914 | NON-TOXIC | 5 | 5 | 5 | 2 | 4.25
31 | 22975145 | Ag | Sphere | Tannate | 50 | Experiment | TEM | 90 | Experiment | DLS | -34.6 | Experiment | Zeta-potential | 14.29933 | Reference | Other (Estimated from core size) | A431 | Skin | 1 | Human | 24 | MTT | 50 | 77.2532 | NON-TOXIC | 5 | 5 | 5 | 2 | 4.25
31 | 22975145 | Ag | Sphere | Tannate | 50 | Experiment | TEM | 90 | Experiment | DLS | -34.6 | Experiment | Zeta-potential | 14.29933 | Reference | Other (Estimated from core size) | A431 | Skin | 1 | Human | 24 | MTT | 75 | 64.8069 | NON-TOXIC | 5 | 5 | 5 | 2 | 4.25
31 | 22975145 | Ag | Sphere | Tannate | 50 | Experiment | TEM | 90 | Experiment | DLS | -34.6 | Experiment | Zeta-potential | 14.29933 | Reference | Other (Estimated from core size) | A431 | Skin | 1 | Human | 24 | MTT | 100 | 57.9399 | NON-TOXIC | 5 | 5 | 5 | 2 | 4.25
32 | 23046612 | Au | Sphere | Citrate | 18.2 | Experiment | TEM | 7.3 | Experiment | DLS | -15 | Experiment | Zeta-potential | 14.8 | Reference | Other (Estimated from core size) | HepG2 | Liver | 1 | Human | 24 | MTT | 0 | 98.41 | NON-TOXIC | 5 | 5 | 5 | 2 | 4.25
32 | 23046612 | Au | Sphere | Citrate | 18.2 | Experiment | TEM | 7.3 | Experiment | DLS | -15 | Experiment | Zeta-potential | 14.8 | Reference | Other (Estimated from core size) | HepG2 | Liver | 1 | Human | 24 | MTT | 0.0196966569 | 80.16 | NON-TOXIC | 5 | 5 | 5 | 2 | 4.25
32 | 23046612 | Au | Sphere | Citrate | 18.2 | Experiment | TEM | 7.3 | Experiment | DLS | -15 | Experiment | Zeta-potential | 14.8 | Reference | Other (Estimated from core size) | HepG2 | Liver | 1 | Human | 24 | MTT | 0.0984832845 | 73.81 | NON-TOXIC | 5 | 5 | 5 | 2 | 4.25
32 | 23046612 | Au | Sphere | Citrate | 18.2 | Experiment | TEM | 7.3 | Experiment | DLS | -15 | Experiment | Zeta-potential | 14.8 | Reference | Other (Estimated from core size) | HepG2 | Liver | 1 | Human | 24 | MTT | 0.196966569 | 75.4 | NON-TOXIC | 5 | 5 | 5 | 2 | 4.25
32 | 23046612 | Au | Sphere | Citrate | 18.2 | Experiment | TEM | 7.3 | Experiment | DLS | -15 | Experiment | Zeta-potential | 14.8 | Reference | Other (Estimated from core size) | HepG2 | Liver | 1 | Human | 24 | MTT | 9.84832845 | 73.81 | NON-TOXIC | 5 | 5 | 5 | 2 | 4.25
32 | 23046612 | Au | Sphere | Citrate | 18.2 | Experiment | TEM | 7.3 | Experiment | DLS | -15 | Experiment | Zeta-potential | 14.8 | Reference | Other (Estimated from core size) | PBMC | Blood | 0 | Human | 24 | MTT | 0 | 100 | NON-TOXIC | 5 | 5 | 5 | 2 | 4.25
32 | 23046612 | Au | Sphere | Citrate | 18.2 | Experiment | TEM | 7.3 | Experiment | DLS | -15 | Experiment | Zeta-potential | 14.8 | Reference | Other (Estimated from core size) | PBMC | Blood | 0 | Human | 24 | MTT | 0.0196966569 | 70.5 | NON-TOXIC | 5 | 5 | 5 | 2 | 4.25
32 | 23046612 | Au | Sphere | Citrate | 18.2 | Experiment | TEM | 7.3 | Experiment | DLS | -15 | Experiment | Zeta-potential | 14.8 | Reference | Other (Estimated from core size) | PBMC | Blood | 0 | Human | 24 | MTT | 0.0984832845 | 70.5 | NON-TOXIC | 5 | 5 | 5 | 2 | 4.25
32 | 23046612 | Au | Sphere | Citrate | 18.2 | Experiment | TEM | 7.3 | Experiment | DLS | -15 | Experiment | Zeta-potential | 14.8 | Reference | Other (Estimated from core size) | PBMC | Blood | 0 | Human | 24 | MTT | 0.196966569 | 65.47 | NON-TOXIC | 5 | 5 | 5 | 2 | 4.25
32 | 23046612 | Au | Sphere | Citrate | 18.2 | Experiment | TEM | 7.3 | Experiment | DLS | -15 | Experiment | Zeta-potential | 14.8 | Reference | Other (Estimated from core size) | PBMC | Blood | 0 | Human | 24 | MTT | 9.84832845 | 62.59 | NON-TOXIC | 5 | 5 | 5 | 2 | 4.25
32 | 23046612 | Au | Sphere | PAMAM | 10.9 | Experiment | TEM | 7.2 | Experiment | DLS | 41 | Experiment | Zeta-potential | 28.52118 | Reference | Other (Estimated from core size) | HepG2 | Liver | 1 | Human | 24 | MTT | 0 | 100 | NON-TOXIC | 5 | 5 | 5 | 2 | 4.25
32 | 23046612 | Au | Sphere | PAMAM | 10.9 | Experiment | TEM | 7.2 | Experiment | DLS | 41 | Experiment | Zeta-potential | 28.52118 | Reference | Other (Estimated from core size) | HepG2 | Liver | 1 | Human | 24 | MTT | 0.0196966569 | 69.57 | NON-TOXIC | 5 | 5 | 5 | 2 | 4.25
32 | 23046612 | Au | Sphere | PAMAM | 10.9 | Experiment | TEM | 7.2 | Experiment | DLS | 41 | Experiment | Zeta-potential | 28.52118 | Reference | Other (Estimated from core size) | HepG2 | Liver | 1 | Human | 24 | MTT | 0.0984832845 | 70.29 | NON-TOXIC | 5 | 5 | 5 | 2 | 4.25
32 | 23046612 | Au | Sphere | PAMAM | 10.9 | Experiment | TEM | 7.2 | Experiment | DLS | 41 | Experiment | Zeta-potential | 28.52118 | Reference | Other (Estimated from core size) | HepG2 | Liver | 1 | Human | 24 | MTT | 0.196966569 | 67.39 | NON-TOXIC | 5 | 5 | 5 | 2 | 4.25
32 | 23046612 | Au | Sphere | PAMAM | 10.9 | Experiment | TEM | 7.2 | Experiment | DLS | 41 | Experiment | Zeta-potential | 28.52118 | Reference | Other (Estimated from core size) | HepG2 | Liver | 1 | Human | 24 | MTT | 9.84832845 | 51.45 | NON-TOXIC | 5 | 5 | 5 | 2 | 4.25
32 | 23046612 | Au | Sphere | PAMAM | 10.9 | Experiment | TEM | 7.2 | Experiment | DLS | 41 | Experiment | Zeta-potential | 28.52118 | Reference | Other (Estimated from core size) | PBMC | Blood | 0 | Human | 24 | MTT | 0 | 100 | NON-TOXIC | 5 | 5 | 5 | 2 | 4.25
32 | 23046612 | Au | Sphere | PAMAM | 10.9 | Experiment | TEM | 7.2 | Experiment | DLS | 41 | Experiment | Zeta-potential | 28.52118 | Reference | Other (Estimated from core size) | PBMC | Blood | 0 | Human | 24 | MTT | 0.0196966569 | 73.76 | NON-TOXIC | 5 | 5 | 5 | 2 | 4.25
32 | 23046612 | Au | Sphere | PAMAM | 10.9 | Experiment | TEM | 7.2 | Experiment | DLS | 41 | Experiment | Zeta-potential | 28.52118 | Reference | Other (Estimated from core size) | PBMC | Blood | 0 | Human | 24 | MTT | 0.0984832845 | 70.21 | NON-TOXIC | 5 | 5 | 5 | 2 | 4.25
32 | 23046612 | Au | Sphere | PAMAM | 10.9 | Experiment | TEM | 7.2 | Experiment | DLS | 41 | Experiment | Zeta-potential | 28.52118 | Reference | Other (Estimated from core size) | PBMC | Blood | 0 | Human | 24 | MTT | 0.196966569 | 67.18093 | NON-TOXIC | 5 | 5 | 5 | 2 | 4.25
32 | 23046612 | Au | Sphere | PAMAM | 10.9 | Experiment | TEM | 7.2 | Experiment | DLS | 41 | Experiment | Zeta-potential | 28.52118 | Reference | Other (Estimated from core size) | PBMC | Blood | 0 | Human | 24 | MTT | 9.84832845 | 63.12 | NON-TOXIC | 5 | 5 | 5 | 2 | 4.25
33 | 23070238 | Au | Sphere | PEG | 14 | Experiment | TEM | 28.2 | Experiment | DLS | -15 | Experiment | Zeta-potential | 22.20577 | Reference | Other (Estimated from core size) | RAW 264.7 | Ascites | 0 | Murine | 72 | CCK-8 | 0 | 100.1 | NON-TOXIC | 5 | 5 | 5 | 2 | 4.25
33 | 23070238 | Au | Sphere | PEG | 14 | Experiment | TEM | 28.2 | Experiment | DLS | -15 | Experiment | Zeta-potential | 22.20577 | Reference | Other (Estimated from core size) | RAW 264.7 | Ascites | 0 | Murine | 72 | CCK-8 | 10 | 104.45 | NON-TOXIC | 5 | 5 | 5 | 2 | 4.25
33 | 23070238 | Au | Sphere | PEG | 14 | Experiment | TEM | 28.2 | Experiment | DLS | -15 | Experiment | Zeta-potential | 22.20577 | Reference | Other (Estimated from core size) | RAW 264.7 | Ascites | 0 | Murine | 72 | CCK-8 | 40 | 108.8 | NON-TOXIC | 5 | 5 | 5 | 2 | 4.25
33 | 23070238 | Au | Sphere | PEG | 14 | Experiment | TEM | 28.2 | Experiment | DLS | -15 | Experiment | Zeta-potential | 22.20577 | Reference | Other (Estimated from core size) | RAW 264.7 | Ascites | 0 | Murine | 72 | CCK-8 | 60 | 108.08 | NON-TOXIC | 5 | 5 | 5 | 2 | 4.25
33 | 23070238 | Au | Sphere | PEG | 14 | Experiment | TEM | 28.2 | Experiment | DLS | -15 | Experiment | Zeta-potential | 22.20577 | Reference | Other (Estimated from core size) | RAW 264.7 | Ascites | 0 | Murine | 72 | CCK-8 | 80 | 102.28 | NON-TOXIC | 5 | 5 | 5 | 2 | 4.25
34 | 23246733 | Au | Sphere | Citrate | 3.3 | Experiment | STEM | 7.1 | Experiment | DLS | -26 | Experiment | Zeta-potential | 94.20631 | Reference | Other (Estimated from core size) | Balb/3T3 | Embryo | 0 | Murine | 2 | Trypan Blue | 0 | 100 | NON-TOXIC | 5 | 5 | 5 | 2 | 4.25
34 | 23246733 | Au | Sphere | Citrate | 3.3 | Experiment | STEM | 7.1 | Experiment | DLS | -26 | Experiment | Zeta-potential | 94.20631 | Reference | Other (Estimated from core size) | Balb/3T3 | Embryo | 0 | Murine | 2 | Trypan Blue | 1.96966569 | 98.84 | NON-TOXIC | 5 | 5 | 5 | 2 | 4.25
34 | 23246733 | Au | Sphere | Citrate | 3.3 | Experiment | STEM | 7.1 | Experiment | DLS | -26 | Experiment | Zeta-potential | 94.20631 | Reference | Other (Estimated from core size) | Balb/3T3 | Embryo | 0 | Murine | 2 | Trypan Blue | 9.84832845 | 98.84 | NON-TOXIC | 5 | 5 | 5 | 2 | 4.25
34 | 23246733 | Au | Sphere | Citrate | 3.3 | Experiment | STEM | 7.1 | Experiment | DLS | -26 | Experiment | Zeta-potential | 94.20631 | Reference | Other (Estimated from core size) | Balb/3T3 | Embryo | 0 | Murine | 2 | Trypan Blue | 19.6966569 | 98.84 | NON-TOXIC | 5 | 5 | 5 | 2 | 4.25
34 | 23246733 | Au | Sphere | Citrate | 3.3 | Experiment | STEM | 7.1 | Experiment | DLS | -26 | Experiment | Zeta-potential | 94.20631 | Reference | Other (Estimated from core size) | Balb/3T3 | Embryo | 0 | Murine | 2 | Trypan Blue | 39.3933138 | 97.72 | NON-TOXIC | 5 | 5 | 5 | 2 | 4.25
34 | 23246733 | Au | Sphere | Citrate | 3.3 | Experiment | STEM | 7.1 | Experiment | DLS | -26 | Experiment | Zeta-potential | 94.20631 | Reference | Other (Estimated from core size) | Balb/3T3 | Embryo | 0 | Murine | 2 | Trypan Blue | 59.0899707 | 97.72 | NON-TOXIC | 5 | 5 | 5 | 2 | 4.25
34 | 23246733 | Au | Sphere | Citrate | 3.3 | Experiment | STEM | 7.1 | Experiment | DLS | -26 | Experiment | Zeta-potential | 94.20631 | Reference | Other (Estimated from core size) | Balb/3T3 | Embryo | 0 | Murine | 24 | Trypan Blue | 0 | 100 | NON-TOXIC | 5 | 5 | 5 | 2 | 4.25
34 | 23246733 | Au | Sphere | Citrate | 3.3 | Experiment | STEM | 7.1 | Experiment | DLS | -26 | Experiment | Zeta-potential | 94.20631 | Reference | Other (Estimated from core size) | Balb/3T3 | Embryo | 0 | Murine | 24 | Trypan Blue | 1.96966569 | 98.77 | NON-TOXIC | 5 | 5 | 5 | 2 | 4.25
34 | 23246733 | Au | Sphere | Citrate | 3.3 | Experiment | STEM | 7.1 | Experiment | DLS | -26 | Experiment | Zeta-potential | 94.20631 | Reference | Other (Estimated from core size) | Balb/3T3 | Embryo | 0 | Murine | 24 | Trypan Blue | 9.84832845 | 99.25 | NON-TOXIC | 5 | 5 | 5 | 2 | 4.25
34 | 23246733 | Au | Sphere | Citrate | 3.3 | Experiment | STEM | 7.1 | Experiment | DLS | -26 | Experiment | Zeta-potential | 94.20631 | Reference | Other (Estimated from core size) | Balb/3T3 | Embryo | 0 | Murine | 24 | Trypan Blue | 19.6966569 | 100 | NON-TOXIC | 5 | 5 | 5 | 2 | 4.25
34 | 23246733 | Au | Sphere | Citrate | 3.3 | Experiment | STEM | 7.1 | Experiment | DLS | -26 | Experiment | Zeta-potential | 94.20631 | Reference | Other (Estimated from core size) | Balb/3T3 | Embryo | 0 | Murine | 24 | Trypan Blue | 39.3933138 | 100 | NON-TOXIC | 5 | 5 | 5 | 2 | 4.25
34 | 23246733 | Au | Sphere | Citrate | 3.3 | Experiment | STEM | 7.1 | Experiment | DLS | -26 | Experiment | Zeta-potential | 94.20631 | Reference | Other (Estimated from core size) | Balb/3T3 | Embryo | 0 | Murine | 24 | Trypan Blue | 59.0899707 | 97.77 | NON-TOXIC | 5 | 5 | 5 | 2 | 4.25
34 | 23246733 | Au | Sphere | Citrate | 3.3 | Experiment | STEM | 7.1 | Experiment | DLS | -26 | Experiment | Zeta-potential | 94.20631 | Reference | Other (Estimated from core size) | Balb/3T3 | Embryo | 0 | Murine | 72 | Trypan Blue | 0 | 100 | NON-TOXIC | 5 | 5 | 5 | 2 | 4.25
34 | 23246733 | Au | Sphere | Citrate | 3.3 | Experiment | STEM | 7.1 | Experiment | DLS | -26 | Experiment | Zeta-potential | 94.20631 | Reference | Other (Estimated from core size) | Balb/3T3 | Embryo | 0 | Murine | 72 | Trypan Blue | 1.96966569 | 101.9 | NON-TOXIC | 5 | 5 | 5 | 2 | 4.25
34 | 23246733 | Au | Sphere | Citrate | 3.3 | Experiment | STEM | 7.1 | Experiment | DLS | -26 | Experiment | Zeta-potential | 94.20631 | Reference | Other (Estimated from core size) | Balb/3T3 | Embryo | 0 | Murine | 72 | Trypan Blue | 9.84832845 | 98.6 | NON-TOXIC | 5 | 5 | 5 | 2 | 4.25
34 | 23246733 | Au | Sphere | Citrate | 3.3 | Experiment | STEM | 7.1 | Experiment | DLS | -26 | Experiment | Zeta-potential | 94.20631 | Reference | Other (Estimated from core size) | Balb/3T3 | Embryo | 0 | Murine | 72 | Trypan Blue | 19.6966569 | 100.4 | NON-TOXIC | 5 | 5 | 5 | 2 | 4.25
34 | 23246733 | Au | Sphere | Citrate | 3.3 | Experiment | STEM | 7.1 | Experiment | DLS | -26 | Experiment | Zeta-potential | 94.20631 | Reference | Other (Estimated from core size) | Balb/3T3 | Embryo | 0 | Murine | 72 | Trypan Blue | 39.3933138 | 100.4 | NON-TOXIC | 5 | 5 | 5 | 2 | 4.25
34 | 23246733 | Au | Sphere | Citrate | 3.3 | Experiment | STEM | 7.1 | Experiment | DLS | -26 | Experiment | Zeta-potential | 94.20631 | Reference | Other (Estimated from core size) | Balb/3T3 | Embryo | 0 | Murine | 72 | Trypan Blue | 59.0899707 | 95.9 | NON-TOXIC | 5 | 5 | 5 | 2 | 4.25
34 | 23246733 | Au | Sphere | Citrate | 12 | Experiment | STEM | 17 | Experiment | DLS | -30 | Experiment | Zeta-potential | 25.90674 | Reference | Other (Estimated from core size) | Balb/3T3 | Embryo | 0 | Murine | 2 | Trypan Blue | 0 | 100 | NON-TOXIC | 5 | 5 | 5 | 2 | 4.25
34 | 23246733 | Au | Sphere | Citrate | 12 | Experiment | STEM | 17 | Experiment | DLS | -30 | Experiment | Zeta-potential | 25.90674 | Reference | Other (Estimated from core size) | Balb/3T3 | Embryo | 0 | Murine | 2 | Trypan Blue | 1.96966569 | 102.9 | NON-TOXIC | 5 | 5 | 5 | 2 | 4.25
34 | 23246733 | Au | Sphere | Citrate | 12 | Experiment | STEM | 17 | Experiment | DLS | -30 | Experiment | Zeta-potential | 25.90674 | Reference | Other (Estimated from core size) | Balb/3T3 | Embryo | 0 | Murine | 2 | Trypan Blue | 9.84832845 | 102.9 | NON-TOXIC | 5 | 5 | 5 | 2 | 4.25
34 | 23246733 | Au | Sphere | Citrate | 12 | Experiment | STEM | 17 | Experiment | DLS | -30 | Experiment | Zeta-potential | 25.90674 | Reference | Other (Estimated from core size) | Balb/3T3 | Embryo | 0 | Murine | 2 | Trypan Blue | 19.6966569 | 101.8 | NON-TOXIC | 5 | 5 | 5 | 2 | 4.25
34 | 23246733 | Au | Sphere | Citrate | 12 | Experiment | STEM | 17 | Experiment | DLS | -30 | Experiment | Zeta-potential | 25.90674 | Reference | Other (Estimated from core size) | Balb/3T3 | Embryo | 0 | Murine | 2 | Trypan Blue | 39.3933138 | 96.9 | NON-TOXIC | 5 | 5 | 5 | 2 | 4.25
34 | 23246733 | Au | Sphere | Citrate | 12 | Experiment | STEM | 17 | Experiment | DLS | -30 | Experiment | Zeta-potential | 25.90674 | Reference | Other (Estimated from core size) | Balb/3T3 | Embryo | 0 | Murine | 2 | Trypan Blue | 59.0899707 | 100.6 | NON-TOXIC | 5 | 5 | 5 | 2 | 4.25
34 | 23246733 | Au | Sphere | Citrate | 12 | Experiment | STEM | 17 | Experiment | DLS | -30 | Experiment | Zeta-potential | 25.90674 | Reference | Other (Estimated from core size) | Balb/3T3 | Embryo | 0 | Murine | 24 | Trypan Blue | 0 | 100 | NON-TOXIC | 5 | 5 | 5 | 2 | 4.25
34 | 23246733 | Au | Sphere | Citrate | 12 | Experiment | STEM | 17 | Experiment | DLS | -30 | Experiment | Zeta-potential | 25.90674 | Reference | Other (Estimated from core size) | Balb/3T3 | Embryo | 0 | Murine | 24 | Trypan Blue | 1.96966569 | 102.7 | NON-TOXIC | 5 | 5 | 5 | 2 | 4.25
34 | 23246733 | Au | Sphere | Citrate | 12 | Experiment | STEM | 17 | Experiment | DLS | -30 | Experiment | Zeta-potential | 25.90674 | Reference | Other (Estimated from core size) | Balb/3T3 | Embryo | 0 | Murine | 24 | Trypan Blue | 9.84832845 | 99.4 | NON-TOXIC | 5 | 5 | 5 | 2 | 4.25
34 | 23246733 | Au | Sphere | Citrate | 12 | Experiment | STEM | 17 | Experiment | DLS | -30 | Experiment | Zeta-potential | 25.90674 | Reference | Other (Estimated from core size) | Balb/3T3 | Embryo | 0 | Murine | 24 | Trypan Blue | 19.6966569 | 97.6 | NON-TOXIC | 5 | 5 | 5 | 2 | 4.25
34 | 23246733 | Au | Sphere | Citrate | 12 | Experiment | STEM | 17 | Experiment | DLS | -30 | Experiment | Zeta-potential | 25.90674 | Reference | Other (Estimated from core size) | Balb/3T3 | Embryo | 0 | Murine | 24 | Trypan Blue | 39.3933138 | 98.3 | NON-TOXIC | 5 | 5 | 5 | 2 | 4.25
34 | 23246733 | Au | Sphere | Citrate | 12 | Experiment | STEM | 17 | Experiment | DLS | -30 | Experiment | Zeta-potential | 25.90674 | Reference | Other (Estimated from core size) | Balb/3T3 | Embryo | 0 | Murine | 24 | Trypan Blue | 59.0899707 | 90.9 | NON-TOXIC | 5 | 5 | 5 | 2 | 4.25
34 | 23246733 | Au | Sphere | Citrate | 12 | Experiment | STEM | 17 | Experiment | DLS | -30 | Experiment | Zeta-potential | 25.90674 | Reference | Other (Estimated from core size) | Balb/3T3 | Embryo | 0 | Murine | 72 | Trypan Blue | 0 | 100 | NON-TOXIC | 5 | 5 | 5 | 2 | 4.25
34 | 23246733 | Au | Sphere | Citrate | 12 | Experiment | STEM | 17 | Experiment | DLS | -30 | Experiment | Zeta-potential | 25.90674 | Reference | Other (Estimated from core size) | Balb/3T3 | Embryo | 0 | Murine | 72 | Trypan Blue | 1.96966569 | 99.3 | NON-TOXIC | 5 | 5 | 5 | 2 | 4.25
34 | 23246733 | Au | Sphere | Citrate | 12 | Experiment | STEM | 17 | Experiment | DLS | -30 | Experiment | Zeta-potential | 25.90674 | Reference | Other (Estimated from core size) | Balb/3T3 | Embryo | 0 | Murine | 72 | Trypan Blue | 9.84832845 | 99.3 | NON-TOXIC | 5 | 5 | 5 | 2 | 4.25
34 | 23246733 | Au | Sphere | Citrate | 12 | Experiment | STEM | 17 | Experiment | DLS | -30 | Experiment | Zeta-potential | 25.90674 | Reference | Other (Estimated from core size) | Balb/3T3 | Embryo | 0 | Murine | 72 | Trypan Blue | 19.6966569 | 98.6 | NON-TOXIC | 5 | 5 | 5 | 2 | 4.25
34 | 23246733 | Au | Sphere | Citrate | 12 | Experiment | STEM | 17 | Experiment | DLS | -30 | Experiment | Zeta-potential | 25.90674 | Reference | Other (Estimated from core size) | Balb/3T3 | Embryo | 0 | Murine | 72 | Trypan Blue | 39.3933138 | 94 | NON-TOXIC | 5 | 5 | 5 | 2 | 4.25
34 | 23246733 | Au | Sphere | Citrate | 12 | Experiment | STEM | 17 | Experiment | DLS | -30 | Experiment | Zeta-potential | 25.90674 | Reference | Other (Estimated from core size) | Balb/3T3 | Embryo | 0 | Murine | 72 | Trypan Blue | 59.0899707 | 98.6 | NON-TOXIC | 5 | 5 | 5 | 2 | 4.25
35 | 23529830 | Au | Sphere | Citrate | 18.4 | Experiment | TEM | 22.4 | Experiment | DLS | -44.7 | Experiment | Zeta-potential | 16.8957 | Reference | Other (Estimated from core size) | HepG2 | Liver | 1 | Human | 24 | MTT | 0.196966569 | 104 | NON-TOXIC | 5 | 5 | 5 | 2 | 4.25
35 | 23529830 | Au | Sphere | Citrate | 18.4 | Experiment | TEM | 22.4 | Experiment | DLS | -44.7 | Experiment | Zeta-potential | 16.8957 | Reference | Other (Estimated from core size) | HepG2 | Liver | 1 | Human | 24 | MTT | 0.984832845 | 102 | NON-TOXIC | 5 | 5 | 5 | 2 | 4.25
35 | 23529830 | Au | Sphere | Citrate | 18.4 | Experiment | TEM | 22.4 | Experiment | DLS | -44.7 | Experiment | Zeta-potential | 16.8957 | Reference | Other (Estimated from core size) | HepG2 | Liver | 1 | Human | 24 | MTT | 1.96966569 | 106 | NON-TOXIC | 5 | 5 | 5 | 2 | 4.25
35 | 23529830 | Au | Sphere | Citrate | 18.4 | Experiment | TEM | 22.4 | Experiment | DLS | -44.7 | Experiment | Zeta-potential | 16.8957 | Reference | Other (Estimated from core size) | HepG2 | Liver | 1 | Human | 24 | MTT | 5.90899707 | 99.3 | NON-TOXIC | 5 | 5 | 5 | 2 | 4.25
35 | 23529830 | Au | Sphere | Citrate | 18.4 | Experiment | TEM | 22.4 | Experiment | DLS | -44.7 | Experiment | Zeta-potential | 16.8957 | Reference | Other (Estimated from core size) | HepG2 | Liver | 1 | Human | 24 | MTT | 19.6966569 | 98.4 | NON-TOXIC | 5 | 5 | 5 | 2 | 4.25
35 | 23529830 | Au | Sphere | Citrate | 18.4 | Experiment | TEM | 22.4 | Experiment | DLS | -44.7 | Experiment | Zeta-potential | 16.8957 | Reference | Other (Estimated from core size) | HepG2 | Liver | 1 | Human | 24 | MTT | 39.3933138 | 88.3 | NON-TOXIC | 5 | 5 | 5 | 2 | 4.25
35 | 23529830 | Au | Sphere | Citrate | 18.4 | Experiment | TEM | 22.4 | Experiment | DLS | -44.7 | Experiment | Zeta-potential | 16.8957 | Reference | Other (Estimated from core size) | HepG2 | Liver | 1 | Human | 48 | MTT | 0.196966569 | 107 | NON-TOXIC | 5 | 5 | 5 | 2 | 4.25
35 | 23529830 | Au | Sphere | Citrate | 18.4 | Experiment | TEM | 22.4 | Experiment | DLS | -44.7 | Experiment | Zeta-potential | 16.8957 | Reference | Other (Estimated from core size) | HepG2 | Liver | 1 | Human | 48 | MTT | 0.984832845 | 109 | NON-TOXIC | 5 | 5 | 5 | 2 | 4.25
35 | 23529830 | Au | Sphere | Citrate | 18.4 | Experiment | TEM | 22.4 | Experiment | DLS | -44.7 | Experiment | Zeta-potential | 16.8957 | Reference | Other (Estimated from core size) | HepG2 | Liver | 1 | Human | 48 | MTT | 1.96966569 | 112 | NON-TOXIC | 5 | 5 | 5 | 2 | 4.25
35 | 23529830 | Au | Sphere | Citrate | 18.4 | Experiment | TEM | 22.4 | Experiment | DLS | -44.7 | Experiment | Zeta-potential | 16.8957 | Reference | Other (Estimated from core size) | HepG2 | Liver | 1 | Human | 48 | MTT | 5.90899707 | 114 | NON-TOXIC | 5 | 5 | 5 | 2 | 4.25
35 | 23529830 | Au | Sphere | Citrate | 18.4 | Experiment | TEM | 22.4 | Experiment | DLS | -44.7 | Experiment | Zeta-potential | 16.8957 | Reference | Other (Estimated from core size) | HepG2 | Liver | 1 | Human | 48 | MTT | 19.6966569 | 111 | NON-TOXIC | 5 | 5 | 5 | 2 | 4.25
35 | 23529830 | Au | Sphere | Citrate | 18.4 | Experiment | TEM | 22.4 | Experiment | DLS | -44.7 | Experiment | Zeta-potential | 16.8957 | Reference | Other (Estimated from core size) | HepG2 | Liver | 1 | Human | 48 | MTT | 39.3933138 | 93.6 | NON-TOXIC | 5 | 5 | 5 | 2 | 4.25
35 | 23529830 | Au | Sphere | Citrate | 18.4 | Experiment | TEM | 22.4 | Experiment | DLS | -44.7 | Experiment | Zeta-potential | 16.8957 | Reference | Other (Estimated from core size) | HepG2 | Liver | 1 | Human | 72 | MTT | 0.196966569 | 103 | NON-TOXIC | 5 | 5 | 5 | 2 | 4.25
35 | 23529830 | Au | Sphere | Citrate | 18.4 | Experiment | TEM | 22.4 | Experiment | DLS | -44.7 | Experiment | Zeta-potential | 16.8957 | Reference | Other (Estimated from core size) | HepG2 | Liver | 1 | Human | 72 | MTT | 0.984832845 | 109 | NON-TOXIC | 5 | 5 | 5 | 2 | 4.25
35 | 23529830 | Au | Sphere | Citrate | 18.4 | Experiment | TEM | 22.4 | Experiment | DLS | -44.7 | Experiment | Zeta-potential | 16.8957 | Reference | Other (Estimated from core size) | HepG2 | Liver | 1 | Human | 72 | MTT | 1.96966569 | 106 | NON-TOXIC | 5 | 5 | 5 | 2 | 4.25
35 | 23529830 | Au | Sphere | Citrate | 18.4 | Experiment | TEM | 22.4 | Experiment | DLS | -44.7 | Experiment | Zeta-potential | 16.8957 | Reference | Other (Estimated from core size) | HepG2 | Liver | 1 | Human | 72 | MTT | 5.90899707 | 100 | NON-TOXIC | 5 | 5 | 5 | 2 | 4.25
35 | 23529830 | Au | Sphere | Citrate | 18.4 | Experiment | TEM | 22.4 | Experiment | DLS | -44.7 | Experiment | Zeta-potential | 16.8957 | Reference | Other (Estimated from core size) | HepG2 | Liver | 1 | Human | 72 | MTT | 19.6966569 | 98.4 | NON-TOXIC | 5 | 5 | 5 | 2 | 4.25
35 | 23529830 | Au | Sphere | Citrate | 18.4 | Experiment | TEM | 22.4 | Experiment | DLS | -44.7 | Experiment | Zeta-potential | 16.8957 | Reference | Other (Estimated from core size) | HepG2 | Liver | 1 | Human | 72 | MTT | 39.3933138 | 91.4 | NON-TOXIC | 5 | 5 | 5 | 2 | 4.25
35 | 23529830 | Au | Sphere | 11-MUA | 18.4 | Experiment | TEM | 33.2 | Experiment | DLS | -37.3 | Experiment | Zeta-potential | 16.8957 | Reference | Other (Estimated from core size) | HepG2 | Liver | 1 | Human | 24 | MTT | 0.196966569 | 97.7 | NON-TOXIC | 5 | 5 | 5 | 2 | 4.25
35 | 23529830 | Au | Sphere | 11-MUA | 18.4 | Experiment | TEM | 33.2 | Experiment | DLS | -37.3 | Experiment | Zeta-potential | 16.8957 | Reference | Other (Estimated from core size) | HepG2 | Liver | 1 | Human | 24 | MTT | 0.984832845 | 95.5 | NON-TOXIC | 5 | 5 | 5 | 2 | 4.25
35 | 23529830 | Au | Sphere | 11-MUA | 18.4 | Experiment | TEM | 33.2 | Experiment | DLS | -37.3 | Experiment | Zeta-potential | 16.8957 | Reference | Other (Estimated from core size) | HepG2 | Liver | 1 | Human | 24 | MTT | 1.96966569 | 89.3 | NON-TOXIC | 5 | 5 | 5 | 2 | 4.25
35 | 23529830 | Au | Sphere | 11-MUA | 18.4 | Experiment | TEM | 33.2 | Experiment | DLS | -37.3 | Experiment | Zeta-potential | 16.8957 | Reference | Other (Estimated from core size) | HepG2 | Liver | 1 | Human | 24 | MTT | 5.90899707 | 90.6 | NON-TOXIC | 5 | 5 | 5 | 2 | 4.25
35 | 23529830 | Au | Sphere | 11-MUA | 18.4 | Experiment | TEM | 33.2 | Experiment | DLS | -37.3 | Experiment | Zeta-potential | 16.8957 | Reference | Other (Estimated from core size) | HepG2 | Liver | 1 | Human | 24 | MTT | 19.6966569 | 105 | NON-TOXIC | 5 | 5 | 5 | 2 | 4.25
35 | 23529830 | Au | Sphere | 11-MUA | 18.4 | Experiment | TEM | 33.2 | Experiment | DLS | -37.3 | Experiment | Zeta-potential | 16.8957 | Reference | Other (Estimated from core size) | HepG2 | Liver | 1 | Human | 24 | MTT | 39.3933138 | 80.5 | NON-TOXIC | 5 | 5 | 5 | 2 | 4.25
35 | 23529830 | Au | Sphere | 11-MUA | 18.4 | Experiment | TEM | 33.2 | Experiment | DLS | -37.3 | Experiment | Zeta-potential | 16.8957 | Reference | Other (Estimated from core size) | HepG2 | Liver | 1 | Human | 48 | MTT | 0.196966569 | 103 | NON-TOXIC | 5 | 5 | 5 | 2 | 4.25
35 | 23529830 | Au | Sphere | 11-MUA | 18.4 | Experiment | TEM | 33.2 | Experiment | DLS | -37.3 | Experiment | Zeta-potential | 16.8957 | Reference | Other (Estimated from core size) | HepG2 | Liver | 1 | Human | 48 | MTT | 0.984832845 | 99.4 | NON-TOXIC | 5 | 5 | 5 | 2 | 4.25
35 | 23529830 | Au | Sphere | 11-MUA | 18.4 | Experiment | TEM | 33.2 | Experiment | DLS | -37.3 | Experiment | Zeta-potential | 16.8957 | Reference | Other (Estimated from core size) | HepG2 | Liver | 1 | Human | 48 | MTT | 1.96966569 | 102 | NON-TOXIC | 5 | 5 | 5 | 2 | 4.25
35 | 23529830 | Au | Sphere | 11-MUA | 18.4 | Experiment | TEM | 33.2 | Experiment | DLS | -37.3 | Experiment | Zeta-potential | 16.8957 | Reference | Other (Estimated from core size) | HepG2 | Liver | 1 | Human | 48 | MTT | 5.90899707 | 100 | NON-TOXIC | 5 | 5 | 5 | 2 | 4.25
35 | 23529830 | Au | Sphere | 11-MUA | 18.4 | Experiment | TEM | 33.2 | Experiment | DLS | -37.3 | Experiment | Zeta-potential | 16.8957 | Reference | Other (Estimated from core size) | HepG2 | Liver | 1 | Human | 48 | MTT | 19.6966569 | 97.7 | NON-TOXIC | 5 | 5 | 5 | 2 | 4.25
35 | 23529830 | Au | Sphere | 11-MUA | 18.4 | Experiment | TEM | 33.2 | Experiment | DLS | -37.3 | Experiment | Zeta-potential | 16.8957 | Reference | Other (Estimated from core size) | HepG2 | Liver | 1 | Human | 48 | MTT | 39.3933138 | 86.2 | NON-TOXIC | 5 | 5 | 5 | 2 | 4.25
35 | 23529830 | Au | Sphere | 11-MUA | 18.4 | Experiment | TEM | 33.2 | Experiment | DLS | -37.3 | Experiment | Zeta-potential | 16.8957 | Reference | Other (Estimated from core size) | HepG2 | Liver | 1 | Human | 72 | MTT | 0.196966569 | 101 | NON-TOXIC | 5 | 5 | 5 | 2 | 4.25
35 | 23529830 | Au | Sphere | 11-MUA | 18.4 | Experiment | TEM | 33.2 | Experiment | DLS | -37.3 | Experiment | Zeta-potential | 16.8957 | Reference | Other (Estimated from core size) | HepG2 | Liver | 1 | Human | 72 | MTT | 0.984832845 | 109 | NON-TOXIC | 5 | 5 | 5 | 2 | 4.25
35 | 23529830 | Au | Sphere | 11-MUA | 18.4 | Experiment | TEM | 33.2 | Experiment | DLS | -37.3 | Experiment | Zeta-potential | 16.8957 | Reference | Other (Estimated from core size) | HepG2 | Liver | 1 | Human | 72 | MTT | 1.96966569 | 91.1 | NON-TOXIC | 5 | 5 | 5 | 2 | 4.25
35 | 23529830 | Au | Sphere | 11-MUA | 18.4 | Experiment | TEM | 33.2 | Experiment | DLS | -37.3 | Experiment | Zeta-potential | 16.8957 | Reference | Other (Estimated from core size) | HepG2 | Liver | 1 | Human | 72 | MTT | 5.90899707 | 102 | NON-TOXIC | 5 | 5 | 5 | 2 | 4.25
35 | 23529830 | Au | Sphere | 11-MUA | 18.4 | Experiment | TEM | 33.2 | Experiment | DLS | -37.3 | Experiment | Zeta-potential | 16.8957 | Reference | Other (Estimated from core size) | HepG2 | Liver | 1 | Human | 72 | MTT | 19.6966569 | 93.3 | NON-TOXIC | 5 | 5 | 5 | 2 | 4.25
35 | 23529830 | Au | Sphere | 11-MUA | 18.4 | Experiment | TEM | 33.2 | Experiment | DLS | -37.3 | Experiment | Zeta-potential | 16.8957 | Reference | Other (Estimated from core size) | HepG2 | Liver | 1 | Human | 72 | MTT | 39.3933138 | 84 | NON-TOXIC | 5 | 5 | 5 | 2 | 4.25
36 | 23546384 | Au | Sphere | LA-CSO-PC | 16 | Experiment | TEM | 300 | Experiment | DLS | -20 | Experiment | Zeta-potential | 19.43005 | Reference | Other (Estimated from core size) | HepG2 | Liver | 1 | Human | 24 | MTT | 0 | 100 | NON-TOXIC | 5 | 5 | 5 | 2 | 4.25
36 | 23546384 | Au | Sphere | LA-CSO-PC | 16 | Experiment | TEM | 300 | Experiment | DLS | -20 | Experiment | Zeta-potential | 19.43005 | Reference | Other (Estimated from core size) | HepG2 | Liver | 1 | Human | 24 | MTT | 2.954498535 | 100 | NON-TOXIC | 5 | 5 | 5 | 2 | 4.25
36 | 23546384 | Au | Sphere | LA-CSO-PC | 16 | Experiment | TEM | 300 | Experiment | DLS | -20 | Experiment | Zeta-potential | 19.43005 | Reference | Other (Estimated from core size) | HepG2 | Liver | 1 | Human | 24 | MTT | 5.90899707 | 102.35 | NON-TOXIC | 5 | 5 | 5 | 2 | 4.25
36 | 23546384 | Au | Sphere | LA-CSO-PC | 16 | Experiment | TEM | 300 | Experiment | DLS | -20 | Experiment | Zeta-potential | 19.43005 | Reference | Other (Estimated from core size) | HepG2 | Liver | 1 | Human | 24 | MTT | 11.81799414 | 90.25 | NON-TOXIC | 5 | 5 | 5 | 2 | 4.25
36 | 23546384 | Au | Sphere | LA-CSO-PC | 16 | Experiment | TEM | 300 | Experiment | DLS | -20 | Experiment | Zeta-potential | 19.43005 | Reference | Other (Estimated from core size) | HepG2 | Liver | 1 | Human | 24 | MTT | 23.63598828 | 93.57 | NON-TOXIC | 5 | 5 | 5 | 2 | 4.25
36 | 23546384 | Au | Sphere | LA-CSO-PC | 16 | Experiment | TEM | 300 | Experiment | DLS | -20 | Experiment | Zeta-potential | 19.43005 | Reference | Other (Estimated from core size) | HepG2 | Liver | 1 | Human | 24 | LDH | 0 | 100 | NON-TOXIC | 5 | 5 | 5 | 2 | 4.25
36 | 23546384 | Au | Sphere | LA-CSO-PC | 16 | Experiment | TEM | 300 | Experiment | DLS | -20 | Experiment | Zeta-potential | 19.43005 | Reference | Other (Estimated from core size) | HepG2 | Liver | 1 | Human | 24 | LDH | 2.954498535 | 94.45 | NON-TOXIC | 5 | 5 | 5 | 2 | 4.25
36 | 23546384 | Au | Sphere | LA-CSO-PC | 16 | Experiment | TEM | 300 | Experiment | DLS | -20 | Experiment | Zeta-potential | 19.43005 | Reference | Other (Estimated from core size) | HepG2 | Liver | 1 | Human | 24 | LDH | 5.90899707 | 98.72 | NON-TOXIC | 5 | 5 | 5 | 2 | 4.25
36 | 23546384 | Au | Sphere | LA-CSO-PC | 16 | Experiment | TEM | 300 | Experiment | DLS | -20 | Experiment | Zeta-potential | 19.43005 | Reference | Other (Estimated from core size) | HepG2 | Liver | 1 | Human | 24 | LDH | 11.81799414 | 100.12 | NON-TOXIC | 5 | 5 | 5 | 2 | 4.25
36 | 23546384 | Au | Sphere | LA-CSO-PC | 16 | Experiment | TEM | 300 | Experiment | DLS | -20 | Experiment | Zeta-potential | 19.43005 | Reference | Other (Estimated from core size) | HepG2 | Liver | 1 | Human | 24 | LDH | 23.63598828 | 103.42 | NON-TOXIC | 5 | 5 | 5 | 2 | 4.25
37 | 23566380 | Au | Sphere | Phosphonate | 4.6 | Experiment | TEM | 14.5 | Experiment | DLS | -39.8 | Experiment | Zeta-potential | 67.58279 | Reference | Other (Estimated from core size) | C17.2 | Brain | 0 | Murine | 24 | Alamar Blue | 0.000196966569 | 103 | NON-TOXIC | 5 | 5 | 5 | 2 | 4.25
37 | 23566380 | Au | Sphere | Phosphonate | 4.6 | Experiment | TEM | 14.5 | Experiment | DLS | -39.8 | Experiment | Zeta-potential | 67.58279 | Reference | Other (Estimated from core size) | C17.2 | Brain | 0 | Murine | 24 | Alamar Blue | 0.000984832845 | 94.3 | NON-TOXIC | 5 | 5 | 5 | 2 | 4.25
37 | 23566380 | Au | Sphere | Phosphonate | 4.6 | Experiment | TEM | 14.5 | Experiment | DLS | -39.8 | Experiment | Zeta-potential | 67.58279 | Reference | Other (Estimated from core size) | C17.2 | Brain | 0 | Murine | 24 | Alamar Blue | 0.00196966569 | 98 | NON-TOXIC | 5 | 5 | 5 | 2 | 4.25
37 | 23566380 | Au | Sphere | Phosphonate | 4.6 | Experiment | TEM | 14.5 | Experiment | DLS | -39.8 | Experiment | Zeta-potential | 67.58279 | Reference | Other (Estimated from core size) | C17.2 | Brain | 0 | Murine | 24 | Alamar Blue | 0.00393933138 | 97.3 | NON-TOXIC | 5 | 5 | 5 | 2 | 4.25
37 | 23566380 | Au | Sphere | Phosphonate | 4.6 | Experiment | TEM | 14.5 | Experiment | DLS | -39.8 | Experiment | Zeta-potential | 67.58279 | Reference | Other (Estimated from core size) | C17.2 | Brain | 0 | Murine | 24 | Alamar Blue | 0.00984832845 | 95.9 | NON-TOXIC | 5 | 5 | 5 | 2 | 4.25
37 | 23566380 | Au | Sphere | Phosphonate | 4.6 | Experiment | TEM | 14.5 | Experiment | DLS | -39.8 | Experiment | Zeta-potential | 67.58279 | Reference | Other (Estimated from core size) | HUVEC | Umbilical veins | 0 | Human | 24 | Alamar Blue | 0.000196966569 | 94.8 | NON-TOXIC | 5 | 5 | 5 | 2 | 4.25
37 | 23566380 | Au | Sphere | Phosphonate | 4.6 | Experiment | TEM | 14.5 | Experiment | DLS | -39.8 | Experiment | Zeta-potential | 67.58279 | Reference | Other (Estimated from core size) | HUVEC | Umbilical veins | 0 | Human | 24 | Alamar Blue | 0.000984832845 | 90.9 | NON-TOXIC | 5 | 5 | 5 | 2 | 4.25
37 | 23566380 | Au | Sphere | Phosphonate | 4.6 | Experiment | TEM | 14.5 | Experiment | DLS | -39.8 | Experiment | Zeta-potential | 67.58279 | Reference | Other (Estimated from core size) | HUVEC | Umbilical veins | 0 | Human | 24 | Alamar Blue | 0.00196966569 | 98 | NON-TOXIC | 5 | 5 | 5 | 2 | 4.25
37 | 23566380 | Au | Sphere | Phosphonate | 4.6 | Experiment | TEM | 14.5 | Experiment | DLS | -39.8 | Experiment | Zeta-potential | 67.58279 | Reference | Other (Estimated from core size) | HUVEC | Umbilical veins | 0 | Human | 24 | Alamar Blue | 0.00393933138 | 93 | NON-TOXIC | 5 | 5 | 5 | 2 | 4.25
37 | 23566380 | Au | Sphere | Phosphonate | 4.6 | Experiment | TEM | 14.5 | Experiment | DLS | -39.8 | Experiment | Zeta-potential | 67.58279 | Reference | Other (Estimated from core size) | HUVEC | Umbilical veins | 0 | Human | 24 | Alamar Blue | 0.00984832845 | 97 | NON-TOXIC | 5 | 5 | 5 | 2 | 4.25
37 | 23566380 | Au | Sphere | Trimethylammonium | 4.6 | Experiment | TEM | 10.1 | Experiment | DLS | 9.7 | Experiment | Zeta-potential | 67.58279 | Reference | Other (Estimated from core size) | C17.2 | Brain | 0 | Murine | 24 | Alamar Blue | 0.000196966569 | 95 | NON-TOXIC | 5 | 5 | 5 | 2 | 4.25
37 | 23566380 | Au | Sphere | Trimethylammonium | 4.6 | Experiment | TEM | 10.1 | Experiment | DLS | 9.7 | Experiment | Zeta-potential | 67.58279 | Reference | Other (Estimated from core size) | C17.2 | Brain | 0 | Murine | 24 | Alamar Blue | 0.000984832845 | 97 | NON-TOXIC | 5 | 5 | 5 | 2 | 4.25
37 | 23566380 | Au | Sphere | Trimethylammonium | 4.6 | Experiment | TEM | 10.1 | Experiment | DLS | 9.7 | Experiment | Zeta-potential | 67.58279 | Reference | Other (Estimated from core size) | C17.2 | Brain | 0 | Murine | 24 | Alamar Blue | 0.00196966569 | 88.2 | NON-TOXIC | 5 | 5 | 5 | 2 | 4.25
37 | 23566380 | Au | Sphere | Trimethylammonium | 4.6 | Experiment | TEM | 10.1 | Experiment | DLS | 9.7 | Experiment | Zeta-potential | 67.58279 | Reference | Other (Estimated from core size) | C17.2 | Brain | 0 | Murine | 24 | Alamar Blue | 0.00393933138 | 81.6 | NON-TOXIC | 5 | 5 | 5 | 2 | 4.25
37 | 23566380 | Au | Sphere | Trimethylammonium | 4.6 | Experiment | TEM | 10.1 | Experiment | DLS | 9.7 | Experiment | Zeta-potential | 67.58279 | Reference | Other (Estimated from core size) | C17.2 | Brain | 0 | Murine | 24 | Alamar Blue | 0.00984832845 | 62 | NON-TOXIC | 5 | 5 | 5 | 2 | 4.25
37 | 23566380 | Au | Sphere | Trimethylammonium | 4.6 | Experiment | TEM | 10.1 | Experiment | DLS | 9.7 | Experiment | Zeta-potential | 67.58279 | Reference | Other (Estimated from core size) | HUVEC | Umbilical veins | 0 | Human | 24 | Alamar Blue | 0.000196966569 | 96.8 | NON-TOXIC | 5 | 5 | 5 | 2 | 4.25
37 | 23566380 | Au | Sphere | Trimethylammonium | 4.6 | Experiment | TEM | 10.1 | Experiment | DLS | 9.7 | Experiment | Zeta-potential | 67.58279 | Reference | Other (Estimated from core size) | HUVEC | Umbilical veins | 0 | Human | 24 | Alamar Blue | 0.000984832845 | 98 | NON-TOXIC | 5 | 5 | 5 | 2 | 4.25
37 | 23566380 | Au | Sphere | Trimethylammonium | 4.6 | Experiment | TEM | 10.1 | Experiment | DLS | 9.7 | Experiment | Zeta-potential | 67.58279 | Reference | Other (Estimated from core size) | HUVEC | Umbilical veins | 0 | Human | 24 | Alamar Blue | 0.00196966569 | 92.3 | NON-TOXIC | 5 | 5 | 5 | 2 | 4.25
37 | 23566380 | Au | Sphere | Trimethylammonium | 4.6 | Experiment | TEM | 10.1 | Experiment | DLS | 9.7 | Experiment | Zeta-potential | 67.58279 | Reference | Other (Estimated from core size) | HUVEC | Umbilical veins | 0 | Human | 24 | Alamar Blue | 0.00393933138 | 83.6 | NON-TOXIC | 5 | 5 | 5 | 2 | 4.25
37 | 23566380 | Au | Sphere | Trimethylammonium | 4.6 | Experiment | TEM | 10.1 | Experiment | DLS | 9.7 | Experiment | Zeta-potential | 67.58279 | Reference | Other (Estimated from core size) | HUVEC | Umbilical veins | 0 | Human | 24 | Alamar Blue | 0.00984832845 | 68.2 | NON-TOXIC | 5 | 5 | 5 | 2 | 4.25
38 | 23642008 | Au | Sphere | Nucleotide | 14.6 | Experiment | TEM | 16.7 | Experiment | DLS | -28.6 | Experiment | Zeta-potential | 21.29321 | Reference | Other (Estimated from core size) | HCT-116 | Colon | 1 | Human | 48 | MTT | 0 | 100 | NON-TOXIC | 5 | 5 | 5 | 2 | 4.25
38 | 23642008 | Au | Sphere | Nucleotide | 14.6 | Experiment | TEM | 16.7 | Experiment | DLS | -28.6 | Experiment | Zeta-potential | 21.29321 | Reference | Other (Estimated from core size) | HCT-116 | Colon | 1 | Human | 48 | MTT | 0.00196966569 | 100 | NON-TOXIC | 5 | 5 | 5 | 2 | 4.25
38 | 23642008 | Au | Sphere | Nucleotide | 14.6 | Experiment | TEM | 16.7 | Experiment | DLS | -28.6 | Experiment | Zeta-potential | 21.29321 | Reference | Other (Estimated from core size) | HCT-116 | Colon | 1 | Human | 48 | MTT | 0.00393933138 | 98.79 | NON-TOXIC | 5 | 5 | 5 | 2 | 4.25
38 | 23642008 | Au | Sphere | Nucleotide | 14.6 | Experiment | TEM | 16.7 | Experiment | DLS | -28.6 | Experiment | Zeta-potential | 21.29321 | Reference | Other (Estimated from core size) | HCT-116 | Colon | 1 | Human | 48 | MTT | 0.00590899707 | 100.32 | NON-TOXIC | 5 | 5 | 5 | 2 | 4.25
38 | 23642008 | Au | Sphere | Nucleotide | 14.6 | Experiment | TEM | 16.7 | Experiment | DLS | -28.6 | Experiment | Zeta-potential | 21.29321 | Reference | Other (Estimated from core size) | HCT-116 | Colon | 1 | Human | 48 | MTT | 0.00984832845 | 100 | NON-TOXIC | 5 | 5 | 5 | 2 | 4.25
38 | 23642008 | Au | Sphere | Nucleotide | 14.6 | Experiment | TEM | 16.7 | Experiment | DLS | -28.6 | Experiment | Zeta-potential | 21.29321 | Reference | Other (Estimated from core size) | HCT-116 | Colon | 1 | Human | 48 | MTT | 0 | 100 | NON-TOXIC | 5 | 5 | 5 | 2 | 4.25
38 | 23642008 | Au | Sphere | Nucleotide | 14.6 | Experiment | TEM | 16.7 | Experiment | DLS | -28.6 | Experiment | Zeta-potential | 21.29321 | Reference | Other (Estimated from core size) | HCT-116 | Colon | 1 | Human | 48 | MTT | 0.00196966569 | 94.32 | NON-TOXIC | 5 | 5 | 5 | 2 | 4.25
38 | 23642008 | Au | Sphere | Nucleotide | 14.6 | Experiment | TEM | 16.7 | Experiment | DLS | -28.6 | Experiment | Zeta-potential | 21.29321 | Reference | Other (Estimated from core size) | HCT-116 | Colon | 1 | Human | 48 | MTT | 0.00393933138 | 99.52 | NON-TOXIC | 5 | 5 | 5 | 2 | 4.25
38 | 23642008 | Au | Sphere | Nucleotide | 14.6 | Experiment | TEM | 16.7 | Experiment | DLS | -28.6 | Experiment | Zeta-potential | 21.29321 | Reference | Other (Estimated from core size) | HCT-116 | Colon | 1 | Human | 48 | MTT | 0.00590899707 | 97.45 | NON-TOXIC | 5 | 5 | 5 | 2 | 4.25
38 | 23642008 | Au | Sphere | Nucleotide | 14.6 | Experiment | TEM | 16.7 | Experiment | DLS | -28.6 | Experiment | Zeta-potential | 21.29321 | Reference | Other (Estimated from core size) | HCT-116 | Colon | 1 | Human | 48 | MTT | 0.00984832845 | 99.52 | NON-TOXIC | 5 | 5 | 5 | 2 | 4.25
39 | 23872425 | Ag | Sphere | Citrate | 10 | Manufacturer | TEM | 14 | Manufacturer | DLS | -31 | Manufacturer | Zeta-potential | 53.7 | Manufacturer | Other (Estimated from TEM) | HepG2 | Liver | 1 | Human | 24 | GSH | 0.003981072 | 100.5556 | NON-TOXIC | 4 | 4 | 4 | 3 | 3.75
39 | 23872425 | Ag | Sphere | Citrate | 10 | Manufacturer | TEM | 14 | Manufacturer | DLS | -31 | Manufacturer | Zeta-potential | 53.7 | Manufacturer | Other (Estimated from TEM) | HepG2 | Liver | 1 | Human | 24 | GSH | 0.01193713 | 108.6111 | NON-TOXIC | 4 | 4 | 4 | 3 | 3.75
39 | 23872425 | Ag | Sphere | Citrate | 10 | Manufacturer | TEM | 14 | Manufacturer | DLS | -31 | Manufacturer | Zeta-potential | 53.7 | Manufacturer | Other (Estimated from TEM) | HepG2 | Liver | 1 | Human | 24 | GSH | 0.0391111 | 106.9444 | NON-TOXIC | 4 | 4 | 4 | 3 | 3.75
39 | 23872425 | Ag | Sphere | Citrate | 10 | Manufacturer | TEM | 14 | Manufacturer | DLS | -31 | Manufacturer | Zeta-potential | 53.7 | Manufacturer | Other (Estimated from TEM) | HepG2 | Liver | 1 | Human | 24 | GSH | 0.1236801 | 93.6111 | NON-TOXIC | 4 | 4 | 4 | 3 | 3.75
39 | 23872425 | Ag | Sphere | Citrate | 10 | Manufacturer | TEM | 14 | Manufacturer | DLS | -31 | Manufacturer | Zeta-potential | 53.7 | Manufacturer | Other (Estimated from TEM) | HepG2 | Liver | 1 | Human | 24 | GSH | 0.391111 | 88.0556 | NON-TOXIC | 4 | 4 | 4 | 3 | 3.75
39 | 23872425 | Ag | Sphere | Citrate | 10 | Manufacturer | TEM | 14 | Manufacturer | DLS | -31 | Manufacturer | Zeta-potential | 53.7 | Manufacturer | Other (Estimated from TEM) | HepG2 | Liver | 1 | Human | 24 | GSH | 1.193768 | 107.2222 | NON-TOXIC | 4 | 4 | 4 | 3 | 3.75
39 | 23872425 | Ag | Sphere | Citrate | 10 | Manufacturer | TEM | 14 | Manufacturer | DLS | -31 | Manufacturer | Zeta-potential | 53.7 | Manufacturer | Other (Estimated from TEM) | HepG2 | Liver | 1 | Human | 24 | GSH | 4.052285 | 48.6111 | TOXIC | 4 | 4 | 4 | 3 | 3.75
39 | 23872425 | Ag | Sphere | Citrate | 10 | Manufacturer | TEM | 14 | Manufacturer | DLS | -31 | Manufacturer | Zeta-potential | 53.7 | Manufacturer | Other (Estimated from TEM) | HepG2 | Liver | 1 | Human | 24 | GSH | 11.31879 | 20.5556 | TOXIC | 4 | 4 | 4 | 3 | 3.75
39 | 23872425 | Ag | Sphere | PVP | 10 | Manufacturer | TEM | 19 | Manufacturer | DLS | -26 | Manufacturer | Zeta-potential | 53.5 | Manufacturer | Other (Estimated from TEM) | HepG2 | Liver | 1 | Human | 24 | GSH | 0.003708515 | 86.9444 | NON-TOXIC | 4 | 4 | 4 | 3 | 3.75
39 | 23872425 | Ag | Sphere | PVP | 10 | Manufacturer | TEM | 19 | Manufacturer | DLS | -26 | Manufacturer | Zeta-potential | 53.5 | Manufacturer | Other (Estimated from TEM) | HepG2 | Liver | 1 | Human | 24 | GSH | 0.01152126 | 100.2778 | NON-TOXIC | 4 | 4 | 4 | 3 | 3.75
39 | 23872425 | Ag | Sphere | PVP | 10 | Manufacturer | TEM | 19 | Manufacturer | DLS | -26 | Manufacturer | Zeta-potential | 53.5 | Manufacturer | Other (Estimated from TEM) | HepG2 | Liver | 1 | Human | 24 | GSH | 0.03643343 | 85.8333 | NON-TOXIC | 4 | 4 | 4 | 3 | 3.75
39 | 23872425 | Ag | Sphere | PVP | 10 | Manufacturer | TEM | 19 | Manufacturer | DLS | -26 | Manufacturer | Zeta-potential | 53.5 | Manufacturer | Other (Estimated from TEM) | HepG2 | Liver | 1 | Human | 24 | GSH | 0.1112244 | 92.7778 | NON-TOXIC | 4 | 4 | 4 | 3 | 3.75
39 | 23872425 | Ag | Sphere | PVP | 10 | Manufacturer | TEM | 19 | Manufacturer | DLS | -26 | Manufacturer | Zeta-potential | 53.5 | Manufacturer | Other (Estimated from TEM) | HepG2 | Liver | 1 | Human | 24 | GSH | 0.3842377 | 91.6667 | NON-TOXIC | 4 | 4 | 4 | 3 | 3.75
39 | 23872425 | Ag | Sphere | PVP | 10 | Manufacturer | TEM | 19 | Manufacturer | DLS | -26 | Manufacturer | Zeta-potential | 53.5 | Manufacturer | Other (Estimated from TEM) | HepG2 | Liver | 1 | Human | 24 | GSH | 1.132009 | 28.3333 | TOXIC | 4 | 4 | 4 | 3 | 3.75
39 | 23872425 | Ag | Sphere | PVP | 10 | Manufacturer | TEM | 19 | Manufacturer | DLS | -26 | Manufacturer | Zeta-potential | 53.5 | Manufacturer | Other (Estimated from TEM) | HepG2 | Liver | 1 | Human | 24 | GSH | 3.842377 | 19.1667 | TOXIC | 4 | 4 | 4 | 3 | 3.75
39 | 23872425 | Ag | Sphere | PVP | 10 | Manufacturer | TEM | 19 | Manufacturer | DLS | -26 | Manufacturer | Zeta-potential | 53.5 | Manufacturer | Other (Estimated from TEM) | HepG2 | Liver | 1 | Human | 24 | GSH | 11.31879 | 18.0556 | TOXIC | 4 | 4 | 4 | 3 | 3.75
39 | 23872425 | Ag | Sphere | Citrate | 75 | Manufacturer | TEM | 84.1 | Manufacturer | DLS | -39.3 | Manufacturer | Zeta-potential | 7.5 | Manufacturer | Other (Estimated from TEM) | HepG2 | Liver | 1 | Human | 24 | GSH | 0.004586696 | 99.4444 | NON-TOXIC | 4 | 4 | 4 | 3 | 3.75
39 | 23872425 | Ag | Sphere | Citrate | 75 | Manufacturer | TEM | 84.1 | Manufacturer | DLS | -39.3 | Manufacturer | Zeta-potential | 7.5 | Manufacturer | Other (Estimated from TEM) | HepG2 | Liver | 1 | Human | 24 | GSH | 0.01400232 | 93.6111 | NON-TOXIC | 4 | 4 | 4 | 3 | 3.75
39 | 23872425 | Ag | Sphere | Citrate | 75 | Manufacturer | TEM | 84.1 | Manufacturer | DLS | -39.3 | Manufacturer | Zeta-potential | 7.5 | Manufacturer | Other (Estimated from TEM) | HepG2 | Liver | 1 | Human | 24 | GSH | 0.04586696 | 79.1667 | NON-TOXIC | 4 | 4 | 4 | 3 | 3.75
39 | 23872425 | Ag | Sphere | Citrate | 75 | Manufacturer | TEM | 84.1 | Manufacturer | DLS | -39.3 | Manufacturer | Zeta-potential | 7.5 | Manufacturer | Other (Estimated from TEM) | HepG2 | Liver | 1 | Human | 24 | GSH | 0.1424951 | 79.1667 | NON-TOXIC | 4 | 4 | 4 | 3 | 3.75
39 | 23872425 | Ag | Sphere | Citrate | 75 | Manufacturer | TEM | 84.1 | Manufacturer | DLS | -39.3 | Manufacturer | Zeta-potential | 7.5 | Manufacturer | Other (Estimated from TEM) | HepG2 | Liver | 1 | Human | 24 | GSH | 0.4586696 | 72.5 | NON-TOXIC | 4 | 4 | 4 | 3 | 3.75
39 | 23872425 | Ag | Sphere | Citrate | 75 | Manufacturer | TEM | 84.1 | Manufacturer | DLS | -39.3 | Manufacturer | Zeta-potential | 7.5 | Manufacturer | Other (Estimated from TEM) | HepG2 | Liver | 1 | Human | 24 | GSH | 1.35145 | 68.8889 | NON-TOXIC | 4 | 4 | 4 | 3 | 3.75
39 | 23872425 | Ag | Sphere | Citrate | 75 | Manufacturer | TEM | 84.1 | Manufacturer | DLS | -39.3 | Manufacturer | Zeta-potential | 7.5 | Manufacturer | Other (Estimated from TEM) | HepG2 | Liver | 1 | Human | 24 | GSH | 4.586696 | 63.8889 | NON-TOXIC | 4 | 4 | 4 | 3 | 3.75
39 | 23872425 | Ag | Sphere | PVP | 75 | Manufacturer | TEM | 84.1 | Manufacturer | DLS | -39.3 | Manufacturer | Zeta-potential | 7.5 | Manufacturer | Other (Estimated from TEM) | HepG2 | Liver | 1 | Human | 24 | GSH | 0.004586696 | 93.3333 | NON-TOXIC | 4 | 4 | 4 | 3 | 3.75
39 | 23872425 | Ag | Sphere | PVP | 75 | Manufacturer | TEM | 84.1 | Manufacturer | DLS | -39.3 | Manufacturer | Zeta-potential | 7.5 | Manufacturer | Other (Estimated from TEM) | HepG2 | Liver | 1 | Human | 24 | GSH | 0.013277 | 95 | NON-TOXIC | 4 | 4 | 4 | 3 | 3.75
39 | 23872425 | Ag | Sphere | PVP | 75 | Manufacturer | TEM | 84.1 | Manufacturer | DLS | -39.3 | Manufacturer | Zeta-potential | 7.5 | Manufacturer | Other (Estimated from TEM) | HepG2 | Liver | 1 | Human | 24 | GSH | 0.04586696 | 82.5 | NON-TOXIC | 4 | 4 | 4 | 3 | 3.75
39 | 23872425 | Ag | Sphere | PVP | 75 | Manufacturer | TEM | 84.1 | Manufacturer | DLS | -39.3 | Manufacturer | Zeta-potential | 7.5 | Manufacturer | Other (Estimated from TEM) | HepG2 | Liver | 1 | Human | 24 | GSH | 0.135145 | 78.0556 | NON-TOXIC | 4 | 4 | 4 | 3 | 3.75
39 | 23872425 | Ag | Sphere | PVP | 75 | Manufacturer | TEM | 84.1 | Manufacturer | DLS | -39.3 | Manufacturer | Zeta-potential | 7.5 | Manufacturer | Other (Estimated from TEM) | HepG2 | Liver | 1 | Human | 24 | GSH | 0.4506091 | 76.6667 | NON-TOXIC | 4 | 4 | 4 | 3 | 3.75
39 | 23872425 | Ag | Sphere | PVP | 75 | Manufacturer | TEM | 84.1 | Manufacturer | DLS | -39.3 | Manufacturer | Zeta-potential | 7.5 | Manufacturer | Other (Estimated from TEM) | HepG2 | Liver | 1 | Human | 24 | GSH | 1.375625 | 59.7222 | NON-TOXIC | 4 | 4 | 4 | 3 | 3.75
39 | 23872425 | Ag | Sphere | PVP | 75 | Manufacturer | TEM | 84.1 | Manufacturer | DLS | -39.3 | Manufacturer | Zeta-potential | 7.5 | Manufacturer | Other (Estimated from TEM) | HepG2 | Liver | 1 | Human | 24 | GSH | 4.506091 | 30.2778 | TOXIC | 4 | 4 | 4 | 3 | 3.75
39 | 23872425 | Ag | Sphere | PVP | 75 | Manufacturer | TEM | 84.1 | Manufacturer | DLS | -39.3 | Manufacturer | Zeta-potential | 7.5 | Manufacturer | Other (Estimated from TEM) | HepG2 | Liver | 1 | Human | 24 | GSH | 14.00232 | 26.1111 | TOXIC | 4 | 4 | 4 | 3 | 3.75
40 | 24039004 | Ag | Sphere | PVP | 20 | Manufacturer | TEM | 41 | Manufacturer | DLS | -32 | Manufacturer | Zeta-potential | 26.3 | Manufacturer | Other (Estimated from TEM) | BEAS-2B | Lung | 0 | Human | 24 | MTS | 0 | 99.7 | NON-TOXIC | 4 | 4 | 4 | 3 | 3.75
40 | 24039004 | Ag | Sphere | PVP | 20 | Manufacturer | TEM | 41 | Manufacturer | DLS | -32 | Manufacturer | Zeta-potential | 26.3 | Manufacturer | Other (Estimated from TEM) | BEAS-2B | Lung | 0 | Human | 24 | MTS | 6.25 | 62.1 | NON-TOXIC | 4 | 4 | 4 | 3 | 3.75
40 | 24039004 | Ag | Sphere | PVP | 20 | Manufacturer | TEM | 41 | Manufacturer | DLS | -32 | Manufacturer | Zeta-potential | 26.3 | Manufacturer | Other (Estimated from TEM) | BEAS-2B | Lung | 0 | Human | 24 | MTS | 12.5 | 43.9 | TOXIC | 4 | 4 | 4 | 3 | 3.75
40 | 24039004 | Ag | Sphere | PVP | 20 | Manufacturer | TEM | 41 | Manufacturer | DLS | -32 | Manufacturer | Zeta-potential | 26.3 | Manufacturer | Other (Estimated from TEM) | BEAS-2B | Lung | 0 | Human | 24 | MTS | 25 | 42.6 | TOXIC | 4 | 4 | 4 | 3 | 3.75
40 | 24039004 | Ag | Sphere | PVP | 20 | Manufacturer | TEM | 41 | Manufacturer | DLS | -32 | Manufacturer | Zeta-potential | 26.3 | Manufacturer | Other (Estimated from TEM) | BEAS-2B | Lung | 0 | Human | 24 | MTS | 50 | 42.6 | TOXIC | 4 | 4 | 4 | 3 | 3.75
40 | 24039004 | Ag | Sphere | PVP | 20 | Manufacturer | TEM | 41 | Manufacturer | DLS | -32 | Manufacturer | Zeta-potential | 26.3 | Manufacturer | Other (Estimated from TEM) | RAW 264.7 | Ascites | 0 | Murine | 24 | MTS | 0 | 100.6 | NON-TOXIC | 4 | 4 | 4 | 3 | 3.75
40 | 24039004 | Ag | Sphere | PVP | 20 | Manufacturer | TEM | 41 | Manufacturer | DLS | -32 | Manufacturer | Zeta-potential | 26.3 | Manufacturer | Other (Estimated from TEM) | RAW 264.7 | Ascites | 0 | Murine | 24 | MTS | 6.25 | 66.5 | NON-TOXIC | 4 | 4 | 4 | 3 | 3.75
40 | 24039004 | Ag | Sphere | PVP | 20 | Manufacturer | TEM | 41 | Manufacturer | DLS | -32 | Manufacturer | Zeta-potential | 26.3 | Manufacturer | Other (Estimated from TEM) | RAW 264.7 | Ascites | 0 | Murine | 24 | MTS | 12.5 | 61.5 | NON-TOXIC | 4 | 4 | 4 | 3 | 3.75
40 | 24039004 | Ag | Sphere | PVP | 20 | Manufacturer | TEM | 41 | Manufacturer | DLS | -32 | Manufacturer | Zeta-potential | 26.3 | Manufacturer | Other (Estimated from TEM) | RAW 264.7 | Ascites | 0 | Murine | 24 | MTS | 25 | 59.7 | NON-TOXIC | 4 | 4 | 4 | 3 | 3.75
40 | 24039004 | Ag | Sphere | PVP | 20 | Manufacturer | TEM | 41 | Manufacturer | DLS | -32 | Manufacturer | Zeta-potential | 26.3 | Manufacturer | Other (Estimated from TEM) | RAW 264.7 | Ascites | 0 | Murine | 24 | MTS | 50 | 64 | NON-TOXIC | 4 | 4 | 4 | 3 | 3.75
40 | 24039004 | Ag | Sphere | PVP | 110 | Manufacturer | TEM | 136 | Manufacturer | DLS | -32 | Manufacturer | Zeta-potential | 5.1 | Manufacturer | Other (Estimated from TEM) | BEAS-2B | Lung | 0 | Human | 24 | MTS | 0 | 100.2 | NON-TOXIC | 4 | 4 | 4 | 3 | 3.75
40 | 24039004 | Ag | Sphere | PVP | 110 | Manufacturer | TEM | 136 | Manufacturer | DLS | -32 | Manufacturer | Zeta-potential | 5.1 | Manufacturer | Other (Estimated from TEM) | BEAS-2B | Lung | 0 | Human | 24 | MTS | 6.25 | 95.6 | NON-TOXIC | 4 | 4 | 4 | 3 | 3.75
40 | 24039004 | Ag | Sphere | PVP | 110 | Manufacturer | TEM | 136 | Manufacturer | DLS | -32 | Manufacturer | Zeta-potential | 5.1 | Manufacturer | Other (Estimated from TEM) | BEAS-2B | Lung | 0 | Human | 24 | MTS | 12.5 | 95.6 | NON-TOXIC | 4 | 4 | 4 | 3 | 3.75
40 | 24039004 | Ag | Sphere | PVP | 110 | Manufacturer | TEM | 136 | Manufacturer | DLS | -32 | Manufacturer | Zeta-potential | 5.1 | Manufacturer | Other (Estimated from TEM) | BEAS-2B | Lung | 0 | Human | 24 | MTS | 25 | 89.2 | NON-TOXIC | 4 | 4 | 4 | 3 | 3.75
40 | 24039004 | Ag | Sphere | PVP | 110 | Manufacturer | TEM | 136 | Manufacturer | DLS | -32 | Manufacturer | Zeta-potential | 5.1 | Manufacturer | Other (Estimated from TEM) | BEAS-2B | Lung | 0 | Human | 24 | MTS | 50 | 82.4 | NON-TOXIC | 4 | 4 | 4 | 3 | 3.75
40 | 24039004 | Ag | Sphere | PVP | 110 | Manufacturer | TEM | 136 | Manufacturer | DLS | -32 | Manufacturer | Zeta-potential | 5.1 | Manufacturer | Other (Estimated from TEM) | RAW 264.7 | Ascites | 0 | Murine | 24 | MTS | 0 | 100.3 | NON-TOXIC | 4 | 4 | 4 | 3 | 3.75
40 | 24039004 | Ag | Sphere | PVP | 110 | Manufacturer | TEM | 136 | Manufacturer | DLS | -32 | Manufacturer | Zeta-potential | 5.1 | Manufacturer | Other (Estimated from TEM) | RAW 264.7 | Ascites | 0 | Murine | 24 | MTS | 6.25 | 77.5 | NON-TOXIC | 4 | 4 | 4 | 3 | 3.75
40 | 24039004 | Ag | Sphere | PVP | 110 | Manufacturer | TEM | 136 | Manufacturer | DLS | -32 | Manufacturer | Zeta-potential | 5.1 | Manufacturer | Other (Estimated from TEM) | RAW 264.7 | Ascites | 0 | Murine | 24 | MTS | 12.5 | 89.1 | NON-TOXIC | 4 | 4 | 4 | 3 | 3.75
40 | 24039004 | Ag | Sphere | PVP | 110 | Manufacturer | TEM | 136 | Manufacturer | DLS | -32 | Manufacturer | Zeta-potential | 5.1 | Manufacturer | Other (Estimated from TEM) | RAW 264.7 | Ascites | 0 | Murine | 24 | MTS | 25 | 101.2 | NON-TOXIC | 4 | 4 | 4 | 3 | 3.75
40 | 24039004 | Ag | Sphere | PVP | 110 | Manufacturer | TEM | 136 | Manufacturer | DLS | -32 | Manufacturer | Zeta-potential | 5.1 | Manufacturer | Other (Estimated from TEM) | RAW 264.7 | Ascites | 0 | Murine | 24 | MTS | 50 | 100.9 | NON-TOXIC | 4 | 4 | 4 | 3 | 3.75
40 | 24039004 | Ag | Sphere | Citrate | 20 | Manufacturer | TEM | 25 | Manufacturer | DLS | -43 | Manufacturer | Zeta-potential | 27.6 | Manufacturer | Other (Estimated from TEM) | BEAS-2B | Lung | 0 | Human | 24 | MTS | 0 | 100.2 | NON-TOXIC | 4 | 4 | 4 | 3 | 3.75
40 | 24039004 | Ag | Sphere | Citrate | 20 | Manufacturer | TEM | 25 | Manufacturer | DLS | -43 | Manufacturer | Zeta-potential | 27.6 | Manufacturer | Other (Estimated from TEM) | BEAS-2B | Lung | 0 | Human | 24 | MTS | 6.25 | 49.4 | TOXIC | 4 | 4 | 4 | 3 | 3.75
40 | 24039004 | Ag | Sphere | Citrate | 20 | Manufacturer | TEM | 25 | Manufacturer | DLS | -43 | Manufacturer | Zeta-potential | 27.6 | Manufacturer | Other (Estimated from TEM) | BEAS-2B | Lung | 0 | Human | 24 | MTS | 12.5 | 44.2 | TOXIC | 4 | 4 | 4 | 3 | 3.75
40 | 24039004 | Ag | Sphere | Citrate | 20 | Manufacturer | TEM | 25 | Manufacturer | DLS | -43 | Manufacturer | Zeta-potential | 27.6 | Manufacturer | Other (Estimated from TEM) | BEAS-2B | Lung | 0 | Human | 24 | MTS | 25 | 42.6 | TOXIC | 4 | 4 | 4 | 3 | 3.75
40 | 24039004 | Ag | Sphere | Citrate | 20 | Manufacturer | TEM | 25 | Manufacturer | DLS | -43 | Manufacturer | Zeta-potential | 27.6 | Manufacturer | Other (Estimated from TEM) | BEAS-2B | Lung | 0 | Human | 24 | MTS | 50 | 44.5 | TOXIC | 4 | 4 | 4 | 3 | 3.75
40 | 24039004 | Ag | Sphere | Citrate | 20 | Manufacturer | TEM | 25 | Manufacturer | DLS | -43 | Manufacturer | Zeta-potential | 27.6 | Manufacturer | Other (Estimated from TEM) | RAW 264.7 | Ascites | 0 | Murine | 24 | MTS | 0 | 100.3 | NON-TOXIC | 4 | 4 | 4 | 3 | 3.75
40 | 24039004 | Ag | Sphere | Citrate | 20 | Manufacturer | TEM | 25 | Manufacturer | DLS | -43 | Manufacturer | Zeta-potential | 27.6 | Manufacturer | Other (Estimated from TEM) | RAW 264.7 | Ascites | 0 | Murine | 24 | MTS | 6.25 | 78.2 | NON-TOXIC | 4 | 4 | 4 | 3 | 3.75
40 | 24039004 | Ag | Sphere | Citrate | 20 | Manufacturer | TEM | 25 | Manufacturer | DLS | -43 | Manufacturer | Zeta-potential | 27.6 | Manufacturer | Other (Estimated from TEM) | RAW 264.7 | Ascites | 0 | Murine | 24 | MTS | 12.5 | 89.8 | NON-TOXIC | 4 | 4 | 4 | 3 | 3.75
40 | 24039004 | Ag | Sphere | Citrate | 20 | Manufacturer | TEM | 25 | Manufacturer | DLS | -43 | Manufacturer | Zeta-potential | 27.6 | Manufacturer | Other (Estimated from TEM) | RAW 264.7 | Ascites | 0 | Murine | 24 | MTS | 25 | 83.4 | NON-TOXIC | 4 | 4 | 4 | 3 | 3.75
40 | 24039004 | Ag | Sphere | Citrate | 20 | Manufacturer | TEM | 25 | Manufacturer | DLS | -43 | Manufacturer | Zeta-potential | 27.6 | Manufacturer | Other (Estimated from TEM) | RAW 264.7 | Ascites | 0 | Murine | 24 | MTS | 50 | 59.1 | NON-TOXIC | 4 | 4 | 4 | 3 | 3.75
40 | 24039004 | Ag | Sphere | Citrate | 108.5 | Reference | TEM | 130 | Manufacturer | DLS | -43 | Reference | Zeta-potential | 5.199757 | Reference | Other (Estimated from TEM) | BEAS-2B | Lung | 0 | Human | 24 | MTS | 0 | 100.2 | NON-TOXIC | 3 | 4 | 3 | 2 | 3
40 | 24039004 | Ag | Sphere | Citrate | 108.5 | Reference | TEM | 130 | Manufacturer | DLS | -43 | Reference | Zeta-potential | 5.199757 | Reference | Other (Estimated from TEM) | BEAS-2B | Lung | 0 | Human | 24 | MTS | 6.25 | 102.2 | NON-TOXIC | 3 | 4 | 3 | 2 | 3
40 | 24039004 | Ag | Sphere | Citrate | 108.5 | Reference | TEM | 130 | Manufacturer | DLS | -43 | Reference | Zeta-potential | 5.199757 | Reference | Other (Estimated from TEM) | BEAS-2B | Lung | 0 | Human | 24 | MTS | 12.5 | 92.5 | NON-TOXIC | 3 | 4 | 3 | 2 | 3
40 | 24039004 | Ag | Sphere | Citrate | 108.5 | Reference | TEM | 130 | Manufacturer | DLS | -43 | Reference | Zeta-potential | 5.199757 | Reference | Other (Estimated from TEM) | BEAS-2B | Lung | 0 | Human | 24 | MTS | 25 | 48.46 | TOXIC | 3 | 4 | 3 | 2 | 3
40 | 24039004 | Ag | Sphere | Citrate | 108.5 | Reference | TEM | 130 | Manufacturer | DLS | -43 | Reference | Zeta-potential | 5.199757 | Reference | Other (Estimated from TEM) | BEAS-2B | Lung | 0 | Human | 24 | MTS | 50 | 42.6 | TOXIC | 3 | 4 | 3 | 2 | 3
40 | 24039004 | Ag | Sphere | Citrate | 108.5 | Reference | TEM | 130 | Manufacturer | DLS | -43 | Reference | Zeta-potential | 5.199757 | Reference | Other (Estimated from TEM) | RAW 264.7 | Ascites | 0 | Murine | 24 | MTS | 0 | 100.8 | NON-TOXIC | 3 | 4 | 3 | 2 | 3
40 | 24039004 | Ag | Sphere | Citrate | 108.5 | Reference | TEM | 130 | Manufacturer | DLS | -43 | Reference | Zeta-potential | 5.199757 | Reference | Other (Estimated from TEM) | RAW 264.7 | Ascites | 0 | Murine | 24 | MTS | 6.25 | 76.5 | NON-TOXIC | 3 | 4 | 3 | 2 | 3
40 | 24039004 | Ag | Sphere | Citrate | 108.5 | Reference | TEM | 130 | Manufacturer | DLS | -43 | Reference | Zeta-potential | 5.199757 | Reference | Other (Estimated from TEM) | RAW 264.7 | Ascites | 0 | Murine | 24 | MTS | 12.5 | 87.5 | NON-TOXIC | 3 | 4 | 3 | 2 | 3
40 | 24039004 | Ag | Sphere | Citrate | 108.5 | Reference | TEM | 130 | Manufacturer | DLS | -43 | Reference | Zeta-potential | 5.199757 | Reference | Other (Estimated from TEM) | RAW 264.7 | Ascites | 0 | Murine | 24 | MTS | 25 | 68.5 | NON-TOXIC | 3 | 4 | 3 | 2 | 3
40 | 24039004 | Ag | Sphere | Citrate | 108.5 | Reference | TEM | 130 | Manufacturer | DLS | -43 | Reference | Zeta-potential | 5.199757 | Reference | Other (Estimated from TEM) | RAW 264.7 | Ascites | 0 | Murine | 24 | MTS | 50 | 55.1 | NON-TOXIC | 3 | 4 | 3 | 2 | 3
41 | 24150238 | Ag | Sphere | PLCL | 19.2 | Experiment | TEM | 27.4 | Experiment | DLS | -49.8 | Experiment | Zeta-potential | 26.5 | Manufacturer | Other (Estimated from TEM) | HEK | Skin | 0 | Human | 24 | Alamar Blue | 0 | 100.6 | NON-TOXIC | 5 | 5 | 5 | 3 | 4.5
41 | 24150238 | Ag | Sphere | PLCL | 19.2 | Experiment | TEM | 27.4 | Experiment | DLS | -49.8 | Experiment | Zeta-potential | 26.5 | Manufacturer | Other (Estimated from TEM) | HEK | Skin | 0 | Human | 24 | Alamar Blue | 0.39 | 109.4 | NON-TOXIC | 5 | 5 | 5 | 3 | 4.5
41 | 24150238 | Ag | Sphere | PLCL | 19.2 | Experiment | TEM | 27.4 | Experiment | DLS | -49.8 | Experiment | Zeta-potential | 26.5 | Manufacturer | Other (Estimated from TEM) | HEK | Skin | 0 | Human | 24 | Alamar Blue | 0.78 | 105.7 | NON-TOXIC | 5 | 5 | 5 | 3 | 4.5
41 | 24150238 | Ag | Sphere | PLCL | 19.2 | Experiment | TEM | 27.4 | Experiment | DLS | -49.8 | Experiment | Zeta-potential | 26.5 | Manufacturer | Other (Estimated from TEM) | HEK | Skin | 0 | Human | 24 | Alamar Blue | 1.56 | 104 | NON-TOXIC | 5 | 5 | 5 | 3 | 4.5
41 | 24150238 | Ag | Sphere | PLCL | 19.2 | Experiment | TEM | 27.4 | Experiment | DLS | -49.8 | Experiment | Zeta-potential | 26.5 | Manufacturer | Other (Estimated from TEM) | HEK | Skin | 0 | Human | 24 | Alamar Blue | 3.13 | 103 | NON-TOXIC | 5 | 5 | 5 | 3 | 4.5
41 | 24150238 | Ag | Sphere | PLCL | 19.2 | Experiment | TEM | 27.4 | Experiment | DLS | -49.8 | Experiment | Zeta-potential | 26.5 | Manufacturer | Other (Estimated from TEM) | HEK | Skin | 0 | Human | 24 | Alamar Blue | 6.25 | 103 | NON-TOXIC | 5 | 5 | 5 | 3 | 4.5
41 | 24150238 | Ag | Sphere | PLCL | 19.2 | Experiment | TEM | 27.4 | Experiment | DLS | -49.8 | Experiment | Zeta-potential | 26.5 | Manufacturer | Other (Estimated from TEM) | HEK | Skin | 0 | Human | 24 | Alamar Blue | 12.5 | 107.7 | NON-TOXIC | 5 | 5 | 5 | 3 | 4.5
41 | 24150238 | Ag | Sphere | PLCL | 19.2 | Experiment | TEM | 27.4 | Experiment | DLS | -49.8 | Experiment | Zeta-potential | 26.5 | Manufacturer | Other (Estimated from TEM) | HEK | Skin | 0 | Human | 24 | Alamar Blue | 25 | 99.2 | NON-TOXIC | 5 | 5 | 5 | 3 | 4.5
41 | 24150238 | Ag | Sphere | PLCL | 19.2 | Experiment | TEM | 27.4 | Experiment | DLS | -49.8 | Experiment | Zeta-potential | 26.5 | Manufacturer | Other (Estimated from TEM) | HEK | Skin | 0 | Human | 24 | Alamar Blue | 50 | 64.1 | NON-TOXIC | 5 | 5 | 5 | 3 | 4.5
41 | 24150238 | Ag | Sphere | PLCL | 19.2 | Experiment | TEM | 27.4 | Experiment | DLS | -49.8 | Experiment | Zeta-potential | 26.5 | Manufacturer | Other (Estimated from TEM) | HEK | Skin | 0 | Human | 24 | Alamar Blue | 100 | 4.8 | TOXIC | 5 | 5 | 5 | 3 | 4.5
42 | 24522958 | Ag | Sphere | Citrate | 20 | Manufacturer | TEM | 25 | Manufacturer | DLS | -43 | Manufacturer | Zeta-potential | 27.6 | Manufacturer | Other (Estimated from TEM) | HepG2 | Liver | 1 | Human | 24 | Alamar Blue | 0 | 100 | NON-TOXIC | 4 | 4 | 4 | 3 | 3.75
42 | 24522958 | Ag | Sphere | Citrate | 20 | Manufacturer | TEM | 25 | Manufacturer | DLS | -43 | Manufacturer | Zeta-potential | 27.6 | Manufacturer | Other (Estimated from TEM) | HepG2 | Liver | 1 | Human | 24 | Alamar Blue | 0.1 | 88.7805 | NON-TOXIC | 4 | 4 | 4 | 3 | 3.75
42 | 24522958 | Ag | Sphere | Citrate | 20 | Manufacturer | TEM | 25 | Manufacturer | DLS | -43 | Manufacturer | Zeta-potential | 27.6 | Manufacturer | Other (Estimated from TEM) | HepG2 | Liver | 1 | Human | 24 | Alamar Blue | 1 | 78.0488 | NON-TOXIC | 4 | 4 | 4 | 3 | 3.75
42 | 24522958 | Ag | Sphere | Citrate | 20 | Manufacturer | TEM | 25 | Manufacturer | DLS | -43 | Manufacturer | Zeta-potential | 27.6 | Manufacturer | Other (Estimated from TEM) | HepG2 | Liver | 1 | Human | 24 | Alamar Blue | 10 | 48.2927 | TOXIC | 4 | 4 | 4 | 3 | 3.75
42 | 24522958 | Ag | Sphere | Citrate | 20 | Manufacturer | TEM | 25 | Manufacturer | DLS | -43 | Manufacturer | Zeta-potential | 27.6 | Manufacturer | Other (Estimated from TEM) | HepG2 | Liver | 1 | Human | 24 | Alamar Blue | 20 | 26.3415 | TOXIC | 4 | 4 | 4 | 3 | 3.75
42 | 24522958 | Ag | Sphere | Citrate | 20 | Manufacturer | TEM | 25 | Manufacturer | DLS | -43 | Manufacturer | Zeta-potential | 27.6 | Manufacturer | Other (Estimated from TEM) | Caco-2 | Colon | 1 | Human | 24 | Alamar Blue | 0 | 100 | NON-TOXIC | 4 | 4 | 4 | 3 | 3.75
42 | 24522958 | Ag | Sphere | Citrate | 20 | Manufacturer | TEM | 25 | Manufacturer | DLS | -43 | Manufacturer | Zeta-potential | 27.6 | Manufacturer | Other (Estimated from TEM) | Caco-2 | Colon | 1 | Human | 24 | Alamar Blue | 0.1 | 90.877 | NON-TOXIC | 4 | 4 | 4 | 3 | 3.75
42 | 24522958 | Ag | Sphere | Citrate | 20 | Manufacturer | TEM | 25 | Manufacturer | DLS | -43 | Manufacturer | Zeta-potential | 27.6 | Manufacturer | Other (Estimated from TEM) | Caco-2 | Colon | 1 | Human | 24 | Alamar Blue | 1 | 82.0351 | NON-TOXIC | 4 | 4 | 4 | 3 | 3.75
42 | 24522958 | Ag | Sphere | Citrate | 20 | Manufacturer | TEM | 25 | Manufacturer | DLS | -43 | Manufacturer | Zeta-potential | 27.6 | Manufacturer | Other (Estimated from TEM) | Caco-2 | Colon | 1 | Human | 24 | Alamar Blue | 10 | 53.0526 | NON-TOXIC | 4 | 4 | 4 | 3 | 3.75
42 | 24522958 | Ag | Sphere | Citrate | 20 | Manufacturer | TEM | 25 | Manufacturer | DLS | -43 | Manufacturer | Zeta-potential | 27.6 | Manufacturer | Other (Estimated from TEM) | Caco-2 | Colon | 1 | Human | 24 | Alamar Blue | 20 | 32.9123 | TOXIC | 4 | 4 | 4 | 3 | 3.75
43 | 24529161 | Ag | Sphere | Citrate | 10 | Manufacturer | TEM | 14 | Manufacturer | DLS | -31 | Manufacturer | Zeta-potential | 53.7 | Manufacturer | Other (Estimated from TEM) | BEAS-2B | Lung | 0 | Human | 24 | Alamar Blue | 5 | 107.9 | NON-TOXIC | 4 | 4 | 4 | 3 | 3.75
43 | 24529161 | Ag | Sphere | Citrate | 10 | Manufacturer | TEM | 14 | Manufacturer | DLS | -31 | Manufacturer | Zeta-potential | 53.7 | Manufacturer | Other (Estimated from TEM) | BEAS-2B | Lung | 0 | Human | 24 | Alamar Blue | 10 | 101.6 | NON-TOXIC | 4 | 4 | 4 | 3 | 3.75
43 | 24529161 | Ag | Sphere | Citrate | 10 | Manufacturer | TEM | 14 | Manufacturer | DLS | -31 | Manufacturer | Zeta-potential | 53.7 | Manufacturer | Other (Estimated from TEM) | BEAS-2B | Lung | 0 | Human | 24 | Alamar Blue | 20 | 95.7 | NON-TOXIC | 4 | 4 | 4 | 3 | 3.75
43 | 24529161 | Ag | Sphere | Citrate | 10 | Manufacturer | TEM | 14 | Manufacturer | DLS | -31 | Manufacturer | Zeta-potential | 53.7 | Manufacturer | Other (Estimated from TEM) | BEAS-2B | Lung | 0 | Human | 24 | Alamar Blue | 50 | 80.8 | NON-TOXIC | 4 | 4 | 4 | 3 | 3.75
43 | 24529161 | Ag | Sphere | Citrate | 10 | Manufacturer | TEM | 14 | Manufacturer | DLS | -31 | Manufacturer | Zeta-potential | 53.7 | Manufacturer | Other (Estimated from TEM) | BEAS-2B | Lung | 0 | Human | 4 | Alamar Blue | 5 | 98.9 | NON-TOXIC | 4 | 4 | 4 | 3 | 3.75
43 | 24529161 | Ag | Sphere | Citrate | 10 | Manufacturer | TEM | 14 | Manufacturer | DLS | -31 | Manufacturer | Zeta-potential | 53.7 | Manufacturer | Other (Estimated from TEM) | BEAS-2B | Lung | 0 | Human | 4 | Alamar Blue | 10 | 96.6 | NON-TOXIC | 4 | 4 | 4 | 3 | 3.75
43 | 24529161 | Ag | Sphere | Citrate | 10 | Manufacturer | TEM | 14 | Manufacturer | DLS | -31 | Manufacturer | Zeta-potential | 53.7 | Manufacturer | Other (Estimated from TEM) | BEAS-2B | Lung | 0 | Human | 4 | Alamar Blue | 20 | 92.1 | NON-TOXIC | 4 | 4 | 4 | 3 | 3.75
43 | 24529161 | Ag | Sphere | Citrate | 10 | Manufacturer | TEM | 14 | Manufacturer | DLS | -31 | Manufacturer | Zeta-potential | 53.7 | Manufacturer | Other (Estimated from TEM) | BEAS-2B | Lung | 0 | Human | 4 | Alamar Blue | 50 | 81.3 | NON-TOXIC | 4 | 4 | 4 | 3 | 3.75
43 | 24529161 | Ag | Sphere | Citrate | 10 | Manufacturer | TEM | 14 | Manufacturer | DLS | -31 | Manufacturer | Zeta-potential | 53.7 | Manufacturer | Other (Estimated from TEM) | BEAS-2B | Lung | 0 | Human | 24 | LDH | 5 | 107 | NON-TOXIC | 4 | 4 | 4 | 3 | 3.75
43 | 24529161 | Ag | Sphere | Citrate | 10 | Manufacturer | TEM | 14 | Manufacturer | DLS | -31 | Manufacturer | Zeta-potential | 53.7 | Manufacturer | Other (Estimated from TEM) | BEAS-2B | Lung | 0 | Human | 24 | LDH | 10 | 91.2 | NON-TOXIC | 4 | 4 | 4 | 3 | 3.75
43 | 24529161 | Ag | Sphere | Citrate | 10 | Manufacturer | TEM | 14 | Manufacturer | DLS | -31 | Manufacturer | Zeta-potential | 53.7 | Manufacturer | Other (Estimated from TEM) | BEAS-2B | Lung | 0 | Human | 24 | LDH | 20 | 94.4 | NON-TOXIC | 4 | 4 | 4 | 3 | 3.75
43 | 24529161 | Ag | Sphere | Citrate | 10 | Manufacturer | TEM | 14 | Manufacturer | DLS | -31 | Manufacturer | Zeta-potential | 53.7 | Manufacturer | Other (Estimated from TEM) | BEAS-2B | Lung | 0 | Human | 24 | LDH | 50 | 80.4 | NON-TOXIC | 4 | 4 | 4 | 3 | 3.75
43 | 24529161 | Ag | Sphere | Citrate | 10 | Manufacturer | TEM | 14 | Manufacturer | DLS | -31 | Manufacturer | Zeta-potential | 53.7 | Manufacturer | Other (Estimated from TEM) | BEAS-2B | Lung | 0 | Human | 4 | LDH | 5 | 87.2 | NON-TOXIC | 4 | 4 | 4 | 3 | 3.75
43 | 24529161 | Ag | Sphere | Citrate | 10 | Manufacturer | TEM | 14 | Manufacturer | DLS | -31 | Manufacturer | Zeta-potential | 53.7 | Manufacturer | Other (Estimated from TEM) | BEAS-2B | Lung | 0 | Human | 4 | LDH | 10 | 96.2 | NON-TOXIC | 4 | 4 | 4 | 3 | 3.75
43 | 24529161 | Ag | Sphere | Citrate | 10 | Manufacturer | TEM | 14 | Manufacturer | DLS | -31 | Manufacturer | Zeta-potential | 53.7 | Manufacturer | Other (Estimated from TEM) | BEAS-2B | Lung | 0 | Human | 4 | LDH | 20 | 93.9 | NON-TOXIC | 4 | 4 | 4 | 3 | 3.75
43 | 24529161 | Ag | Sphere | Citrate | 10 | Manufacturer | TEM | 14 | Manufacturer | DLS | -31 | Manufacturer | Zeta-potential | 53.7 | Manufacturer | Other (Estimated from TEM) | BEAS-2B | Lung | 0 | Human | 4 | LDH | 50 | 88.1 | NON-TOXIC | 4 | 4 | 4 | 3 | 3.75
43 | 24529161 | Ag | Sphere | PVP | 10 | Manufacturer | TEM | 19 | Manufacturer | DLS | -26 | Manufacturer | Zeta-potential | 53.5 | Manufacturer | Other (Estimated from TEM) | BEAS-2B | Lung | 0 | Human | 24 | Alamar Blue | 5 | 97.8 | NON-TOXIC | 4 | 4 | 4 | 3 | 3.75
43 | 24529161 | Ag | Sphere | PVP | 10 | Manufacturer | TEM | 19 | Manufacturer | DLS | -26 | Manufacturer | Zeta-potential | 53.5 | Manufacturer | Other (Estimated from TEM) | BEAS-2B | Lung | 0 | Human | 24 | Alamar Blue | 10 | 98.2 | NON-TOXIC | 4 | 4 | 4 | 3 | 3.75
43 | 24529161 | Ag | Sphere | PVP | 10 | Manufacturer | TEM | 19 | Manufacturer | DLS | -26 | Manufacturer | Zeta-potential | 53.5 | Manufacturer | Other (Estimated from TEM) | BEAS-2B | Lung | 0 | Human | 24 | Alamar Blue | 20 | 80.1 | NON-TOXIC | 4 | 4 | 4 | 3 | 3.75
43 | 24529161 | Ag | Sphere | PVP | 10 | Manufacturer | TEM | 19 | Manufacturer | DLS | -26 | Manufacturer | Zeta-potential | 53.5 | Manufacturer | Other (Estimated from TEM) | BEAS-2B | Lung | 0 | Human | 24 | Alamar Blue | 50 | 18.8 | TOXIC | 4 | 4 | 4 | 3 | 3.75
43 | 24529161 | Ag | Sphere | PVP | 10 | Manufacturer | TEM | 19 | Manufacturer | DLS | -26 | Manufacturer | Zeta-potential | 53.5 | Manufacturer | Other (Estimated from TEM) | BEAS-2B | Lung | 0 | Human | 4 | Alamar Blue | 5 | 91.9 | NON-TOXIC | 4 | 4 | 4 | 3 | 3.75
43 | 24529161 | Ag | Sphere | PVP | 10 | Manufacturer | TEM | 19 | Manufacturer | DLS | -26 | Manufacturer | Zeta-potential | 53.5 | Manufacturer | Other (Estimated from TEM) | BEAS-2B | Lung | 0 | Human | 4 | Alamar Blue | 10 | 91.9 | NON-TOXIC | 4 | 4 | 4 | 3 | 3.75
43 | 24529161 | Ag | Sphere | PVP | 10 | Manufacturer | TEM | 19 | Manufacturer | DLS | -26 | Manufacturer | Zeta-potential | 53.5 | Manufacturer | Other (Estimated from TEM) | BEAS-2B | Lung | 0 | Human | 4 | Alamar Blue | 20 | 73.8 | NON-TOXIC | 4 | 4 | 4 | 3 | 3.75
43 | 24529161 | Ag | Sphere | PVP | 10 | Manufacturer | TEM | 19 | Manufacturer | DLS | -26 | Manufacturer | Zeta-potential | 53.5 | Manufacturer | Other (Estimated from TEM) | BEAS-2B | Lung | 0 | Human | 4 | Alamar Blue | 50 | 4.8 | TOXIC | 4 | 4 | 4 | 3 | 3.75
43 | 24529161 | Ag | Sphere | PVP | 10 | Manufacturer | TEM | 19 | Manufacturer | DLS | -26 | Manufacturer | Zeta-potential | 53.5 | Manufacturer | Other (Estimated from TEM) | BEAS-2B | Lung | 0 | Human | 24 | LDH | 5 | 97.1 | NON-TOXIC | 4 | 4 | 4 | 3 | 3.75
43 | 24529161 | Ag | Sphere | PVP | 10 | Manufacturer | TEM | 19 | Manufacturer | DLS | -26 | Manufacturer | Zeta-potential | 53.5 | Manufacturer | Other (Estimated from TEM) | BEAS-2B | Lung | 0 | Human | 24 | LDH | 10 | 99.3 | NON-TOXIC | 4 | 4 | 4 | 3 | 3.75
43 | 24529161 | Ag | Sphere | PVP | 10 | Manufacturer | TEM | 19 | Manufacturer | DLS | -26 | Manufacturer | Zeta-potential | 53.5 | Manufacturer | Other (Estimated from TEM) | BEAS-2B | Lung | 0 | Human | 24 | LDH | 20 | 100.1 | NON-TOXIC | 4 | 4 | 4 | 3 | 3.75
43 | 24529161 | Ag | Sphere | PVP | 10 | Manufacturer | TEM | 19 | Manufacturer | DLS | -26 | Manufacturer | Zeta-potential | 53.5 | Manufacturer | Other (Estimated from TEM) | BEAS-2B | Lung | 0 | Human | 24 | LDH | 50 | 84.6 | NON-TOXIC | 4 | 4 | 4 | 3 | 3.75
43 | 24529161 | Ag | Sphere | PVP | 10 | Manufacturer | TEM | 19 | Manufacturer | DLS | -26 | Manufacturer | Zeta-potential | 53.5 | Manufacturer | Other (Estimated from TEM) | BEAS-2B | Lung | 0 | Human | 4 | LDH | 5 | 95.6 | NON-TOXIC | 4 | 4 | 4 | 3 | 3.75
43 | 24529161 | Ag | Sphere | PVP | 10 | Manufacturer | TEM | 19 | Manufacturer | DLS | -26 | Manufacturer | Zeta-potential | 53.5 | Manufacturer | Other (Estimated from TEM) | BEAS-2B | Lung | 0 | Human | 4 | LDH | 10 | 97.8 | NON-TOXIC | 4 | 4 | 4 | 3 | 3.75
43 | 24529161 | Ag | Sphere | PVP | 10 | Manufacturer | TEM | 19 | Manufacturer | DLS | -26 | Manufacturer | Zeta-potential | 53.5 | Manufacturer | Other (Estimated from TEM) | BEAS-2B | Lung | 0 | Human | 4 | LDH | 20 | 100.1 | NON-TOXIC | 4 | 4 | 4 | 3 | 3.75
43 | 24529161 | Ag | Sphere | PVP | 10 | Manufacturer | TEM | 19 | Manufacturer | DLS | -26 | Manufacturer | Zeta-potential | 53.5 | Manufacturer | Other (Estimated from TEM) | BEAS-2B | Lung | 0 | Human | 4 | LDH | 50 | 92.3 | NON-TOXIC | 4 | 4 | 4 | 3 | 3.75
43 | 24529161 | Ag | Sphere | Citrate | 40 | Manufacturer | TEM | 40 | Manufacturer | DLS | -49 | Manufacturer | Zeta-potential | 14.2 | Manufacturer | Other (Estimated from TEM) | BEAS-2B | Lung | 0 | Human | 24 | Alamar Blue | 5 | 105.1 | NON-TOXIC | 4 | 4 | 4 | 3 | 3.75
43 | 24529161 | Ag | Sphere | Citrate | 40 | Manufacturer | TEM | 40 | Manufacturer | DLS | -49 | Manufacturer | Zeta-potential | 14.2 | Manufacturer | Other (Estimated from TEM) | BEAS-2B | Lung | 0 | Human | 24 | Alamar Blue | 10 | 108.8 | NON-TOXIC | 4 | 4 | 4 | 3 | 3.75
43 | 24529161 | Ag | Sphere | Citrate | 40 | Manufacturer | TEM | 40 | Manufacturer | DLS | -49 | Manufacturer | Zeta-potential | 14.2 | Manufacturer | Other (Estimated from TEM) | BEAS-2B | Lung | 0 | Human | 24 | Alamar Blue | 20 | 110.7 | NON-TOXIC | 4 | 4 | 4 | 3 | 3.75
43 | 24529161 | Ag | Sphere | Citrate | 40 | Manufacturer | TEM | 40 | Manufacturer | DLS | -49 | Manufacturer | Zeta-potential | 14.2 | Manufacturer | Other (Estimated from TEM) | BEAS-2B | Lung | 0 | Human | 24 | Alamar Blue | 50 | 110.2 | NON-TOXIC | 4 | 4 | 4 | 3 | 3.75
43 | 24529161 | Ag | Sphere | Citrate | 40 | Manufacturer | TEM | 40 | Manufacturer | DLS | -49 | Manufacturer | Zeta-potential | 14.2 | Manufacturer | Other (Estimated from TEM) | BEAS-2B | Lung | 0 | Human | 4 | Alamar Blue | 5 | 103.7 | NON-TOXIC | 4 | 4 | 4 | 3 | 3.75
43 | 24529161 | Ag | Sphere | Citrate | 40 | Manufacturer | TEM | 40 | Manufacturer | DLS | -49 | Manufacturer | Zeta-potential | 14.2 | Manufacturer | Other (Estimated from TEM) | BEAS-2B | Lung | 0 | Human | 4 | Alamar Blue | 10 | 106.5 | NON-TOXIC | 4 | 4 | 4 | 3 | 3.75
43 | 24529161 | Ag | Sphere | Citrate | 40 | Manufacturer | TEM | 40 | Manufacturer | DLS | -49 | Manufacturer | Zeta-potential | 14.2 | Manufacturer | Other (Estimated from TEM) | BEAS-2B | Lung | 0 | Human | 4 | Alamar Blue | 20 | 107 | NON-TOXIC | 4 | 4 | 4 | 3 | 3.75
43 | 24529161 | Ag | Sphere | Citrate | 40 | Manufacturer | TEM | 40 | Manufacturer | DLS | -49 | Manufacturer | Zeta-potential | 14.2 | Manufacturer | Other (Estimated from TEM) | BEAS-2B | Lung | 0 | Human | 4 | Alamar Blue | 50 | 100.5 | NON-TOXIC | 4 | 4 | 4 | 3 | 3.75
43 | 24529161 | Ag | Sphere | Citrate | 40 | Manufacturer | TEM | 40 | Manufacturer | DLS | -49 | Manufacturer | Zeta-potential | 14.2 | Manufacturer | Other (Estimated from TEM) | BEAS-2B | Lung | 0 | Human | 24 | LDH | 5 | 97.2 | NON-TOXIC | 4 | 4 | 4 | 3 | 3.75
43 | 24529161 | Ag | Sphere | Citrate | 40 | Manufacturer | TEM | 40 | Manufacturer | DLS | -49 | Manufacturer | Zeta-potential | 14.2 | Manufacturer | Other (Estimated from TEM) | BEAS-2B | Lung | 0 | Human | 24 | LDH | 10 | 98.6 | NON-TOXIC | 4 | 4 | 4 | 3 | 3.75
43 | 24529161 | Ag | Sphere | Citrate | 40 | Manufacturer | TEM | 40 | Manufacturer | DLS | -49 | Manufacturer | Zeta-potential | 14.2 | Manufacturer | Other (Estimated from TEM) | BEAS-2B | Lung | 0 | Human | 24 | LDH | 20 | 92.6 | NON-TOXIC | 4 | 4 | 4 | 3 | 3.75
43 | 24529161 | Ag | Sphere | Citrate | 40 | Manufacturer | TEM | 40 | Manufacturer | DLS | -49 | Manufacturer | Zeta-potential | 14.2 | Manufacturer | Other (Estimated from TEM) | BEAS-2B | Lung | 0 | Human | 24 | LDH | 50 | 94 | NON-TOXIC | 4 | 4 | 4 | 3 | 3.75
43 | 24529161 | Ag | Sphere | Citrate | 40 | Manufacturer | TEM | 40 | Manufacturer | DLS | -49 | Manufacturer | Zeta-potential | 14.2 | Manufacturer | Other (Estimated from TEM) | BEAS-2B | Lung | 0 | Human | 4 | LDH | 0 | 101.4 | NON-TOXIC | 4 | 4 | 4 | 3 | 3.75
43 | 24529161 | Ag | Sphere | Citrate | 40 | Manufacturer | TEM | 40 | Manufacturer | DLS | -49 | Manufacturer | Zeta-potential | 14.2 | Manufacturer | Other (Estimated from TEM) | BEAS-2B | Lung | 0 | Human | 4 | LDH | 10 | 99.5 | NON-TOXIC | 4 | 4 | 4 | 3 | 3.75
43 | 24529161 | Ag | Sphere | Citrate | 40 | Manufacturer | TEM | 40 | Manufacturer | DLS | -49 | Manufacturer | Zeta-potential | 14.2 | Manufacturer | Other (Estimated from TEM) | BEAS-2B | Lung | 0 | Human | 4 | LDH | 20 | 100 | NON-TOXIC | 4 | 4 | 4 | 3 | 3.75
43 | 24529161 | Ag | Sphere | Citrate | 40 | Manufacturer | TEM | 40 | Manufacturer | DLS | -49 | Manufacturer | Zeta-potential | 14.2 | Manufacturer | Other (Estimated from TEM) | BEAS-2B | Lung | 0 | Human | 4 | LDH | 50 | 94.4 | NON-TOXIC | 4 | 4 | 4 | 3 | 3.75
43 | 24529161 | Ag | Sphere | Citrate | 75 | Manufacturer | TEM | 84.1 | Manufacturer | DLS | -39.3 | Manufacturer | Zeta-potential | 7.5 | Manufacturer | Other (Estimated from TEM) | BEAS-2B | Lung | 0 | Human | 24 | Alamar Blue | 5 | 101.5 | NON-TOXIC | 4 | 4 | 4 | 3 | 3.75
43 | 24529161 | Ag | Sphere | Citrate | 75 | Manufacturer | TEM | 84.1 | Manufacturer | DLS | -39.3 | Manufacturer | Zeta-potential | 7.5 | Manufacturer | Other (Estimated from TEM) | BEAS-2B | Lung | 0 | Human | 24 | Alamar Blue | 10 | 101.1 | NON-TOXIC | 4 | 4 | 4 | 3 | 3.75
43 | 24529161 | Ag | Sphere | Citrate | 75 | Manufacturer | TEM | 84.1 | Manufacturer | DLS | -39.3 | Manufacturer | Zeta-potential | 7.5 | Manufacturer | Other (Estimated from TEM) | BEAS-2B | Lung | 0 | Human | 24 | Alamar Blue | 20 | 100.7 | NON-TOXIC | 4 | 4 | 4 | 3 | 3.75
43 | 24529161 | Ag | Sphere | Citrate | 75 | Manufacturer | TEM | 84.1 | Manufacturer | DLS | -39.3 | Manufacturer | Zeta-potential | 7.5 | Manufacturer | Other (Estimated from TEM) | BEAS-2B | Lung | 0 | Human | 24 | Alamar Blue | 50 | 87.2 | NON-TOXIC | 4 | 4 | 4 | 3 | 3.75
43 | 24529161 | Ag | Sphere | Citrate | 75 | Manufacturer | TEM | 84.1 | Manufacturer | DLS | -39.3 | Manufacturer | Zeta-potential | 7.5 | Manufacturer | Other (Estimated from TEM) | BEAS-2B | Lung | 0 | Human | 4 | Alamar Blue | 5 | 99.9 | NON-TOXIC | 4 | 4 | 4 | 3 | 3.75
43 | 24529161 | Ag | Sphere | Citrate | 75 | Manufacturer | TEM | 84.1 | Manufacturer | DLS | -39.3 | Manufacturer | Zeta-potential | 7.5 | Manufacturer | Other (Estimated from TEM) | BEAS-2B | Lung | 0 | Human | 4 | Alamar Blue | 10 | 100.3 | NON-TOXIC | 4 | 4 | 4 | 3 | 3.75
43 | 24529161 | Ag | Sphere | Citrate | 75 | Manufacturer | TEM | 84.1 | Manufacturer | DLS | -39.3 | Manufacturer | Zeta-potential | 7.5 | Manufacturer | Other (Estimated from TEM) | BEAS-2B | Lung | 0 | Human | 4 | Alamar Blue | 20 | 99.5 | NON-TOXIC | 4 | 4 | 4 | 3 | 3.75
43 | 24529161 | Ag | Sphere | Citrate | 75 | Manufacturer | TEM | 84.1 | Manufacturer | DLS | -39.3 | Manufacturer | Zeta-potential | 7.5 | Manufacturer | Other (Estimated from TEM) | BEAS-2B | Lung | 0 | Human | 4 | Alamar Blue | 50 | 76.4 | NON-TOXIC | 4 | 4 | 4 | 3 | 3.75
43 | 24529161 | Ag | Sphere | Citrate | 75 | Manufacturer | TEM | 84.1 | Manufacturer | DLS | -39.3 | Manufacturer | Zeta-potential | 7.5 | Manufacturer | Other (Estimated from TEM) | BEAS-2B | Lung | 0 | Human | 24 | LDH | 5 | 97.6 | NON-TOXIC | 4 | 4 | 4 | 3 | 3.75
43 | 24529161 | Ag | Sphere | Citrate | 75 | Manufacturer | TEM | 84.1 | Manufacturer | DLS | -39.3 | Manufacturer | Zeta-potential | 7.5 | Manufacturer | Other (Estimated from TEM) | BEAS-2B | Lung | 0 | Human | 24 | LDH | 10 | 97.6 | NON-TOXIC | 4 | 4 | 4 | 3 | 3.75
43 | 24529161 | Ag | Sphere | Citrate | 75 | Manufacturer | TEM | 84.1 | Manufacturer | DLS | -39.3 | Manufacturer | Zeta-potential | 7.5 | Manufacturer | Other (Estimated from TEM) | BEAS-2B | Lung | 0 | Human | 24 | LDH | 20 | 97.6 | NON-TOXIC | 4 | 4 | 4 | 3 | 3.75
43 | 24529161 | Ag | Sphere | Citrate | 75 | Manufacturer | TEM | 84.1 | Manufacturer | DLS | -39.3 | Manufacturer | Zeta-potential | 7.5 | Manufacturer | Other (Estimated from TEM) | BEAS-2B | Lung | 0 | Human | 24 | LDH | 50 | 98 | NON-TOXIC | 4 | 4 | 4 | 3 | 3.75
43 | 24529161 | Ag | Sphere | Citrate | 75 | Manufacturer | TEM | 84.1 | Manufacturer | DLS | -39.3 | Manufacturer | Zeta-potential | 7.5 | Manufacturer | Other (Estimated from TEM) | BEAS-2B | Lung | 0 | Human | 4 | LDH | 5 | 98.8 | NON-TOXIC | 4 | 4 | 4 | 3 | 3.75
43 | 24529161 | Ag | Sphere | Citrate | 75 | Manufacturer | TEM | 84.1 | Manufacturer | DLS | -39.3 | Manufacturer | Zeta-potential | 7.5 | Manufacturer | Other (Estimated from TEM) | BEAS-2B | Lung | 0 | Human | 4 | LDH | 10 | 98.4 | NON-TOXIC | 4 | 4 | 4 | 3 | 3.75
43 | 24529161 | Ag | Sphere | Citrate | 75 | Manufacturer | TEM | 84.1 | Manufacturer | DLS | -39.3 | Manufacturer | Zeta-potential | 7.5 | Manufacturer | Other (Estimated from TEM) | BEAS-2B | Lung | 0 | Human | 4 | LDH | 20 | 98 | NON-TOXIC | 4 | 4 | 4 | 3 | 3.75
43 | 24529161 | Ag | Sphere | Citrate | 75 | Manufacturer | TEM | 84.1 | Manufacturer | DLS | -39.3 | Manufacturer | Zeta-potential | 7.5 | Manufacturer | Other (Estimated from TEM) | BEAS-2B | Lung | 0 | Human | 4 | LDH | 50 | 95.7 | NON-TOXIC | 4 | 4 | 4 | 3 | 3.75
44 | 24610750 | Ag | Sphere | Citrate | 10 | Manufacturer | TEM | 14 | Manufacturer | DLS | -31 | Manufacturer | Zeta-potential | 53.7 | Manufacturer | Other (Estimated from TEM) | Lymphocyte | Blood | 0 | Human | 24 | CBMN | 0 | 100 | NON-TOXIC | 4 | 4 | 4 | 3 | 3.75
44 | 24610750 | Ag | Sphere | Citrate | 10 | Manufacturer | TEM | 14 | Manufacturer | DLS | -31 | Manufacturer | Zeta-potential | 53.7 | Manufacturer | Other (Estimated from TEM) | Lymphocyte | Blood | 0 | Human | 24 | CBMN | 0.1 | 98.4692 | NON-TOXIC | 4 | 4 | 4 | 3 | 3.75
44 | 24610750 | Ag | Sphere | Citrate | 10 | Manufacturer | TEM | 14 | Manufacturer | DLS | -31 | Manufacturer | Zeta-potential | 53.7 | Manufacturer | Other (Estimated from TEM) | Lymphocyte | Blood | 0 | Human | 24 | CBMN | 1 | 96.5209 | NON-TOXIC | 4 | 4 | 4 | 3 | 3.75
44 | 24610750 | Ag | Sphere | Citrate | 10 | Manufacturer | TEM | 14 | Manufacturer | DLS | -31 | Manufacturer | Zeta-potential | 53.7 | Manufacturer | Other (Estimated from TEM) | Lymphocyte | Blood | 0 | Human | 24 | CBMN | 10 | 95.2684 | NON-TOXIC | 4 | 4 | 4 | 3 | 3.75
44 | 24610750 | Ag | Sphere | Citrate | 10 | Manufacturer | TEM | 14 | Manufacturer | DLS | -31 | Manufacturer | Zeta-potential | 53.7 | Manufacturer | Other (Estimated from TEM) | Lymphocyte | Blood | 0 | Human | 24 | CBMN | 50 | 73.002 | NON-TOXIC | 4 | 4 | 4 | 3 | 3.75
44 | 24610750 | Ag | Sphere | Citrate | 10 | Manufacturer | TEM | 14 | Manufacturer | DLS | -31 | Manufacturer | Zeta-potential | 53.7 | Manufacturer | Other (Estimated from TEM) | Lymphocyte | Blood | 0 | Human | 48 | CBMN | 0 | 100 | NON-TOXIC | 4 | 4 | 4 | 3 | 3.75
44 | 24610750 | Ag | Sphere | Citrate | 10 | Manufacturer | TEM | 14 | Manufacturer | DLS | -31 | Manufacturer | Zeta-potential | 53.7 | Manufacturer | Other (Estimated from TEM) | Lymphocyte | Blood | 0 | Human | 48 | CBMN | 0.1 | 96.3889 | NON-TOXIC | 4 | 4 | 4 | 3 | 3.75
44 | 24610750 | Ag | Sphere | Citrate | 10 | Manufacturer | TEM | 14 | Manufacturer | DLS | -31 | Manufacturer | Zeta-potential | 53.7 | Manufacturer | Other (Estimated from TEM) | Lymphocyte | Blood | 0 | Human | 48 | CBMN | 1 | 93.4722 | NON-TOXIC | 4 | 4 | 4 | 3 | 3.75
44 | 24610750 | Ag | Sphere | Citrate | 10 | Manufacturer | TEM | 14 | Manufacturer | DLS | -31 | Manufacturer | Zeta-potential | 53.7 | Manufacturer | Other (Estimated from TEM) | Lymphocyte | Blood | 0 | Human | 48 | CBMN | 10 | 91.3889 | NON-TOXIC | 4 | 4 | 4 | 3 | 3.75
44 | 24610750 | Ag | Sphere | Citrate | 10 | Manufacturer | TEM | 14 | Manufacturer | DLS | -31 | Manufacturer | Zeta-potential | 53.7 | Manufacturer | Other (Estimated from TEM) | Lymphocyte | Blood | 0 | Human | 48 | CBMN | 50 | 69.0278 | NON-TOXIC | 4 | 4 | 4 | 3 | 3.75
44 | 24610750 | Ag | Sphere | Citrate | 10 | Manufacturer | TEM | 14 | Manufacturer | DLS | -31 | Manufacturer | Zeta-potential | 53.7 | Manufacturer | Other (Estimated from TEM) | Lymphocyte | Blood | 0 | Human | 72 | CBMN | 0 | 100 | NON-TOXIC | 4 | 4 | 4 | 3 | 3.75
44 | 24610750 | Ag | Sphere | Citrate | 10 | Manufacturer | TEM | 14 | Manufacturer | DLS | -31 | Manufacturer | Zeta-potential | 53.7 | Manufacturer | Other (Estimated from TEM) | Lymphocyte | Blood | 0 | Human | 72 | CBMN | 0.1 | 98.04 | NON-TOXIC | 4 | 4 | 4 | 3 | 3.75
44 | 24610750 | Ag | Sphere | Citrate | 10 | Manufacturer | TEM | 14 | Manufacturer | DLS | -31 | Manufacturer | Zeta-potential | 53.7 | Manufacturer | Other (Estimated from TEM) | Lymphocyte | Blood | 0 | Human | 72 | CBMN | 1 | 91.18 | NON-TOXIC | 4 | 4 | 4 | 3 | 3.75
44 | 24610750 | Ag | Sphere | Citrate | 10 | Manufacturer | TEM | 14 | Manufacturer | DLS | -31 | Manufacturer | Zeta-potential | 53.7 | Manufacturer | Other (Estimated from TEM) | Lymphocyte | Blood | 0 | Human | 72 | CBMN | 10 | 84.88 | NON-TOXIC | 4 | 4 | 4 | 3 | 3.75
44 | 24610750 | Ag | Sphere | Citrate | 10 | Manufacturer | TEM | 14 | Manufacturer | DLS | -31 | Manufacturer | Zeta-potential | 53.7 | Manufacturer | Other (Estimated from TEM) | Lymphocyte | Blood | 0 | Human | 72 | CBMN | 50 | 59.68 | NON-TOXIC | 4 | 4 | 4 | 3 | 3.75
45 | 24758926 | Ag | Sphere | Citrate | 20 | Manufacturer | TEM | 25 | Manufacturer | DLS | -43 | Manufacturer | Zeta-potential | 27.6 | Manufacturer | Other (Estimated from TEM) | THP-1 | Blood | 0 | Human | 24 | MTS | 0 | 100 | NON-TOXIC | 4 | 4 | 4 | 3 | 3.75
45 | 24758926 | Ag | Sphere | Citrate | 20 | Manufacturer | TEM | 25 | Manufacturer | DLS | -43 | Manufacturer | Zeta-potential | 27.6 | Manufacturer | Other (Estimated from TEM) | THP-1 | Blood | 0 | Human | 24 | MTS | 6.25 | 105.5 | NON-TOXIC | 4 | 4 | 4 | 3 | 3.75
45 | 24758926 | Ag | Sphere | Citrate | 20 | Manufacturer | TEM | 25 | Manufacturer | DLS | -43 | Manufacturer | Zeta-potential | 27.6 | Manufacturer | Other (Estimated from TEM) | THP-1 | Blood | 0 | Human | 24 | MTS | 12.5 | 96.1 | NON-TOXIC | 4 | 4 | 4 | 3 | 3.75
45 | 24758926 | Ag | Sphere | Citrate | 20 | Manufacturer | TEM | 25 | Manufacturer | DLS | -43 | Manufacturer | Zeta-potential | 27.6 | Manufacturer | Other (Estimated from TEM) | THP-1 | Blood | 0 | Human | 24 | MTS | 25 | 74.4 | NON-TOXIC | 4 | 4 | 4 | 3 | 3.75
45 | 24758926 | Ag | Sphere | Citrate | 20 | Manufacturer | TEM | 25 | Manufacturer | DLS | -43 | Manufacturer | Zeta-potential | 27.6 | Manufacturer | Other (Estimated from TEM) | THP-1 | Blood | 0 | Human | 24 | MTS | 50 | 61.4 | NON-TOXIC | 4 | 4 | 4 | 3 | 3.75
45 | 24758926 | Ag | Sphere | Citrate | 20 | Manufacturer | TEM | 25 | Manufacturer | DLS | -43 | Manufacturer | Zeta-potential | 27.6 | Manufacturer | Other (Estimated from TEM) | C57BL/6 AM | Lung | 0 | Murine | 24 | MTS | 0 | 99.7 | NON-TOXIC | 4 | 4 | 4 | 3 | 3.75
45 | 24758926 | Ag | Sphere | Citrate | 20 | Manufacturer | TEM | 25 | Manufacturer | DLS | -43 | Manufacturer | Zeta-potential | 27.6 | Manufacturer | Other (Estimated from TEM) | C57BL/6 AM | Lung | 0 | Murine | 24 | MTS | 6.25 | 109.8 | NON-TOXIC | 4 | 4 | 4 | 3 | 3.75
45 | 24758926 | Ag | Sphere | Citrate | 20 | Manufacturer | TEM | 25 | Manufacturer | DLS | -43 | Manufacturer | Zeta-potential | 27.6 | Manufacturer | Other (Estimated from TEM) | C57BL/6 AM | Lung | 0 | Murine | 24 | MTS | 12.5 | 91 | NON-TOXIC | 4 | 4 | 4 | 3 | 3.75
45 | 24758926 | Ag | Sphere | Citrate | 20 | Manufacturer | TEM | 25 | Manufacturer | DLS | -43 | Manufacturer | Zeta-potential | 27.6 | Manufacturer | Other (Estimated from TEM) | C57BL/6 AM | Lung | 0 | Murine | 24 | MTS | 25 | 78 | NON-TOXIC | 4 | 4 | 4 | 3 | 3.75
45 | 24758926 | Ag | Sphere | Citrate | 20 | Manufacturer | TEM | 25 | Manufacturer | DLS | -43 | Manufacturer | Zeta-potential | 27.6 | Manufacturer | Other (Estimated from TEM) | C57BL/6 AM | Lung | 0 | Murine | 24 | MTS | 50 | 67.9 | NON-TOXIC | 4 | 4 | 4 | 3 | 3.75
45 | 24758926 | Ag | Sphere | Citrate | 20 | Manufacturer | TEM | 25 | Manufacturer | DLS | -43 | Manufacturer | Zeta-potential | 27.6 | Manufacturer | Other (Estimated from TEM) | MARCO null AM | Lung | 0 | Murine | 24 | MTS | 0 | 100.4 | NON-TOXIC | 4 | 4 | 4 | 3 | 3.75
45 | 24758926 | Ag | Sphere | Citrate | 20 | Manufacturer | TEM | 25 | Manufacturer | DLS | -43 | Manufacturer | Zeta-potential | 27.6 | Manufacturer | Other (Estimated from TEM) | MARCO null AM | Lung | 0 | Murine | 24 | MTS | 6.25 | 101.9 | NON-TOXIC | 4 | 4 | 4 | 3 | 3.75
45 | 24758926 | Ag | Sphere | Citrate | 20 | Manufacturer | TEM | 25 | Manufacturer | DLS | -43 | Manufacturer | Zeta-potential | 27.6 | Manufacturer | Other (Estimated from TEM) | MARCO null AM | Lung | 0 | Murine | 24 | MTS | 12.5 | 99 | NON-TOXIC | 4 | 4 | 4 | 3 | 3.75
45 | 24758926 | Ag | Sphere | Citrate | 20 | Manufacturer | TEM | 25 | Manufacturer | DLS | -43 | Manufacturer | Zeta-potential | 27.6 | Manufacturer | Other (Estimated from TEM) | MARCO null AM | Lung | 0 | Murine | 24 | MTS | 25 | 106.2 | NON-TOXIC | 4 | 4 | 4 | 3 | 3.75
45 | 24758926 | Ag | Sphere | Citrate | 20 | Manufacturer | TEM | 25 | Manufacturer | DLS | -43 | Manufacturer | Zeta-potential | 27.6 | Manufacturer | Other (Estimated from TEM) | MARCO null AM | Lung | 0 | Murine | 24 | MTS | 50 | 96.1 | NON-TOXIC | 4 | 4 | 4 | 3 | 3.75
45 | 24758926 | Ag | Sphere | Citrate | 20 | Manufacturer | TEM | 25 | Manufacturer | DLS | -43 | Manufacturer | Zeta-potential | 27.6 | Manufacturer | Other (Estimated from TEM) | LA-4 | Lung | 0 | Murine | 24 | MTS | 0 | 100.4 | NON-TOXIC | 4 | 4 | 4 | 3 | 3.75
45 | 24758926 | Ag | Sphere | Citrate | 20 | Manufacturer | TEM | 25 | Manufacturer | DLS | -43 | Manufacturer | Zeta-potential | 27.6 | Manufacturer | Other (Estimated from TEM) | LA-4 | Lung | 0 | Murine | 24 | MTS | 6.25 | 107.7 | NON-TOXIC | 4 | 4 | 4 | 3 | 3.75
45 | 24758926 | Ag | Sphere | Citrate | 20 | Manufacturer | TEM | 25 | Manufacturer | DLS | -43 | Manufacturer | Zeta-potential | 27.6 | Manufacturer | Other (Estimated from TEM) | LA-4 | Lung | 0 | Murine | 24 | MTS | 12.5 | 107.7 | NON-TOXIC | 4 | 4 | 4 | 3 | 3.75
45 | 24758926 | Ag | Sphere | Citrate | 20 | Manufacturer | TEM | 25 | Manufacturer | DLS | -43 | Manufacturer | Zeta-potential | 27.6 | Manufacturer | Other (Estimated from TEM) | LA-4 | Lung | 0 | Murine | 24 | MTS | 25 | 114.2 | NON-TOXIC | 4 | 4 | 4 | 3 | 3.75
45 | 24758926 | Ag | Sphere | Citrate | 20 | Manufacturer | TEM | 25 | Manufacturer | DLS | -43 | Manufacturer | Zeta-potential | 27.6 | Manufacturer | Other (Estimated from TEM) | LA-4 | Lung | 0 | Murine | 24 | MTS | 50 | 115.6 | NON-TOXIC | 4 | 4 | 4 | 3 | 3.75
45 | 24758926 | Ag | Sphere | Citrate | 20 | Manufacturer | TEM | 25 | Manufacturer | DLS | -43 | Manufacturer | Zeta-potential | 27.6 | Manufacturer | Other (Estimated from TEM) | C10 | Lung | 0 | Murine | 24 | MTS | 0 | 100.6 | NON-TOXIC | 4 | 4 | 4 | 3 | 3.75
45 | 24758926 | Ag | Sphere | Citrate | 20 | Manufacturer | TEM | 25 | Manufacturer | DLS | -43 | Manufacturer | Zeta-potential | 27.6 | Manufacturer | Other (Estimated from TEM) | C10 | Lung | 0 | Murine | 24 | MTS | 6.25 | 97.8 | NON-TOXIC | 4 | 4 | 4 | 3 | 3.75
45 | 24758926 | Ag | Sphere | Citrate | 20 | Manufacturer | TEM | 25 | Manufacturer | DLS | -43 | Manufacturer | Zeta-potential | 27.6 | Manufacturer | Other (Estimated from TEM) | C10 | Lung | 0 | Murine | 24 | MTS | 12.5 | 95 | NON-TOXIC | 4 | 4 | 4 | 3 | 3.75
45 | 24758926 | Ag | Sphere | Citrate | 20 | Manufacturer | TEM | 25 | Manufacturer | DLS | -43 | Manufacturer | Zeta-potential | 27.6 | Manufacturer | Other (Estimated from TEM) | C10 | Lung | 0 | Murine | 24 | MTS | 25 | 61.5 | NON-TOXIC | 4 | 4 | 4 | 3 | 3.75
45 | 24758926 | Ag | Sphere | Citrate | 20 | Manufacturer | TEM | 25 | Manufacturer | DLS | -43 | Manufacturer | Zeta-potential | 27.6 | Manufacturer | Other (Estimated from TEM) | C10 | Lung | 0 | Murine | 24 | MTS | 50 | 16.8 | TOXIC | 4 | 4 | 4 | 3 | 3.75
45 | 24758926 | Ag | Sphere | Citrate | 20 | Manufacturer | TEM | 25 | Manufacturer | DLS | -43 | Manufacturer | Zeta-potential | 27.6 | Manufacturer | Other (Estimated from TEM) | MLE12 | Lung | 0 | Murine | 24 | MTS | 0 | 99.9 | NON-TOXIC | 4 | 4 | 4 | 3 | 3.75
45 | 24758926 | Ag | Sphere | Citrate | 20 | Manufacturer | TEM | 25 | Manufacturer | DLS | -43 | Manufacturer | Zeta-potential | 27.6 | Manufacturer | Other (Estimated from TEM) | MLE12 | Lung | 0 | Murine | 24 | MTS | 6.25 | 97.8 | NON-TOXIC | 4 | 4 | 4 | 3 | 3.75
45 | 24758926 | Ag | Sphere | Citrate | 20 | Manufacturer | TEM | 25 | Manufacturer | DLS | -43 | Manufacturer | Zeta-potential | 27.6 | Manufacturer | Other (Estimated from TEM) | MLE12 | Lung | 0 | Murine | 24 | MTS | 12.5 | 92.2 | NON-TOXIC | 4 | 4 | 4 | 3 | 3.75
45 | 24758926 | Ag | Sphere | Citrate | 20 | Manufacturer | TEM | 25 | Manufacturer | DLS | -43 | Manufacturer | Zeta-potential | 27.6 | Manufacturer | Other (Estimated from TEM) | MLE12 | Lung | 0 | Murine | 24 | MTS | 25 | 64.2 | NON-TOXIC | 4 | 4 | 4 | 3 | 3.75
45 | 24758926 | Ag | Sphere | Citrate | 20 | Manufacturer | TEM | 25 | Manufacturer | DLS | -43 | Manufacturer | Zeta-potential | 27.6 | Manufacturer | Other (Estimated from TEM) | MLE12 | Lung | 0 | Murine | 24 | MTS | 50 | 34.2 | TOXIC | 4 | 4 | 4 | 3 | 3.75
45 | 24758926 | Ag | Sphere | PVP | 20 | Manufacturer | TEM | 41 | Manufacturer | DLS | -32 | Manufacturer | Zeta-potential | 26.3 | Manufacturer | Other (Estimated from TEM) | THP-1 | Blood | 0 | Human | 24 | MTS | 0 | 99.9 | NON-TOXIC | 4 | 4 | 4 | 3 | 3.75
45 | 24758926 | Ag | Sphere | PVP | 20 | Manufacturer | TEM | 41 | Manufacturer | DLS | -32 | Manufacturer | Zeta-potential | 26.3 | Manufacturer | Other (Estimated from TEM) | THP-1 | Blood | 0 | Human | 24 | MTS | 6.25 | 102.7 | NON-TOXIC | 4 | 4 | 4 | 3 | 3.75
45 | 24758926 | Ag | Sphere | PVP | 20 | Manufacturer | TEM | 41 | Manufacturer | DLS | -32 | Manufacturer | Zeta-potential | 26.3 | Manufacturer | Other (Estimated from TEM) | THP-1 | Blood | 0 | Human | 24 | MTS | 12.5 | 104.7 | NON-TOXIC | 4 | 4 | 4 | 3 | 3.75
45 | 24758926 | Ag | Sphere | PVP | 20 | Manufacturer | TEM | 41 | Manufacturer | DLS | -32 | Manufacturer | Zeta-potential | 26.3 | Manufacturer | Other (Estimated from TEM) | THP-1 | Blood | 0 | Human | 24 | MTS | 25 | 93.6 | NON-TOXIC | 4 | 4 | 4 | 3 | 3.75
45 | 24758926 | Ag | Sphere | PVP | 20 | Manufacturer | TEM | 41 | Manufacturer | DLS | -32 | Manufacturer | Zeta-potential | 26.3 | Manufacturer | Other (Estimated from TEM) | THP-1 | Blood | 0 | Human | 24 | MTS | 50 | 64.9 | NON-TOXIC | 4 | 4 | 4 | 3 | 3.75
45 | 24758926 | Ag | Sphere | PVP | 20 | Manufacturer | TEM | 41 | Manufacturer | DLS | -32 | Manufacturer | Zeta-potential | 26.3 | Manufacturer | Other (Estimated from TEM) | C57BL/6 AM | Lung | 0 | Murine | 24 | MTS | 0 | 99.9 | NON-TOXIC | 4 | 4 | 4 | 3 | 3.75
45 | 24758926 | Ag | Sphere | PVP | 20 | Manufacturer | TEM | 41 | Manufacturer | DLS | -32 | Manufacturer | Zeta-potential | 26.3 | Manufacturer | Other (Estimated from TEM) | C57BL/6 AM | Lung | 0 | Murine | 24 | MTS | 6.25 | 99.2 | NON-TOXIC | 4 | 4 | 4 | 3 | 3.75
45 | 24758926 | Ag | Sphere | PVP | 20 | Manufacturer | TEM | 41 | Manufacturer | DLS | -32 | Manufacturer | Zeta-potential | 26.3 | Manufacturer | Other (Estimated from TEM) | C57BL/6 AM | Lung | 0 | Murine | 24 | MTS | 12.5 | 99.2 | NON-TOXIC | 4 | 4 | 4 | 3 | 3.75
45 | 24758926 | Ag | Sphere | PVP | 20 | Manufacturer | TEM | 41 | Manufacturer | DLS | -32 | Manufacturer | Zeta-potential | 26.3 | Manufacturer | Other (Estimated from TEM) | C57BL/6 AM | Lung | 0 | Murine | 24 | MTS | 25 | 96.4 | NON-TOXIC | 4 | 4 | 4 | 3 | 3.75
45 | 24758926 | Ag | Sphere | PVP | 20 | Manufacturer | TEM | 41 | Manufacturer | DLS | -32 | Manufacturer | Zeta-potential | 26.3 | Manufacturer | Other (Estimated from TEM) | C57BL/6 AM | Lung | 0 | Murine | 24 | MTS | 50 | 94.3 | NON-TOXIC | 4 | 4 | 4 | 3 | 3.75
45 | 24758926 | Ag | Sphere | PVP | 20 | Manufacturer | TEM | 41 | Manufacturer | DLS | -32 | Manufacturer | Zeta-potential | 26.3 | Manufacturer | Other (Estimated from TEM) | MARCO null AM | Lung | 0 | Murine | 24 | MTS | 0 | 101.3 | NON-TOXIC | 4 | 4 | 4 | 3 | 3.75
45 | 24758926 | Ag | Sphere | PVP | 20 | Manufacturer | TEM | 41 | Manufacturer | DLS | -32 | Manufacturer | Zeta-potential | 26.3 | Manufacturer | Other (Estimated from TEM) | MARCO null AM | Lung | 0 | Murine | 24 | MTS | 6.25 | 108.2 | NON-TOXIC | 4 | 4 | 4 | 3 | 3.75
45 | 24758926 | Ag | Sphere | PVP | 20 | Manufacturer | TEM | 41 | Manufacturer | DLS | -32 | Manufacturer | Zeta-potential | 26.3 | Manufacturer | Other (Estimated from TEM) | MARCO null AM | Lung | 0 | Murine | 24 | MTS | 12.5 | 106.1 | NON-TOXIC | 4 | 4 | 4 | 3 | 3.75
45 | 24758926 | Ag | Sphere | PVP | 20 | Manufacturer | TEM | 41 | Manufacturer | DLS | -32 | Manufacturer | Zeta-potential | 26.3 | Manufacturer | Other (Estimated from TEM) | MARCO null AM | Lung | 0 | Murine | 24 | MTS | 25 | 94.3 | NON-TOXIC | 4 | 4 | 4 | 3 | 3.75
45 | 24758926 | Ag | Sphere | PVP | 20 | Manufacturer | TEM | 41 | Manufacturer | DLS | -32 | Manufacturer | Zeta-potential | 26.3 | Manufacturer | Other (Estimated from TEM) | MARCO null AM | Lung | 0 | Murine | 24 | MTS | 50 | 14.7 | TOXIC | 4 | 4 | 4 | 3 | 3.75
45 | 24758926 | Ag | Sphere | Citrate | 110 | Manufacturer | TEM | 111.5 | Manufacturer | DLS | -43 | Manufacturer | Zeta-potential | 6.5 | Reference | Other (Estimated from core size) | THP-1 | Blood | 0 | Human | 24 | MTS | 0 | 99.9 | NON-TOXIC | 4 | 4 | 4 | 2 | 3.5
45 | 24758926 | Ag | Sphere | Citrate | 110 | Manufacturer | TEM | 111.5 | Manufacturer | DLS | -43 | Manufacturer | Zeta-potential | 6.5 | Reference | Other (Estimated from core size) | THP-1 | Blood | 0 | Human | 24 | MTS | 6.25 | 102 | NON-TOXIC | 4 | 4 | 4 | 2 | 3.5
45 | 24758926 | Ag | Sphere | Citrate | 110 | Manufacturer | TEM | 111.5 | Manufacturer | DLS | -43 | Manufacturer | Zeta-potential | 6.5 | Reference | Other (Estimated from core size) | THP-1 | Blood | 0 | Human | 24 | MTS | 12.5 | 107.5 | NON-TOXIC | 4 | 4 | 4 | 2 | 3.5
45 | 24758926 | Ag | Sphere | Citrate | 110 | Manufacturer | TEM | 111.5 | Manufacturer | DLS | -43 | Manufacturer | Zeta-potential | 6.5 | Reference | Other (Estimated from core size) | THP-1 | Blood | 0 | Human | 24 | MTS | 25 | 113.1 | NON-TOXIC | 4 | 4 | 4 | 2 | 3.5
45 | 24758926 | Ag | Sphere | Citrate | 110 | Manufacturer | TEM | 111.5 | Manufacturer | DLS | -43 | Manufacturer | Zeta-potential | 6.5 | Reference | Other (Estimated from core size) | THP-1 | Blood | 0 | Human | 24 | MTS | 50 | 74.7 | NON-TOXIC | 4 | 4 | 4 | 2 | 3.5
45 | 24758926 | Ag | Sphere | Citrate | 110 | Manufacturer | TEM | 111.5 | Manufacturer | DLS | -43 | Manufacturer | Zeta-potential | 6.5 | Reference | Other (Estimated from core size) | C57BL/6 AM | Lung | 0 | Murine | 24 | MTS | 0 | 100.6 | NON-TOXIC | 4 | 4 | 4 | 2 | 3.5
45 | 24758926 | Ag | Sphere | Citrate | 110 | Manufacturer | TEM | 111.5 | Manufacturer | DLS | -43 | Manufacturer | Zeta-potential | 6.5 | Reference | Other (Estimated from core size) | C57BL/6 AM | Lung | 0 | Murine | 24 | MTS | 6.25 | 104.1 | NON-TOXIC | 4 | 4 | 4 | 2 | 3.5
45 | 24758926 | Ag | Sphere | Citrate | 110 | Manufacturer | TEM | 111.5 | Manufacturer | DLS | -43 | Manufacturer | Zeta-potential | 6.5 | Reference | Other (Estimated from core size) | C57BL/6 AM | Lung | 0 | Murine | 24 | MTS | 12.5 | 104.1 | NON-TOXIC | 4 | 4 | 4 | 2 | 3.5
45 | 24758926 | Ag | Sphere | Citrate | 110 | Manufacturer | TEM | 111.5 | Manufacturer | DLS | -43 | Manufacturer | Zeta-potential | 6.5 | Reference | Other (Estimated from core size) | C57BL/6 AM | Lung | 0 | Murine | 24 | MTS | 25 | 103.4 | NON-TOXIC | 4 | 4 | 4 | 2 | 3.5
45 | 24758926 | Ag | Sphere | Citrate | 110 | Manufacturer | TEM | 111.5 | Manufacturer | DLS | -43 | Manufacturer | Zeta-potential | 6.5 | Reference | Other (Estimated from core size) | C57BL/6 AM | Lung | 0 | Murine | 24 | MTS | 50 | 85.9 | NON-TOXIC | 4 | 4 | 4 | 2 | 3.5
45 | 24758926 | Ag | Sphere | Citrate | 110 | Manufacturer | TEM | 111.5 | Manufacturer | DLS | -43 | Manufacturer | Zeta-potential | 6.5 | Reference | Other (Estimated from core size) | MARCO null AM | Lung | 0 | Murine | 24 | MTS | 0 | 100.6 | NON-TOXIC | 4 | 4 | 4 | 2 | 3.5
45 | 24758926 | Ag | Sphere | Citrate | 110 | Manufacturer | TEM | 111.5 | Manufacturer | DLS | -43 | Manufacturer | Zeta-potential | 6.5 | Reference | Other (Estimated from core size) | MARCO null AM | Lung | 0 | Murine | 24 | MTS | 6.25 | 104.7 | NON-TOXIC | 4 | 4 | 4 | 2 | 3.5
45 | 24758926 | Ag | Sphere | Citrate | 110 | Manufacturer | TEM | 111.5 | Manufacturer | DLS | -43 | Manufacturer | Zeta-potential | 6.5 | Reference | Other (Estimated from core size) | MARCO null AM | Lung | 0 | Murine | 24 | MTS | 12.5 | 108.9 | NON-TOXIC | 4 | 4 | 4 | 2 | 3.5
45 | 24758926 | Ag | Sphere | Citrate | 110 | Manufacturer | TEM | 111.5 | Manufacturer | DLS | -43 | Manufacturer | Zeta-potential | 6.5 | Reference | Other (Estimated from core size) | MARCO null AM | Lung | 0 | Murine | 24 | MTS | 25 | 111.7 | NON-TOXIC | 4 | 4 | 4 | 2 | 3.5
45 | 24758926 | Ag | Sphere | Citrate | 110 | Manufacturer | TEM | 111.5 | Manufacturer | DLS | -43 | Manufacturer | Zeta-potential | 6.5 | Reference | Other (Estimated from core size) | MARCO null AM | Lung | 0 | Murine | 24 | MTS | 50 | 106.1 | NON-TOXIC | 4 | 4 | 4 | 2 | 3.5
45 | 24758926 | Ag | Sphere | Citrate | 110 | Manufacturer | TEM | 111.5 | Manufacturer | DLS | -43 | Manufacturer | Zeta-potential | 6.5 | Reference | Other (Estimated from core size) | LA-4 | Lung | 0 | Murine | 24 | MTS | 0 | 100 | NON-TOXIC | 4 | 4 | 4 | 2 | 3.5
45 | 24758926 | Ag | Sphere | Citrate | 110 | Manufacturer | TEM | 111.5 | Manufacturer | DLS | -43 | Manufacturer | Zeta-potential | 6.5 | Reference | Other (Estimated from core size) | LA-4 | Lung | 0 | Murine | 24 | MTS | 6.25 | 63.3183 | NON-TOXIC | 4 | 4 | 4 | 2 | 3.5
45 | 24758926 | Ag | Sphere | Citrate | 110 | Manufacturer | TEM | 111.5 | Manufacturer | DLS | -43 | Manufacturer | Zeta-potential | 6.5 | Reference | Other (Estimated from core size) | LA-4 | Lung | 0 | Murine | 24 | MTS | 12.5 | 41.3093 | TOXIC | 4 | 4 | 4 | 2 | 3.5
45 | 24758926 | Ag | Sphere | Citrate | 110 | Manufacturer | TEM | 111.5 | Manufacturer | DLS | -43 | Manufacturer | Zeta-potential | 6.5 | Reference | Other (Estimated from core size) | LA-4 | Lung | 0 | Murine | 24 | MTS | 25 | 10.8352 | TOXIC | 4 | 4 | 4 | 2 | 3.5
45 | 24758926 | Ag | Sphere | Citrate | 110 | Manufacturer | TEM | 111.5 | Manufacturer | DLS | -43 | Manufacturer | Zeta-potential | 6.5 | Reference | Other (Estimated from core size) | LA-4 | Lung | 0 | Murine | 24 | MTS | 50 | 18.9616 | TOXIC | 4 | 4 | 4 | 2 | 3.5
45 | 24758926 | Ag | Sphere | Citrate | 110 | Manufacturer | TEM | 111.5 | Manufacturer | DLS | -43 | Manufacturer | Zeta-potential | 6.5 | Reference | Other (Estimated from core size) | C10 | Lung | 0 | Murine | 24 | MTS | 0 | 100 | NON-TOXIC | 4 | 4 | 4 | 2 | 3.5
45 | 24758926 | Ag | Sphere | Citrate | 110 | Manufacturer | TEM | 111.5 | Manufacturer | DLS | -43 | Manufacturer | Zeta-potential | 6.5 | Reference | Other (Estimated from core size) | C10 | Lung | 0 | Murine | 24 | MTS | 6.25 | 96.5517 | NON-TOXIC | 4 | 4 | 4 | 2 | 3.5
45 | 24758926 | Ag | Sphere | Citrate | 110 | Manufacturer | TEM | 111.5 | Manufacturer | DLS | -43 | Manufacturer | Zeta-potential | 6.5 | Reference | Other (Estimated from core size) | C10 | Lung | 0 | Murine | 24 | MTS | 12.5 | 82.069 | NON-TOXIC | 4 | 4 | 4 | 2 | 3.5
45 | 24758926 | Ag | Sphere | Citrate | 110 | Manufacturer | TEM | 111.5 | Manufacturer | DLS | -43 | Manufacturer | Zeta-potential | 6.5 | Reference | Other (Estimated from core size) | C10 | Lung | 0 | Murine | 24 | MTS | 25 | 79.3103 | NON-TOXIC | 4 | 4 | 4 | 2 | 3.5
45 | 24758926 | Ag | Sphere | Citrate | 110 | Manufacturer | TEM | 111.5 | Manufacturer | DLS | -43 | Manufacturer | Zeta-potential | 6.5 | Reference | Other (Estimated from core size) | C10 | Lung | 0 | Murine | 24 | MTS | 50 | 76.2069 | NON-TOXIC | 4 | 4 | 4 | 2 | 3.5
45 | 24758926 | Ag | Sphere | Citrate | 110 | Manufacturer | TEM | 111.5 | Manufacturer | DLS | -43 | Manufacturer | Zeta-potential | 6.5 | Reference | Other (Estimated from core size) | MLE12 | Lung | 0 | Murine | 24 | MTS | 0 | 100 | NON-TOXIC | 4 | 4 | 4 | 2 | 3.5
45 | 24758926 | Ag | Sphere | Citrate | 110 | Manufacturer | TEM | 111.5 | Manufacturer | DLS | -43 | Manufacturer | Zeta-potential | 6.5 | Reference | Other (Estimated from core size) | MLE12 | Lung | 0 | Murine | 24 | MTS | 6.25 | 109.7065 | NON-TOXIC | 4 | 4 | 4 | 2 | 3.5
45 | 24758926 | Ag | Sphere | Citrate | 110 | Manufacturer | TEM | 111.5 | Manufacturer | DLS | -43 | Manufacturer | Zeta-potential | 6.5 | Reference | Other (Estimated from core size) | MLE12 | Lung | 0 | Murine | 24 | MTS | 12.5 | 113.7698 | NON-TOXIC | 4 | 4 | 4 | 2 | 3.5
45 | 24758926 | Ag | Sphere | Citrate | 110 | Manufacturer | TEM | 111.5 | Manufacturer | DLS | -43 | Manufacturer | Zeta-potential | 6.5 | Reference | Other (Estimated from core size) | MLE12 | Lung | 0 | Murine | 24 | MTS | 25 | 115.8014 | NON-TOXIC | 4 | 4 | 4 | 2 | 3.5
45 | 24758926 | Ag | Sphere | Citrate | 110 | Manufacturer | TEM | 111.5 | Manufacturer | DLS | -43 | Manufacturer | Zeta-potential | 6.5 | Reference | Other (Estimated from core size) | MLE12 | Lung | 0 | Murine | 24 | MTS | 50 | 102.5959 | NON-TOXIC | 4 | 4 | 4 | 2 | 3.5
45 | 24758926 | Ag | Sphere | PVP | 110 | Manufacturer | TEM | 136 | Manufacturer | DLS | -32 | Manufacturer | Zeta-potential | 5.1 | Reference | Other (Estimated from core size) | THP-1 | Blood | 0 | Human | 24 | MTS | 0 | 100 | NON-TOXIC | 4 | 4 | 4 | 2 | 3.5
45 | 24758926 | Ag | Sphere | PVP | 110 | Manufacturer | TEM | 136 | Manufacturer | DLS | -32 | Manufacturer | Zeta-potential | 5.1 | Reference | Other (Estimated from core size) | THP-1 | Blood | 0 | Human | 24 | MTS | 6.25 | 102.0833 | NON-TOXIC | 4 | 4 | 4 | 2 | 3.5
45 | 24758926 | Ag | Sphere | PVP | 110 | Manufacturer | TEM | 136 | Manufacturer | DLS | -32 | Manufacturer | Zeta-potential | 5.1 | Reference | Other (Estimated from core size) | THP-1 | Blood | 0 | Human | 24 | MTS | 12.5 | 102.7778 | NON-TOXIC | 4 | 4 | 4 | 2 | 3.5
45 | 24758926 | Ag | Sphere | PVP | 110 | Manufacturer | TEM | 136 | Manufacturer | DLS | -32 | Manufacturer | Zeta-potential | 5.1 | Reference | Other (Estimated from core size) | THP-1 | Blood | 0 | Human | 24 | MTS | 25 | 103.8194 | NON-TOXIC | 4 | 4 | 4 | 2 | 3.5
45 | 24758926 | Ag | Sphere | PVP | 110 | Manufacturer | TEM | 136 | Manufacturer | DLS | -32 | Manufacturer | Zeta-potential | 5.1 | Reference | Other (Estimated from core size) | THP-1 | Blood | 0 | Human | 24 | MTS | 50 | 91.3194 | NON-TOXIC | 4 | 4 | 4 | 2 | 3.5
45 | 24758926 | Ag | Sphere | PVP | 110 | Manufacturer | TEM | 136 | Manufacturer | DLS | -32 | Manufacturer | Zeta-potential | 5.1 | Reference | Other (Estimated from core size) | C57BL/6 AM | Lung | 0 | Murine | 24 | MTS | 0 | 100 | NON-TOXIC | 4 | 4 | 4 | 2 | 3.5
45 | 24758926 | Ag | Sphere | PVP | 110 | Manufacturer | TEM | 136 | Manufacturer | DLS | -32 | Manufacturer | Zeta-potential | 5.1 | Reference | Other (Estimated from core size) | C57BL/6 AM | Lung | 0 | Murine | 24 | MTS | 6.25 | 131.377 | NON-TOXIC | 4 | 4 | 4 | 2 | 3.5
45 | 24758926 | Ag | Sphere | PVP | 110 | Manufacturer | TEM | 136 | Manufacturer | DLS | -32 | Manufacturer | Zeta-potential | 5.1 | Reference | Other (Estimated from core size) | C57BL/6 AM | Lung | 0 | Murine | 24 | MTS | 12.5 | 114.7856 | NON-TOXIC | 4 | 4 | 4 | 2 | 3.5
45 | 24758926 | Ag | Sphere | PVP | 110 | Manufacturer | TEM | 136 | Manufacturer | DLS | -32 | Manufacturer | Zeta-potential | 5.1 | Reference | Other (Estimated from core size) | C57BL/6 AM | Lung | 0 | Murine | 24 | MTS | 25 | 76.1851 | NON-TOXIC | 4 | 4 | 4 | 2 | 3.5
45 | 24758926 | Ag | Sphere | PVP | 110 | Manufacturer | TEM | 136 | Manufacturer | DLS | -32 | Manufacturer | Zeta-potential | 5.1 | Reference | Other (Estimated from core size) | C57BL/6 AM | Lung | 0 | Murine | 24 | MTS | 50 | 28.1038 | TOXIC | 4 | 4 | 4 | 2 | 3.5
45 | 24758926 | Ag | Sphere | PVP | 110 | Manufacturer | TEM | 136 | Manufacturer | DLS | -32 | Manufacturer | Zeta-potential | 5.1 | Reference | Other (Estimated from core size) | MARCO null AM | Lung | 0 | Murine | 24 | MTS | 0 | 100 | NON-TOXIC | 4 | 4 | 4 | 2 | 3.5
45 | 24758926 | Ag | Sphere | PVP | 110 | Manufacturer | TEM | 136 | Manufacturer | DLS | -32 | Manufacturer | Zeta-potential | 5.1 | Reference | Other (Estimated from core size) | MARCO null AM | Lung | 0 | Murine | 24 | MTS | 6.25 | 112.5 | NON-TOXIC | 4 | 4 | 4 | 2 | 3.5
45 | 24758926 | Ag | Sphere | PVP | 110 | Manufacturer | TEM | 136 | Manufacturer | DLS | -32 | Manufacturer | Zeta-potential | 5.1 | Reference | Other (Estimated from core size) | MARCO null AM | Lung | 0 | Murine | 24 | MTS | 12.5 | 123.6111 | NON-TOXIC | 4 | 4 | 4 | 2 | 3.5
45 | 24758926 | Ag | Sphere | PVP | 110 | Manufacturer | TEM | 136 | Manufacturer | DLS | -32 | Manufacturer | Zeta-potential | 5.1 | Reference | Other (Estimated from core size) | MARCO null AM | Lung | 0 | Murine | 24 | MTS | 25 | 114.2361 | NON-TOXIC | 4 | 4 | 4 | 2 | 3.5
45 | 24758926 | Ag | Sphere | PVP | 110 | Manufacturer | TEM | 136 | Manufacturer | DLS | -32 | Manufacturer | Zeta-potential | 5.1 | Reference | Other (Estimated from core size) | MARCO null AM | Lung | 0 | Murine | 24 | MTS | 50 | 45.1389 | TOXIC | 4 | 4 | 4 | 2 | 3.5
46 | 24810997 | Ag | Sphere | PVP | 25 | Manufacturer | TEM | 43 | Manufacturer | DLS | -26 | Manufacturer | Zeta-potential | 20 | Manufacturer | Other (Estimated from core size) | HEK293T | Kidney | 0 | Human | 24 | Alamar Blue | 0 | 100 | NON-TOXIC | 4 | 4 | 4 | 3 | 3.75
46 | 24810997 | Ag | Sphere | PVP | 25 | Manufacturer | TEM | 43 | Manufacturer | DLS | -26 | Manufacturer | Zeta-potential | 20 | Manufacturer | Other (Estimated from core size) | HEK293T | Kidney | 0 | Human | 24 | Alamar Blue | 1 | 101.037 | NON-TOXIC | 4 | 4 | 4 | 3 | 3.75
46 | 24810997 | Ag | Sphere | PVP | 25 | Manufacturer | TEM | 43 | Manufacturer | DLS | -26 | Manufacturer | Zeta-potential | 20 | Manufacturer | Other (Estimated from core size) | HEK293T | Kidney | 0 | Human | 24 | Alamar Blue | 10 | 86.5185 | NON-TOXIC | 4 | 4 | 4 | 3 | 3.75
46 | 24810997 | Ag | Sphere | PVP | 25 | Manufacturer | TEM | 43 | Manufacturer | DLS | -26 | Manufacturer | Zeta-potential | 20 | Manufacturer | Other (Estimated from core size) | HEK293T | Kidney | 0 | Human | 24 | Alamar Blue | 20 | 78.8148 | NON-TOXIC | 4 | 4 | 4 | 3 | 3.75
46 | 24810997 | Ag | Sphere | PVP | 25 | Manufacturer | TEM | 43 | Manufacturer | DLS | -26 | Manufacturer | Zeta-potential | 20 | Manufacturer | Other (Estimated from core size) | HEK293T | Kidney | 0 | Human | 24 | Alamar Blue | 30 | 56 | NON-TOXIC | 4 | 4 | 4 | 3 | 3.75
46 | 24810997 | Ag | Sphere | PVP | 25 | Manufacturer | TEM | 43 | Manufacturer | DLS | -26 | Manufacturer | Zeta-potential | 20 | Manufacturer | Other (Estimated from core size) | HEK293T | Kidney | 0 | Human | 24 | Alamar Blue | 32 | 42.963 | TOXIC | 4 | 4 | 4 | 3 | 3.75
46 | 24810997 | Ag | Sphere | PVP | 25 | Manufacturer | TEM | 43 | Manufacturer | DLS | -26 | Manufacturer | Zeta-potential | 20 | Manufacturer | Other (Estimated from core size) | HEK293T | Kidney | 0 | Human | 24 | Alamar Blue | 35 | 8.2963 | TOXIC | 4 | 4 | 4 | 3 | 3.75
46 | 24810997 | Ag | Sphere | PVP | 25 | Manufacturer | TEM | 43 | Manufacturer | DLS | -26 | Manufacturer | Zeta-potential | 20 | Manufacturer | Other (Estimated from core size) | HEK293T | Kidney | 0 | Human | 24 | Alamar Blue | 40 | 5.9259 | TOXIC | 4 | 4 | 4 | 3 | 3.75
47 | 24997297 | Ag | Sphere | Citrate | 10 | Manufacturer | TEM | 14 | Manufacturer | DLS | -31 | Manufacturer | Zeta-potential | 53.7 | Manufacturer | Other (Estimated from TEM) | LoVo | Colon | 1 | Human | 24 | CellTiter-Blue | 0 | 100.4557 | NON-TOXIC | 4 | 4 | 4 | 3 | 3.75
47 | 24997297 | Ag | Sphere | Citrate | 10 | Manufacturer | TEM | 14 | Manufacturer | DLS | -31 | Manufacturer | Zeta-potential | 53.7 | Manufacturer | Other (Estimated from TEM) | LoVo | Colon | 1 | Human | 24 | CellTiter-Blue | 1 | 111.3924 | NON-TOXIC | 4 | 4 | 4 | 3 | 3.75
47 | 24997297 | Ag | Sphere | Citrate | 10 | Manufacturer | TEM | 14 | Manufacturer | DLS | -31 | Manufacturer | Zeta-potential | 53.7 | Manufacturer | Other (Estimated from TEM) | LoVo | Colon | 1 | Human | 24 | CellTiter-Blue | 2.5 | 115.443 | NON-TOXIC | 4 | 4 | 4 | 3 | 3.75
47 | 24997297 | Ag | Sphere | Citrate | 10 | Manufacturer | TEM | 14 | Manufacturer | DLS | -31 | Manufacturer | Zeta-potential | 53.7 | Manufacturer | Other (Estimated from TEM) | LoVo | Colon | 1 | Human | 24 | CellTiter-Blue | 5 | 109.3671 | NON-TOXIC | 4 | 4 | 4 | 3 | 3.75
47 | 24997297 | Ag | Sphere | Citrate | 10 | Manufacturer | TEM | 14 | Manufacturer | DLS | -31 | Manufacturer | Zeta-potential | 53.7 | Manufacturer | Other (Estimated from TEM) | LoVo | Colon | 1 | Human | 24 | CellTiter-Blue | 10 | 53.8734 | NON-TOXIC | 4 | 4 | 4 | 3 | 3.75
47 | 24997297 | Ag | Sphere | Citrate | 10 | Manufacturer | TEM | 14 | Manufacturer | DLS | -31 | Manufacturer | Zeta-potential | 53.7 | Manufacturer | Other (Estimated from TEM) | LoVo | Colon | 1 | Human | 48 | CellTiter-Blue | 0 | 100.8608 | NON-TOXIC | 4 | 4 | 4 | 3 | 3.75
47 | 24997297 | Ag | Sphere | Citrate | 10 | Manufacturer | TEM | 14 | Manufacturer | DLS | -31 | Manufacturer | Zeta-potential | 53.7 | Manufacturer | Other (Estimated from TEM) | LoVo | Colon | 1 | Human | 48 | CellTiter-Blue | 1 | 99.6456 | NON-TOXIC | 4 | 4 | 4 | 3 | 3.75
47 | 24997297 | Ag | Sphere | Citrate | 10 | Manufacturer | TEM | 14 | Manufacturer | DLS | -31 | Manufacturer | Zeta-potential | 53.7 | Manufacturer | Other (Estimated from TEM) | LoVo | Colon | 1 | Human | 48 | CellTiter-Blue | 2.5 | 99.2405 | NON-TOXIC | 4 | 4 | 4 | 3 | 3.75
47 | 24997297 | Ag | Sphere | Citrate | 10 | Manufacturer | TEM | 14 | Manufacturer | DLS | -31 | Manufacturer | Zeta-potential | 53.7 | Manufacturer | Other (Estimated from TEM) | LoVo | Colon | 1 | Human | 48 | CellTiter-Blue | 5 | 92.7595 | NON-TOXIC | 4 | 4 | 4 | 3 | 3.75
47 | 24997297 | Ag | Sphere | Citrate | 10 | Manufacturer | TEM | 14 | Manufacturer | DLS | -31 | Manufacturer | Zeta-potential | 53.7 | Manufacturer | Other (Estimated from TEM) | LoVo | Colon | 1 | Human | 48 | CellTiter-Blue | 10 | 9.3165 | TOXIC | 4 | 4 | 4 | 3 | 3.75
47 | 24997297 | Ag | Sphere | Citrate | 20 | Manufacturer | TEM | 25 | Manufacturer | DLS | -43 | Manufacturer | Zeta-potential | 27.6 | Manufacturer | Other (Estimated from TEM) | LoVo | Colon | 1 | Human | 24 | CellTiter-Blue | 0 | 100.4557 | NON-TOXIC | 4 | 4 | 4 | 3 | 3.75
47 | 24997297 | Ag | Sphere | Citrate | 20 | Manufacturer | TEM | 25 | Manufacturer | DLS | -43 | Manufacturer | Zeta-potential | 27.6 | Manufacturer | Other (Estimated from TEM) | LoVo | Colon | 1 | Human | 24 | CellTiter-Blue | 1 | 116.2532 | NON-TOXIC | 4 | 4 | 4 | 3 | 3.75
47 | 24997297 | Ag | Sphere | Citrate | 20 | Manufacturer | TEM | 25 | Manufacturer | DLS | -43 | Manufacturer | Zeta-potential | 27.6 | Manufacturer | Other (Estimated from TEM) | LoVo | Colon | 1 | Human | 24 | CellTiter-Blue | 2.5 | 115.038 | NON-TOXIC | 4 | 4 | 4 | 3 | 3.75
47 | 24997297 | Ag | Sphere | Citrate | 20 | Manufacturer | TEM | 25 | Manufacturer | DLS | -43 | Manufacturer | Zeta-potential | 27.6 | Manufacturer | Other (Estimated from TEM) | LoVo | Colon | 1 | Human | 24 | CellTiter-Blue | 5 | 109.7722 | NON-TOXIC | 4 | 4 | 4 | 3 | 3.75
47 | 24997297 | Ag | Sphere | Citrate | 20 | Manufacturer | TEM | 25 | Manufacturer | DLS | -43 | Manufacturer | Zeta-potential | 27.6 | Manufacturer | Other (Estimated from TEM) | LoVo | Colon | 1 | Human | 24 | CellTiter-Blue | 10 | 85.4684 | NON-TOXIC | 4 | 4 | 4 | 3 | 3.75
47 | 24997297 | Ag | Sphere | Citrate | 20 | Manufacturer | TEM | 25 | Manufacturer | DLS | -43 | Manufacturer | Zeta-potential | 27.6 | Manufacturer | Other (Estimated from TEM) | LoVo | Colon | 1 | Human | 48 | CellTiter-Blue | 0 | 100.8608 | NON-TOXIC | 4 | 4 | 4 | 3 | 3.75
47 | 24997297 | Ag | Sphere | Citrate | 20 | Manufacturer | TEM | 25 | Manufacturer | DLS | -43 | Manufacturer | Zeta-potential | 27.6 | Manufacturer | Other (Estimated from TEM) | LoVo | Colon | 1 | Human | 48 | CellTiter-Blue | 1 | 100.0506 | NON-TOXIC | 4 | 4 | 4 | 3 | 3.75
47 | 24997297 | Ag | Sphere | Citrate | 20 | Manufacturer | TEM | 25 | Manufacturer | DLS | -43 | Manufacturer | Zeta-potential | 27.6 | Manufacturer | Other (Estimated from TEM) | LoVo | Colon | 1 | Human | 48 | CellTiter-Blue | 2.5 | 93.5696 | NON-TOXIC | 4 | 4 | 4 | 3 | 3.75
47 | 24997297 | Ag | Sphere | Citrate | 20 | Manufacturer | TEM | 25 | Manufacturer | DLS | -43 | Manufacturer | Zeta-potential | 27.6 | Manufacturer | Other (Estimated from TEM) | LoVo | Colon | 1 | Human | 48 | CellTiter-Blue | 5 | 91.1392 | NON-TOXIC | 4 | 4 | 4 | 3 | 3.75
47 | 24997297 | Ag | Sphere | Citrate | 20 | Manufacturer | TEM | 25 | Manufacturer | DLS | -43 | Manufacturer | Zeta-potential | 27.6 | Manufacturer | Other (Estimated from TEM) | LoVo | Colon | 1 | Human | 48 | CellTiter-Blue | 10 | 28.7595 | TOXIC | 4 | 4 | 4 | 3 | 3.75
47 | 24997297 | Ag | Sphere | Citrate | 40 | Manufacturer | TEM | 41 | Manufacturer | DLS | -44 | Manufacturer | Zeta-potential | 13.9 | Manufacturer | Other (Estimated from TEM) | LoVo | Colon | 1 | Human | 24 | CellTiter-Blue | 0 | 100.4557 | NON-TOXIC | 4 | 4 | 4 | 3 | 3.75
47 | 24997297 | Ag | Sphere | Citrate | 40 | Manufacturer | TEM | 41 | Manufacturer | DLS | -44 | Manufacturer | Zeta-potential | 13.9 | Manufacturer | Other (Estimated from TEM) | LoVo | Colon | 1 | Human | 24 | CellTiter-Blue | 1 | 91.9494 | NON-TOXIC | 4 | 4 | 4 | 3 | 3.75
47 | 24997297 | Ag | Sphere | Citrate | 40 | Manufacturer | TEM | 41 | Manufacturer | DLS | -44 | Manufacturer | Zeta-potential | 13.9 | Manufacturer | Other (Estimated from TEM) | LoVo | Colon | 1 | Human | 24 | CellTiter-Blue | 2.5 | 102.8861 | NON-TOXIC | 4 | 4 | 4 | 3 | 3.75
47 | 24997297 | Ag | Sphere | Citrate | 40 | Manufacturer | TEM | 41 | Manufacturer | DLS | -44 | Manufacturer | Zeta-potential | 13.9 | Manufacturer | Other (Estimated from TEM) | LoVo | Colon | 1 | Human | 24 | CellTiter-Blue | 5 | 104.5063 | NON-TOXIC | 4 | 4 | 4 | 3 | 3.75
47 | 24997297 | Ag | Sphere | Citrate | 40 | Manufacturer | TEM | 41 | Manufacturer | DLS | -44 | Manufacturer | Zeta-potential | 13.9 | Manufacturer | Other (Estimated from TEM) | LoVo | Colon | 1 | Human | 24 | CellTiter-Blue | 10 | 91.5443 | NON-TOXIC | 4 | 4 | 4 | 3 | 3.75
47 | 24997297 | Ag | Sphere | Citrate | 40 | Manufacturer | TEM | 41 | Manufacturer | DLS | -44 | Manufacturer | Zeta-potential | 13.9 | Manufacturer | Other (Estimated from TEM) | LoVo | Colon | 1 | Human | 48 | CellTiter-Blue | 0 | 100.8608 | NON-TOXIC | 4 | 4 | 4 | 3 | 3.75
47 | 24997297 | Ag | Sphere | Citrate | 40 | Manufacturer | TEM | 41 | Manufacturer | DLS | -44 | Manufacturer | Zeta-potential | 13.9 | Manufacturer | Other (Estimated from TEM) | LoVo | Colon | 1 | Human | 48 | CellTiter-Blue | 1 | 97.2152 | NON-TOXIC | 4 | 4 | 4 | 3 | 3.75
47 | 24997297 | Ag | Sphere | Citrate | 40 | Manufacturer | TEM | 41 | Manufacturer | DLS | -44 | Manufacturer | Zeta-potential | 13.9 | Manufacturer | Other (Estimated from TEM) | LoVo | Colon | 1 | Human | 48 | CellTiter-Blue | 2.5 | 95.1899 | NON-TOXIC | 4 | 4 | 4 | 3 | 3.75
47 | 24997297 | Ag | Sphere | Citrate | 40 | Manufacturer | TEM | 41 | Manufacturer | DLS | -44 | Manufacturer | Zeta-potential | 13.9 | Manufacturer | Other (Estimated from TEM) | LoVo | Colon | 1 | Human | 48 | CellTiter-Blue | 5 | 99.6456 | NON-TOXIC | 4 | 4 | 4 | 3 | 3.75
47 | 24997297 | Ag | Sphere | Citrate | 40 | Manufacturer | TEM | 41 | Manufacturer | DLS | -44 | Manufacturer | Zeta-potential | 13.9 | Manufacturer | Other (Estimated from TEM) | LoVo | Colon | 1 | Human | 48 | CellTiter-Blue | 10 | 48.2025 | TOXIC | 4 | 4 | 4 | 3 | 3.75
47 | 24997297 | Ag | Sphere | Citrate | 60 | Manufacturer | TEM | 71 | Manufacturer | DLS | -40 | Manufacturer | Zeta-potential | 9.4 | Manufacturer | Other (Estimated from TEM) | LoVo | Colon | 1 | Human | 24 | CellTiter-Blue | 0 | 100.4557 | NON-TOXIC | 4 | 4 | 4 | 3 | 3.75
47 | 24997297 | Ag | Sphere | Citrate | 60 | Manufacturer | TEM | 71 | Manufacturer | DLS | -40 | Manufacturer | Zeta-potential | 9.4 | Manufacturer | Other (Estimated from TEM) | LoVo | Colon | 1 | Human | 24 | CellTiter-Blue | 1 | 90.3291 | NON-TOXIC | 4 | 4 | 4 | 3 | 3.75
47 | 24997297 | Ag | Sphere | Citrate | 60 | Manufacturer | TEM | 71 | Manufacturer | DLS | -40 | Manufacturer | Zeta-potential | 9.4 | Manufacturer | Other (Estimated from TEM) | LoVo | Colon | 1 | Human | 24 | CellTiter-Blue | 2.5 | 108.1519 | NON-TOXIC | 4 | 4 | 4 | 3 | 3.75
47 | 24997297 | Ag | Sphere | Citrate | 60 | Manufacturer | TEM | 71 | Manufacturer | DLS | -40 | Manufacturer | Zeta-potential | 9.4 | Manufacturer | Other (Estimated from TEM) | LoVo | Colon | 1 | Human | 24 | CellTiter-Blue | 5 | 110.9873 | NON-TOXIC | 4 | 4 | 4 | 3 | 3.75
47 | 24997297 | Ag | Sphere | Citrate | 60 | Manufacturer | TEM | 71 | Manufacturer | DLS | -40 | Manufacturer | Zeta-potential | 9.4 | Manufacturer | Other (Estimated from TEM) | LoVo | Colon | 1 | Human | 24 | CellTiter-Blue | 10 | 94.7848 | NON-TOXIC | 4 | 4 | 4 | 3 | 3.75
47 | 24997297 | Ag | Sphere | Citrate | 60 | Manufacturer | TEM | 71 | Manufacturer | DLS | -40 | Manufacturer | Zeta-potential | 9.4 | Manufacturer | Other (Estimated from TEM) | LoVo | Colon | 1 | Human | 48 | CellTiter-Blue | 0 | 100.8608 | NON-TOXIC | 4 | 4 | 4 | 3 | 3.75
47 | 24997297 | Ag | Sphere | Citrate | 60 | Manufacturer | TEM | 71 | Manufacturer | DLS | -40 | Manufacturer | Zeta-potential | 9.4 | Manufacturer | Other (Estimated from TEM) | LoVo | Colon | 1 | Human | 48 | CellTiter-Blue | 1 | 100.4557 | NON-TOXIC | 4 | 4 | 4 | 3 | 3.75
47 | 24997297 | Ag | Sphere | Citrate | 60 | Manufacturer | TEM | 71 | Manufacturer | DLS | -40 | Manufacturer | Zeta-potential | 9.4 | Manufacturer | Other (Estimated from TEM) | LoVo | Colon | 1 | Human | 48 | CellTiter-Blue | 2.5 | 88.7089 | NON-TOXIC | 4 | 4 | 4 | 3 | 3.75
47 | 24997297 | Ag | Sphere | Citrate | 60 | Manufacturer | TEM | 71 | Manufacturer | DLS | -40 | Manufacturer | Zeta-potential | 9.4 | Manufacturer | Other (Estimated from TEM) | LoVo | Colon | 1 | Human | 48 | CellTiter-Blue | 5 | 92.3544 | NON-TOXIC | 4 | 4 | 4 | 3 | 3.75
47 | 24997297 | Ag | Sphere | Citrate | 60 | Manufacturer | TEM | 71 | Manufacturer | DLS | -40 | Manufacturer | Zeta-potential | 9.4 | Manufacturer | Other (Estimated from TEM) | LoVo | Colon | 1 | Human | 48 | CellTiter-Blue | 10 | 35.6456 | TOXIC | 4 | 4 | 4 | 3 | 3.75
47 | 24997297 | Ag | Sphere | Citrate | 97 | Manufacturer | TEM | 95 | Manufacturer | DLS | -47 | Manufacturer | Zeta-potential | 5.7 | Manufacturer | Other (Estimated from TEM) | LoVo | Colon | 1 | Human | 24 | CellTiter-Blue | 0 | 100.4557 | NON-TOXIC | 4 | 4 | 4 | 3 | 3.75
47 | 24997297 | Ag | Sphere | Citrate | 97 | Manufacturer | TEM | 95 | Manufacturer | DLS | -47 | Manufacturer | Zeta-potential | 5.7 | Manufacturer | Other (Estimated from TEM) | LoVo | Colon | 1 | Human | 24 | CellTiter-Blue | 1 | 107.7468 | NON-TOXIC | 4 | 4 | 4 | 3 | 3.75
47 | 24997297 | Ag | Sphere | Citrate | 97 | Manufacturer | TEM | 95 | Manufacturer | DLS | -47 | Manufacturer | Zeta-potential | 5.7 | Manufacturer | Other (Estimated from TEM) | LoVo | Colon | 1 | Human | 24 | CellTiter-Blue | 2.5 | 112.2025 | NON-TOXIC | 4 | 4 | 4 | 3 | 3.75
47 | 24997297 | Ag | Sphere | Citrate | 97 | Manufacturer | TEM | 95 | Manufacturer | DLS | -47 | Manufacturer | Zeta-potential | 5.7 | Manufacturer | Other (Estimated from TEM) | LoVo | Colon | 1 | Human | 24 | CellTiter-Blue | 5 | 130.4304 | NON-TOXIC | 4 | 4 | 4 | 3 | 3.75
47 | 24997297 | Ag | Sphere | Citrate | 97 | Manufacturer | TEM | 95 | Manufacturer | DLS | -47 | Manufacturer | Zeta-potential | 5.7 | Manufacturer | Other (Estimated from TEM) | LoVo | Colon | 1 | Human | 24 | CellTiter-Blue | 10 | 113.4177 | NON-TOXIC | 4 | 4 | 4 | 3 | 3.75
47 | 24997297 | Ag | Sphere | Citrate | 97 | Manufacturer | TEM | 95 | Manufacturer | DLS | -47 | Manufacturer | Zeta-potential | 5.7 | Manufacturer | Other (Estimated from TEM) | LoVo | Colon | 1 | Human | 48 | CellTiter-Blue | 0 | 100.8608 | NON-TOXIC | 4 | 4 | 4 | 3 | 3.75
47 | 24997297 | Ag | Sphere | Citrate | 97 | Manufacturer | TEM | 95 | Manufacturer | DLS | -47 | Manufacturer | Zeta-potential | 5.7 | Manufacturer | Other (Estimated from TEM) | LoVo | Colon | 1 | Human | 48 | CellTiter-Blue | 1 | 99.2405 | NON-TOXIC | 4 | 4 | 4 | 3 | 3.75
47 | 24997297 | Ag | Sphere | Citrate | 97 | Manufacturer | TEM | 95 | Manufacturer | DLS | -47 | Manufacturer | Zeta-potential | 5.7 | Manufacturer | Other (Estimated from TEM) | LoVo | Colon | 1 | Human | 48 | CellTiter-Blue | 2.5 | 91.5443 | NON-TOXIC | 4 | 4 | 4 | 3 | 3.75
47 | 24997297 | Ag | Sphere | Citrate | 97 | Manufacturer | TEM | 95 | Manufacturer | DLS | -47 | Manufacturer | Zeta-potential | 5.7 | Manufacturer | Other (Estimated from TEM) | LoVo | Colon | 1 | Human | 48 | CellTiter-Blue | 5 | 91.1392 | NON-TOXIC | 4 | 4 | 4 | 3 | 3.75
47 | 24997297 | Ag | Sphere | Citrate | 97 | Manufacturer | TEM | 95 | Manufacturer | DLS | -47 | Manufacturer | Zeta-potential | 5.7 | Manufacturer | Other (Estimated from TEM) | LoVo | Colon | 1 | Human | 48 | CellTiter-Blue | 10 | 51.443 | NON-TOXIC | 4 | 4 | 4 | 3 | 3.75
48 | 25060660 | Ag | Sphere | EPS | 10 | Experiment | TEM | 14.8 | Manufacturer | DLS | -30.2 | Manufacturer | Zeta-potential | 51.6 | Manufacturer | Other (Estimated from TEM) | HGF | Gingival | 0 | Human | 48 | MTT | 0 | 98.6995 | NON-TOXIC | 5 | 4 | 4 | 3 | 4
48 | 25060660 | Ag | Sphere | EPS | 10 | Experiment | TEM | 14.8 | Manufacturer | DLS | -30.2 | Manufacturer | Zeta-potential | 51.6 | Manufacturer | Other (Estimated from TEM) | HGF | Gingival | 0 | Human | 48 | MTT | 1 | 97.8559 | NON-TOXIC | 5 | 4 | 4 | 3 | 4
48 | 25060660 | Ag | Sphere | EPS | 10 | Experiment | TEM | 14.8 | Manufacturer | DLS | -30.2 | Manufacturer | Zeta-potential | 51.6 | Manufacturer | Other (Estimated from TEM) | HGF | Gingival | 0 | Human | 48 | MTT | 10 | 92.5835 | NON-TOXIC | 5 | 4 | 4 | 3 | 4
48 | 25060660 | Ag | Sphere | EPS | 10 | Experiment | TEM | 14.8 | Manufacturer | DLS | -30.2 | Manufacturer | Zeta-potential | 51.6 | Manufacturer | Other (Estimated from TEM) | HGF | Gingival | 0 | Human | 48 | MTT | 50 | 81.6169 | NON-TOXIC | 5 | 4 | 4 | 3 | 4
48 | 25060660 | Ag | Sphere | EPS | 10 | Experiment | TEM | 14.8 | Manufacturer | DLS | -30.2 | Manufacturer | Zeta-potential | 51.6 | Manufacturer | Other (Estimated from TEM) | HGF | Gingival | 0 | Human | 48 | MTT | 100 | 75.7118 | NON-TOXIC | 5 | 4 | 4 | 3 | 4
48 | 25060660 | Ag | Sphere | EPS | 10 | Experiment | TEM | 14.8 | Manufacturer | DLS | -30.2 | Manufacturer | Zeta-potential | 51.6 | Manufacturer | Other (Estimated from TEM) | HGF | Gingival | 0 | Human | 48 | MTT | 150 | 52.7241 | NON-TOXIC | 5 | 4 | 4 | 3 | 4
48 | 25060660 | Ag | Sphere | EPS | 10 | Experiment | TEM | 14.8 | Manufacturer | DLS | -30.2 | Manufacturer | Zeta-potential | 51.6 | Manufacturer | Other (Estimated from TEM) | HGF | Gingival | 0 | Human | 48 | MTT | 200 | 22.1441 | TOXIC | 5 | 4 | 4 | 3 | 4
49 | 25179117 | Ag | Sphere | Citrate | 10 | Manufacturer | TEM | 14 | Manufacturer | DLS | -31 | Manufacturer | Zeta-potential | 53.7 | Manufacturer | Other (Estimated from TEM) | mES | Embryo | 0 | Murine | 24 | Alamar Blue | 0 | 99.9 | NON-TOXIC | 4 | 4 | 4 | 3 | 3.75
49 | 25179117 | Ag | Sphere | Citrate | 10 | Manufacturer | TEM | 14 | Manufacturer | DLS | -31 | Manufacturer | Zeta-potential | 53.7 | Manufacturer | Other (Estimated from TEM) | mES | Embryo | 0 | Murine | 24 | Alamar Blue | 3 | 98.7 | NON-TOXIC | 4 | 4 | 4 | 3 | 3.75
49 | 25179117 | Ag | Sphere | Citrate | 10 | Manufacturer | TEM | 14 | Manufacturer | DLS | -31 | Manufacturer | Zeta-potential | 53.7 | Manufacturer | Other (Estimated from TEM) | mES | Embryo | 0 | Murine | 24 | Alamar Blue | 6 | 97.1 | NON-TOXIC | 4 | 4 | 4 | 3 | 3.75
49 | 25179117 | Ag | Sphere | Citrate | 10 | Manufacturer | TEM | 14 | Manufacturer | DLS | -31 | Manufacturer | Zeta-potential | 53.7 | Manufacturer | Other (Estimated from TEM) | mES | Embryo | 0 | Murine | 24 | Alamar Blue | 12.5 | 101.8 | NON-TOXIC | 4 | 4 | 4 | 3 | 3.75
49 | 25179117 | Ag | Sphere | Citrate | 10 | Manufacturer | TEM | 14 | Manufacturer | DLS | -31 | Manufacturer | Zeta-potential | 53.7 | Manufacturer | Other (Estimated from TEM) | mES | Embryo | 0 | Murine | 24 | Alamar Blue | 25 | 94.9 | NON-TOXIC | 4 | 4 | 4 | 3 | 3.75
49 | 25179117 | Ag | Sphere | Citrate | 10 | Manufacturer | TEM | 14 | Manufacturer | DLS | -31 | Manufacturer | Zeta-potential | 53.7 | Manufacturer | Other (Estimated from TEM) | mES | Embryo | 0 | Murine | 24 | Alamar Blue | 50 | 93.7 | NON-TOXIC | 4 | 4 | 4 | 3 | 3.75
49 | 25179117 | Ag | Sphere | Citrate | 40 | Manufacturer | TEM | 40 | Manufacturer | DLS | -49 | Manufacturer | Zeta-potential | 14.2 | Manufacturer | Other (Estimated from TEM) | mES | Embryo | 0 | Murine | 24 | Alamar Blue | 0 | 100 | NON-TOXIC | 4 | 4 | 4 | 3 | 3.75
49 | 25179117 | Ag | Sphere | Citrate | 40 | Manufacturer | TEM | 40 | Manufacturer | DLS | -49 | Manufacturer | Zeta-potential | 14.2 | Manufacturer | Other (Estimated from TEM) | mES | Embryo | 0 | Murine | 24 | Alamar Blue | 3 | 102.9 | NON-TOXIC | 4 | 4 | 4 | 3 | 3.75
49 | 25179117 | Ag | Sphere | Citrate | 40 | Manufacturer | TEM | 40 | Manufacturer | DLS | -49 | Manufacturer | Zeta-potential | 14.2 | Manufacturer | Other (Estimated from TEM) | mES | Embryo | 0 | Murine | 24 | Alamar Blue | 6 | 102.9 | NON-TOXIC | 4 | 4 | 4 | 3 | 3.75
49 | 25179117 | Ag | Sphere | Citrate | 40 | Manufacturer | TEM | 40 | Manufacturer | DLS | -49 | Manufacturer | Zeta-potential | 14.2 | Manufacturer | Other (Estimated from TEM) | mES | Embryo | 0 | Murine | 24 | Alamar Blue | 12.5 | 106.3 | NON-TOXIC | 4 | 4 | 4 | 3 | 3.75
49 | 25179117 | Ag | Sphere | Citrate | 40 | Manufacturer | TEM | 40 | Manufacturer | DLS | -49 | Manufacturer | Zeta-potential | 14.2 | Manufacturer | Other (Estimated from TEM) | mES | Embryo | 0 | Murine | 24 | Alamar Blue | 25 | 98.5 | NON-TOXIC | 4 | 4 | 4 | 3 | 3.75
49 | 25179117 | Ag | Sphere | Citrate | 40 | Manufacturer | TEM | 40 | Manufacturer | DLS | -49 | Manufacturer | Zeta-potential | 14.2 | Manufacturer | Other (Estimated from TEM) | mES | Embryo | 0 | Murine | 24 | Alamar Blue | 50 | 90.2 | NON-TOXIC | 4 | 4 | 4 | 3 | 3.75
50 | 25224830 | Ag | Sphere | Citrate | 20 | Manufacturer | TEM | 25 | Manufacturer | DLS | -43 | Manufacturer | Zeta-potential | 27.6 | Manufacturer | Other (Estimated from TEM) | HepG2 | Liver | 1 | Human | 24 | Alamar Blue | 0 | 100 | NON-TOXIC | 4 | 4 | 4 | 3 | 3.75
50 | 25224830 | Ag | Sphere | Citrate | 20 | Manufacturer | TEM | 25 | Manufacturer | DLS | -43 | Manufacturer | Zeta-potential | 27.6 | Manufacturer | Other (Estimated from TEM) | HepG2 | Liver | 1 | Human | 24 | Alamar Blue | 5 | 83.9 | NON-TOXIC | 4 | 4 | 4 | 3 | 3.75
50 | 25224830 | Ag | Sphere | Citrate | 20 | Manufacturer | TEM | 25 | Manufacturer | DLS | -43 | Manufacturer | Zeta-potential | 27.6 | Manufacturer | Other (Estimated from TEM) | HepG2 | Liver | 1 | Human | 24 | Alamar Blue | 10 | 62.7 | NON-TOXIC | 4 | 4 | 4 | 3 | 3.75
50 | 25224830 | Ag | Sphere | Citrate | 20 | Manufacturer | TEM | 25 | Manufacturer | DLS | -43 | Manufacturer | Zeta-potential | 27.6 | Manufacturer | Other (Estimated from TEM) | HepG2 | Liver | 1 | Human | 24 | Alamar Blue | 20 | 37.4 | TOXIC | 4 | 4 | 4 | 3 | 3.75
50 | 25224830 | Ag | Sphere | Citrate | 20 | Manufacturer | TEM | 25 | Manufacturer | DLS | -43 | Manufacturer | Zeta-potential | 27.6 | Manufacturer | Other (Estimated from TEM) | HepG2 | Liver | 1 | Human | 24 | Alamar Blue | 40 | 11.8 | TOXIC | 4 | 4 | 4 | 3 | 3.75
50 | 25224830 | Ag | Sphere | Citrate | 20 | Manufacturer | TEM | 25 | Manufacturer | DLS | -43 | Manufacturer | Zeta-potential | 27.6 | Manufacturer | Other (Estimated from TEM) | Caco-2 | Colon | 1 | Human | 24 | Alamar Blue | 0 | 100 | NON-TOXIC | 4 | 4 | 4 | 3 | 3.75
50 | 25224830 | Ag | Sphere | Citrate | 20 | Manufacturer | TEM | 25 | Manufacturer | DLS | -43 | Manufacturer | Zeta-potential | 27.6 | Manufacturer | Other (Estimated from TEM) | Caco-2 | Colon | 1 | Human | 24 | Alamar Blue | 5 | 86.4 | NON-TOXIC | 4 | 4 | 4 | 3 | 3.75
50 | 25224830 | Ag | Sphere | Citrate | 20 | Manufacturer | TEM | 25 | Manufacturer | DLS | -43 | Manufacturer | Zeta-potential | 27.6 | Manufacturer | Other (Estimated from TEM) | Caco-2 | Colon | 1 | Human | 24 | Alamar Blue | 10 | 67.3 | NON-TOXIC | 4 | 4 | 4 | 3 | 3.75
50 | 25224830 | Ag | Sphere | Citrate | 20 | Manufacturer | TEM | 25 | Manufacturer | DLS | -43 | Manufacturer | Zeta-potential | 27.6 | Manufacturer | Other (Estimated from TEM) | Caco-2 | Colon | 1 | Human | 24 | Alamar Blue | 20 | 41.9 | TOXIC | 4 | 4 | 4 | 3 | 3.75
50 | 25224830 | Ag | Sphere | Citrate | 20 | Manufacturer | TEM | 25 | Manufacturer | DLS | -43 | Manufacturer | Zeta-potential | 27.6 | Manufacturer | Other (Estimated from TEM) | Caco-2 | Colon | 1 | Human | 24 | Alamar Blue | 40 | 13.7 | TOXIC | 4 | 4 | 4 | 3 | 3.75
51 | 25260222 | Ag | Sphere | Citrate | 48 | Manufacturer | TEM | 48 | Manufacturer | DLS | -47 | Manufacturer | Zeta-potential | 11.6 | Manufacturer | Other (Estimated from TEM) | HaCaT | Skin | 0 | Human | 24 | MTS | 0 | 100.0484 | NON-TOXIC | 4 | 4 | 4 | 3 | 3.75
51 | 25260222 | Ag | Sphere | Citrate | 48 | Manufacturer | TEM | 48 | Manufacturer | DLS | -47 | Manufacturer | Zeta-potential | 11.6 | Manufacturer | Other (Estimated from TEM) | HaCaT | Skin | 0 | Human | 24 | MTS | 5 | 101.9864 | NON-TOXIC | 4 | 4 | 4 | 3 | 3.75
51 | 25260222 | Ag | Sphere | Citrate | 48 | Manufacturer | TEM | 48 | Manufacturer | DLS | -47 | Manufacturer | Zeta-potential | 11.6 | Manufacturer | Other (Estimated from TEM) | HaCaT | Skin | 0 | Human | 24 | MTS | 15 | 95.9302 | NON-TOXIC | 4 | 4 | 4 | 3 | 3.75
51 | 25260222 | Ag | Sphere | Citrate | 48 | Manufacturer | TEM | 48 | Manufacturer | DLS | -47 | Manufacturer | Zeta-potential | 11.6 | Manufacturer | Other (Estimated from TEM) | HaCaT | Skin | 0 | Human | 24 | MTS | 25 | 87.936 | NON-TOXIC | 4 | 4 | 4 | 3 | 3.75
51 | 25260222 | Ag | Sphere | Citrate | 48 | Manufacturer | TEM | 48 | Manufacturer | DLS | -47 | Manufacturer | Zeta-potential | 11.6 | Manufacturer | Other (Estimated from TEM) | HaCaT | Skin | 0 | Human | 24 | MTS | 50 | 42.8779 | TOXIC | 4 | 4 | 4 | 3 | 3.75
51 | 25260222 | Ag | Sphere | Citrate | 48 | Manufacturer | TEM | 48 | Manufacturer | DLS | -47 | Manufacturer | Zeta-potential | 11.6 | Manufacturer | Other (Estimated from TEM) | HaCaT | Skin | 0 | Human | 24 | MTS | 75 | 40.9399 | TOXIC | 4 | 4 | 4 | 3 | 3.75
51 | 25260222 | Ag | Sphere | Citrate | 48 | Manufacturer | TEM | 48 | Manufacturer | DLS | -47 | Manufacturer | Zeta-potential | 11.6 | Manufacturer | Other (Estimated from TEM) | HaCaT | Skin | 0 | Human | 24 | MTS | 100 | 38.0329 | TOXIC | 4 | 4 | 4 | 3 | 3.75
52 | 25326241 | Ag | Sphere | Citrate | 20 | Manufacturer | TEM | 25 | Manufacturer | DLS | -43 | Manufacturer | Zeta-potential | 27.6 | Manufacturer | Other (Estimated from TEM) | RLE | Lung | 0 | Murine | 3 | MTS | 6.25 | 99.4652 | NON-TOXIC | 4 | 4 | 4 | 3 | 3.75
52 | 25326241 | Ag | Sphere | Citrate | 20 | Manufacturer | TEM | 25 | Manufacturer | DLS | -43 | Manufacturer | Zeta-potential | 27.6 | Manufacturer | Other (Estimated from TEM) | RLE | Lung | 0 | Murine | 3 | MTS | 12.5 | 86.631 | NON-TOXIC | 4 | 4 | 4 | 3 | 3.75
52 | 25326241 | Ag | Sphere | Citrate | 20 | Manufacturer | TEM | 25 | Manufacturer | DLS | -43 | Manufacturer | Zeta-potential | 27.6 | Manufacturer | Other (Estimated from TEM) | RLE | Lung | 0 | Murine | 3 | MTS | 25 | 69.5187 | NON-TOXIC | 4 | 4 | 4 | 3 | 3.75
52 | 25326241 | Ag | Sphere | Citrate | 20 | Manufacturer | TEM | 25 | Manufacturer | DLS | -43 | Manufacturer | Zeta-potential | 27.6 | Manufacturer | Other (Estimated from TEM) | RLE | Lung | 0 | Murine | 3 | MTS | 50 | 35.8289 | TOXIC | 4 | 4 | 4 | 3 | 3.75
52 | 25326241 | Ag | Sphere | Citrate | 20 | Manufacturer | TEM | 25 | Manufacturer | DLS | -43 | Manufacturer | Zeta-potential | 27.6 | Manufacturer | Other (Estimated from TEM) | RLE | Lung | 0 | Murine | 6 | MTS | 6.25 | 98.9362 | NON-TOXIC | 4 | 4 | 4 | 3 | 3.75
52 | 25326241 | Ag | Sphere | Citrate | 20 | Manufacturer | TEM | 25 | Manufacturer | DLS | -43 | Manufacturer | Zeta-potential | 27.6 | Manufacturer | Other (Estimated from TEM) | RLE | Lung | 0 | Murine | 6 | MTS | 12.5 | 77.1277 | NON-TOXIC | 4 | 4 | 4 | 3 | 3.75
52 | 25326241 | Ag | Sphere | Citrate | 20 | Manufacturer | TEM | 25 | Manufacturer | DLS | -43 | Manufacturer | Zeta-potential | 27.6 | Manufacturer | Other (Estimated from TEM) | RLE | Lung | 0 | Murine | 6 | MTS | 25 | 56.9149 | NON-TOXIC | 4 | 4 | 4 | 3 | 3.75
52 | 25326241 | Ag | Sphere | Citrate | 20 | Manufacturer | TEM | 25 | Manufacturer | DLS | -43 | Manufacturer | Zeta-potential | 27.6 | Manufacturer | Other (Estimated from TEM) | RLE | Lung | 0 | Murine | 6 | MTS | 50 | 25.5319 | TOXIC | 4 | 4 | 4 | 3 | 3.75
52 | 25326241 | Ag | Sphere | Citrate | 20 | Manufacturer | TEM | 25 | Manufacturer | DLS | -43 | Manufacturer | Zeta-potential | 27.6 | Manufacturer | Other (Estimated from TEM) | RAEC | Aorta | 0 | Murine | 3 | MTS | 6.25 | 98.8827 | NON-TOXIC | 4 | 4 | 4 | 3 | 3.75
52 | 25326241 | Ag | Sphere | Citrate | 20 | Manufacturer | TEM | 25 | Manufacturer | DLS | -43 | Manufacturer | Zeta-potential | 27.6 | Manufacturer | Other (Estimated from TEM) | RAEC | Aorta | 0 | Murine | 3 | MTS | 12.5 | 89.9441 | NON-TOXIC | 4 | 4 | 4 | 3 | 3.75
52 | 25326241 | Ag | Sphere | Citrate | 20 | Manufacturer | TEM | 25 | Manufacturer | DLS | -43 | Manufacturer | Zeta-potential | 27.6 | Manufacturer | Other (Estimated from TEM) | RAEC | Aorta | 0 | Murine | 3 | MTS | 25 | 70.9497 | NON-TOXIC | 4 | 4 | 4 | 3 | 3.75
52 | 25326241 | Ag | Sphere | Citrate | 20 | Manufacturer | TEM | 25 | Manufacturer | DLS | -43 | Manufacturer | Zeta-potential | 27.6 | Manufacturer | Other (Estimated from TEM) | RAEC | Aorta | 0 | Murine | 3 | MTS | 50 | 48.6034 | TOXIC | 4 | 4 | 4 | 3 | 3.75
52 | 25326241 | Ag | Sphere | Citrate | 20 | Manufacturer | TEM | 25 | Manufacturer | DLS | -43 | Manufacturer | Zeta-potential | 27.6 | Manufacturer | Other (Estimated from TEM) | RAEC | Aorta | 0 | Murine | 6 | MTS | 6.25 | 96.6667 | NON-TOXIC | 4 | 4 | 4 | 3 | 3.75
52 | 25326241 | Ag | Sphere | Citrate | 20 | Manufacturer | TEM | 25 | Manufacturer | DLS | -43 | Manufacturer | Zeta-potential | 27.6 | Manufacturer | Other (Estimated from TEM) | RAEC | Aorta | 0 | Murine | 6 | MTS | 12.5 | 90.5555 | NON-TOXIC | 4 | 4 | 4 | 3 | 3.75
52 | 25326241 | Ag | Sphere | Citrate | 20 | Manufacturer | TEM | 25 | Manufacturer | DLS | -43 | Manufacturer | Zeta-potential | 27.6 | Manufacturer | Other (Estimated from TEM) | RAEC | Aorta | 0 | Murine | 6 | MTS | 25 | 80 | NON-TOXIC | 4 | 4 | 4 | 3 | 3.75
52 | 25326241 | Ag | Sphere | Citrate | 20 | Manufacturer | TEM | 25 | Manufacturer | DLS | -43 | Manufacturer | Zeta-potential | 27.6 | Manufacturer | Other (Estimated from TEM) | RAEC | Aorta | 0 | Murine | 6 | MTS | 50 | 48.3333 | TOXIC | 4 | 4 | 4 | 3 | 3.75
52 | 25326241 | Ag | Sphere | Albumin | 24 | Experiment | TEM | 69.99 | Experiment | DLS | -25 | Experiment | Zeta-potential | 27.6 | Reference | Other (Estimated from TEM) | RLE | Lung | 0 | Murine | 3 | MTS | 6.25 | 95.5307 | NON-TOXIC | 5 | 5 | 5 | 2 | 4.25
52 | 25326241 | Ag | Sphere | Albumin | 24 | Experiment | TEM | 69.99 | Experiment | DLS | -25 | Experiment | Zeta-potential | 26.1 | Reference | Other (Estimated from TEM) | RLE | Lung | 0 | Murine | 3 | MTS | 12.5 | 87.1509 | NON-TOXIC | 5 | 5 | 5 | 2 | 4.25
52 | 25326241 | Ag | Sphere | Albumin | 24 | Experiment | TEM | 69.99 | Experiment | DLS | -25 | Experiment | Zeta-potential | 26.1 | Reference | Other (Estimated from TEM) | RLE | Lung | 0 | Murine | 3 | MTS | 25 | 73.743 | NON-TOXIC | 5 | 5 | 5 | 2 | 4.25
52 | 25326241 | Ag | Sphere | Albumin | 24 | Experiment | TEM | 69.99 | Experiment | DLS | -25 | Experiment | Zeta-potential | 26.1 | Reference | Other (Estimated from TEM) | RLE | Lung | 0 | Murine | 3 | MTS | 50 | 45.8101 | TOXIC | 5 | 5 | 5 | 2 | 4.25
52 | 25326241 | Ag | Sphere | Albumin | 24 | Experiment | TEM | 69.99 | Experiment | DLS | -25 | Experiment | Zeta-potential | 26.1 | Reference | Other (Estimated from TEM) | RLE | Lung | 0 | Murine | 6 | MTS | 6.25 | 96.1111 | NON-TOXIC | 5 | 5 | 5 | 2 | 4.25
52 | 25326241 | Ag | Sphere | Albumin | 24 | Experiment | TEM | 69.99 | Experiment | DLS | -25 | Experiment | Zeta-potential | 26.1 | Reference | Other (Estimated from TEM) | RLE | Lung | 0 | Murine | 6 | MTS | 12.5 | 92.2222 | NON-TOXIC | 5 | 5 | 5 | 2 | 4.25
52 | 25326241 | Ag | Sphere | Albumin | 24 | Experiment | TEM | 69.99 | Experiment | DLS | -25 | Experiment | Zeta-potential | 26.1 | Reference | Other (Estimated from TEM) | RLE | Lung | 0 | Murine | 6 | MTS | 25 | 72.2222 | NON-TOXIC | 5 | 5 | 5 | 2 | 4.25
52 | 25326241 | Ag | Sphere | Albumin | 24 | Experiment | TEM | 69.99 | Experiment | DLS | -25 | Experiment | Zeta-potential | 26.1 | Reference | Other (Estimated from TEM) | RLE | Lung | 0 | Murine | 6 | MTS | 50 | 48.3333 | TOXIC | 5 | 5 | 5 | 2 | 4.25
52 | 25326241 | Ag | Sphere | Albumin | 24 | Experiment | TEM | 69.99 | Experiment | DLS | -25 | Experiment | Zeta-potential | 26.1 | Reference | Other (Estimated from TEM) | RAEC | Aorta | 0 | Murine | 3 | MTS | 6.25 | 97.2067 | NON-TOXIC | 5 | 5 | 5 | 2 | 4.25
52 | 25326241 | Ag | Sphere | Albumin | 24 | Experiment | TEM | 69.99 | Experiment | DLS | -25 | Experiment | Zeta-potential | 26.1 | Reference | Other (Estimated from TEM) | RAEC | Aorta | 0 | Murine | 3 | MTS | 12.5 | 87.1509 | NON-TOXIC | 5 | 5 | 5 | 2 | 4.25
52 | 25326241 | Ag | Sphere | Albumin | 24 | Experiment | TEM | 69.99 | Experiment | DLS | -25 | Experiment | Zeta-potential | 26.1 | Reference | Other (Estimated from TEM) | RAEC | Aorta | 0 | Murine | 3 | MTS | 25 | 82.6816 | NON-TOXIC | 5 | 5 | 5 | 2 | 4.25
52 | 25326241 | Ag | Sphere | Albumin | 24 | Experiment | TEM | 69.99 | Experiment | DLS | -25 | Experiment | Zeta-potential | 26.1 | Reference | Other (Estimated from TEM) | RAEC | Aorta | 0 | Murine | 3 | MTS | 50 | 54.1899 | NON-TOXIC | 5 | 5 | 5 | 2 | 4.25
52 | 25326241 | Ag | Sphere | Albumin | 24 | Experiment | TEM | 69.99 | Experiment | DLS | -25 | Experiment | Zeta-potential | 26.1 | Reference | Other (Estimated from TEM) | RAEC | Aorta | 0 | Murine | 6 | MTS | 6.25 | 100.5555 | NON-TOXIC | 5 | 5 | 5 | 2 | 4.25
52 | 25326241 | Ag | Sphere | Albumin | 24 | Experiment | TEM | 69.99 | Experiment | DLS | -25 | Experiment | Zeta-potential | 26.1 | Reference | Other (Estimated from TEM) | RAEC | Aorta | 0 | Murine | 6 | MTS | 12.5 | 90 | NON-TOXIC | 5 | 5 | 5 | 2 | 4.25
52 | 25326241 | Ag | Sphere | Albumin | 24 | Experiment | TEM | 69.99 | Experiment | DLS | -25 | Experiment | Zeta-potential | 26.1 | Reference | Other (Estimated from TEM) | RAEC | Aorta | 0 | Murine | 6 | MTS | 25 | 85 | NON-TOXIC | 5 | 5 | 5 | 2 | 4.25
52 | 25326241 | Ag | Sphere | Albumin | 24 | Experiment | TEM | 69.99 | Experiment | DLS | -25 | Experiment | Zeta-potential | 26.1 | Reference | Other (Estimated from TEM) | RAEC | Aorta | 0 | Murine | 6 | MTS | 50 | 48.3333 | TOXIC | 5 | 5 | 5 | 2 | 4.25
52 | 25326241 | Ag | Sphere | Albumin | 31.5 | Experiment | TEM | 30.6 | Experiment | DLS | -18 | Experiment | Zeta-potential | 25.3 | Reference | Other (Estimated from TEM) | RLE | Lung | 0 | Murine | 3 | MTS | 6.25 | 101.0638 | NON-TOXIC | 5 | 5 | 5 | 2 | 4.25
52 | 25326241 | Ag | Sphere | Albumin | 31.5 | Experiment | TEM | 30.6 | Experiment | DLS | -18 | Experiment | Zeta-potential | 25.3 | Reference | Other (Estimated from TEM) | RLE | Lung | 0 | Murine | 3 | MTS | 12.5 | 97.8723 | NON-TOXIC | 5 | 5 | 5 | 2 | 4.25
52 | 25326241 | Ag | Sphere | Albumin | 31.5 | Experiment | TEM | 30.6 | Experiment | DLS | -18 | Experiment | Zeta-potential | 25.3 | Reference | Other (Estimated from TEM) | RLE | Lung | 0 | Murine | 3 | MTS | 25 | 96.8085 | NON-TOXIC | 5 | 5 | 5 | 2 | 4.25
52 | 25326241 | Ag | Sphere | Albumin | 31.5 | Experiment | TEM | 30.6 | Experiment | DLS | -18 | Experiment | Zeta-potential | 25.3 | Reference | Other (Estimated from TEM) | RLE | Lung | 0 | Murine | 3 | MTS | 50 | 43.0851 | TOXIC | 5 | 5 | 5 | 2 | 4.25
52 | 25326241 | Ag | Sphere | Albumin | 31.5 | Experiment | TEM | 30.6 | Experiment | DLS | -18 | Experiment | Zeta-potential | 25.3 | Reference | Other (Estimated from TEM) | RLE | Lung | 0 | Murine | 6 | MTS | 6.25 | 87.3016 | NON-TOXIC | 5 | 5 | 5 | 2 | 4.25
52 | 25326241 | Ag | Sphere | Albumin | 31.5 | Experiment | TEM | 30.6 | Experiment | DLS | -18 | Experiment | Zeta-potential | 25.3 | Reference | Other (Estimated from TEM) | RLE | Lung | 0 | Murine | 6 | MTS | 12.5 | 85.7143 | NON-TOXIC | 5 | 5 | 5 | 2 | 4.25
52 | 25326241 | Ag | Sphere | Albumin | 31.5 | Experiment | TEM | 30.6 | Experiment | DLS | -18 | Experiment | Zeta-potential | 25.3 | Reference | Other (Estimated from TEM) | RLE | Lung | 0 | Murine | 6 | MTS | 25 | 78.3069 | NON-TOXIC | 5 | 5 | 5 | 2 | 4.25
52 | 25326241 | Ag | Sphere | Albumin | 31.5 | Experiment | TEM | 30.6 | Experiment | DLS | -18 | Experiment | Zeta-potential | 25.3 | Reference | Other (Estimated from TEM) | RLE | Lung | 0 | Murine | 6 | MTS | 50 | 34.3915 | TOXIC | 5 | 5 | 5 | 2 | 4.25
52 | 25326241 | Ag | Sphere | Albumin | 31.5 | Experiment | TEM | 30.6 | Experiment | DLS | -18 | Experiment | Zeta-potential | 25.3 | Reference | Other (Estimated from TEM) | RAEC | Aorta | 0 | Murine | 3 | MTS | 6.25 | 97.7901 | NON-TOXIC | 5 | 5 | 5 | 2 | 4.25
52 | 25326241 | Ag | Sphere | Albumin | 31.5 | Experiment | TEM | 30.6 | Experiment | DLS | -18 | Experiment | Zeta-potential | 25.3 | Reference | Other (Estimated from TEM) | RAEC | Aorta | 0 | Murine | 3 | MTS | 12.5 | 91.7127 | NON-TOXIC | 5 | 5 | 5 | 2 | 4.25
52 | 25326241 | Ag | Sphere | Albumin | 31.5 | Experiment | TEM | 30.6 | Experiment | DLS | -18 | Experiment | Zeta-potential | 25.3 | Reference | Other (Estimated from TEM) | RAEC | Aorta | 0 | Murine | 3 | MTS | 25 | 90.6077 | NON-TOXIC | 5 | 5 | 5 | 2 | 4.25
52 | 25326241 | Ag | Sphere | Albumin | 31.5 | Experiment | TEM | 30.6 | Experiment | DLS | -18 | Experiment | Zeta-potential | 25.3 | Reference | Other (Estimated from TEM) | RAEC | Aorta | 0 | Murine | 3 | MTS | 50 | 62.4309 | NON-TOXIC | 5 | 5 | 5 | 2 | 4.25
52 | 25326241 | Ag | Sphere | Albumin | 31.5 | Experiment | TEM | 30.6 | Experiment | DLS | -18 | Experiment | Zeta-potential | 25.3 | Reference | Other (Estimated from TEM) | RAEC | Aorta | 0 | Murine | 6 | MTS | 6.25 | 81.768 | NON-TOXIC | 5 | 5 | 5 | 2 | 4.25
52 | 25326241 | Ag | Sphere | Albumin | 31.5 | Experiment | TEM | 30.6 | Experiment | DLS | -18 | Experiment | Zeta-potential | 25.3 | Reference | Other (Estimated from TEM) | RAEC | Aorta | 0 | Murine | 6 | MTS | 12.5 | 82.3204 | NON-TOXIC | 5 | 5 | 5 | 2 | 4.25
52 | 25326241 | Ag | Sphere | Albumin | 31.5 | Experiment | TEM | 30.6 | Experiment | DLS | -18 | Experiment | Zeta-potential | 25.3 | Reference | Other (Estimated from TEM) | RAEC | Aorta | 0 | Murine | 6 | MTS | 25 | 74.5856 | NON-TOXIC | 5 | 5 | 5 | 2 | 4.25
52 | 25326241 | Ag | Sphere | Albumin | 31.5 | Experiment | TEM | 30.6 | Experiment | DLS | -18 | Experiment | Zeta-potential | 25.3 | Reference | Other (Estimated from TEM) | RAEC | Aorta | 0 | Murine | 6 | MTS | 50 | 51.3812 | NON-TOXIC | 5 | 5 | 5 | 2 | 4.25
52 | 25326241 | Ag | Sphere | Lipoprotein | 32 | Experiment | TEM | 62.1 | Experiment | DLS | -8 | Experiment | Zeta-potential | 25.3 | Reference | Other (Estimated from TEM) | RLE | Lung | 0 | Murine | 3 | MTS | 6.25 | 96.6851 | NON-TOXIC | 5 | 5 | 5 | 2 | 4.25
52 | 25326241 | Ag | Sphere | Lipoprotein | 32 | Experiment | TEM | 62.1 | Experiment | DLS | -8 | Experiment | Zeta-potential | 25.3 | Reference | Other (Estimated from TEM) | RLE | Lung | 0 | Murine | 3 | MTS | 12.5 | 90.6077 | NON-TOXIC | 5 | 5 | 5 | 2 | 4.25
52 | 25326241 | Ag | Sphere | Lipoprotein | 32 | Experiment | TEM | 62.1 | Experiment | DLS | -8 | Experiment | Zeta-potential | 25.3 | Reference | Other (Estimated from TEM) | RLE | Lung | 0 | Murine | 3 | MTS | 25 | 86.7403 | NON-TOXIC | 5 | 5 | 5 | 2 | 4.25
52 | 25326241 | Ag | Sphere | Lipoprotein | 32 | Experiment | TEM | 62.1 | Experiment | DLS | -8 | Experiment | Zeta-potential | 25.3 | Reference | Other (Estimated from TEM) | RLE | Lung | 0 | Murine | 3 | MTS | 50 | 62.9834 | NON-TOXIC | 5 | 5 | 5 | 2 | 4.25
52 | 25326241 | Ag | Sphere | Lipoprotein | 32 | Experiment | TEM | 62.1 | Experiment | DLS | -8 | Experiment | Zeta-potential | 25.3 | Reference | Other (Estimated from TEM) | RLE | Lung | 0 | Murine | 6 | MTS | 6.25 | 80.663 | NON-TOXIC | 5 | 5 | 5 | 2 | 4.25
52 | 25326241 | Ag | Sphere | Lipoprotein | 32 | Experiment | TEM | 62.1 | Experiment | DLS | -8 | Experiment | Zeta-potential | 25.3 | Reference | Other (Estimated from TEM) | RLE | Lung | 0 | Murine | 6 | MTS | 12.5 | 76.7956 | NON-TOXIC | 5 | 5 | 5 | 2 | 4.25
52 | 25326241 | Ag | Sphere | Lipoprotein | 32 | Experiment | TEM | 62.1 | Experiment | DLS | -8 | Experiment | Zeta-potential | 25.3 | Reference | Other (Estimated from TEM) | RLE | Lung | 0 | Murine | 6 | MTS | 25 | 70.1657 | NON-TOXIC | 5 | 5 | 5 | 2 | 4.25
52 | 25326241 | Ag | Sphere | Lipoprotein | 32 | Experiment | TEM | 62.1 | Experiment | DLS | -8 | Experiment | Zeta-potential | 25.3 | Reference | Other (Estimated from TEM) | RLE | Lung | 0 | Murine | 6 | MTS | 50 | 52.4862 | NON-TOXIC | 5 | 5 | 5 | 2 | 4.25
52 | 25326241 | Ag | Sphere | Lipoprotein | 32 | Experiment | TEM | 62.1 | Experiment | DLS | -8 | Experiment | Zeta-potential | 25.3 | Reference | Other (Estimated from TEM) | RAEC | Aorta | 0 | Murine | 3 | MTS | 6.25 | 92.8177 | NON-TOXIC | 5 | 5 | 5 | 2 | 4.25
52 | 25326241 | Ag | Sphere | Lipoprotein | 32 | Experiment | TEM | 62.1 | Experiment | DLS | -8 | Experiment | Zeta-potential | 25.3 | Reference | Other (Estimated from TEM) | RAEC | Aorta | 0 | Murine | 3 | MTS | 12.5 | 90.0552 | NON-TOXIC | 5 | 5 | 5 | 2 | 4.25
52 | 25326241 | Ag | Sphere | Lipoprotein | 32 | Experiment | TEM | 62.1 | Experiment | DLS | -8 | Experiment | Zeta-potential | 25.3 | Reference | Other (Estimated from TEM) | RAEC | Aorta | 0 | Murine | 3 | MTS | 25 | 88.3978 | NON-TOXIC | 5 | 5 | 5 | 2 | 4.25
52 | 25326241 | Ag | Sphere | Lipoprotein | 32 | Experiment | TEM | 62.1 | Experiment | DLS | -8 | Experiment | Zeta-potential | 25.3 | Reference | Other (Estimated from TEM) | RAEC | Aorta | 0 | Murine | 3 | MTS | 50 | 69.0608 | NON-TOXIC | 5 | 5 | 5 | 2 | 4.25
52 | 25326241 | Ag | Sphere | Lipoprotein | 32 | Experiment | TEM | 62.1 | Experiment | DLS | -8 | Experiment | Zeta-potential | 25.3 | Reference | Other (Estimated from TEM) | RAEC | Aorta | 0 | Murine | 6 | MTS | 6.25 | 85.0829 | NON-TOXIC | 5 | 5 | 5 | 2 | 4.25
52 | 25326241 | Ag | Sphere | Lipoprotein | 32 | Experiment | TEM | 62.1 | Experiment | DLS | -8 | Experiment | Zeta-potential | 25.3 | Reference | Other (Estimated from TEM) | RAEC | Aorta | 0 | Murine | 6 | MTS | 12.5 | 76.7956 | NON-TOXIC | 5 | 5 | 5 | 2 | 4.25
52 | 25326241 | Ag | Sphere | Lipoprotein | 32 | Experiment | TEM | 62.1 | Experiment | DLS | -8 | Experiment | Zeta-potential | 25.3 | Reference | Other (Estimated from TEM) | RAEC | Aorta | 0 | Murine | 6 | MTS | 25 | 77.3481 | NON-TOXIC | 5 | 5 | 5 | 2 | 4.25
52 | 25326241 | Ag | Sphere | Lipoprotein | 32 | Experiment | TEM | 62.1 | Experiment | DLS | -8 | Experiment | Zeta-potential | 25.3 | Reference | Other (Estimated from TEM) | RAEC | Aorta | 0 | Murine | 6 | MTS | 50 | 60.7735 | NON-TOXIC | 5 | 5 | 5 | 2 | 4.25
53 | 25527144 | Ag | Sphere | Citrate | 20 | Manufacturer | TEM | 25 | Manufacturer | DLS | -43 | Manufacturer | Zeta-potential | 27.6 | Manufacturer | Other (Estimated from TEM) | J774A.1 | Macrophages | 0 | Murine | 24 | WST | 0 | 100.2222 | NON-TOXIC | 4 | 4 | 4 | 3 | 3.75
53 | 25527144 | Ag | Sphere | Citrate | 20 | Manufacturer | TEM | 25 | Manufacturer | DLS | -43 | Manufacturer | Zeta-potential | 27.6 | Manufacturer | Other (Estimated from TEM) | J774A.1 | Macrophages | 0 | Murine | 24 | WST | 5 | 112 | NON-TOXIC | 4 | 4 | 4 | 3 | 3.75
53 | 25527144 | Ag | Sphere | Citrate | 20 | Manufacturer | TEM | 25 | Manufacturer | DLS | -43 | Manufacturer | Zeta-potential | 27.6 | Manufacturer | Other (Estimated from TEM) | J774A.1 | Macrophages | 0 | Murine | 24 | WST | 10 | 109.3333 | NON-TOXIC | 4 | 4 | 4 | 3 | 3.75
53 | 25527144 | Ag | Sphere | Citrate | 20 | Manufacturer | TEM | 25 | Manufacturer | DLS | -43 | Manufacturer | Zeta-potential | 27.6 | Manufacturer | Other (Estimated from TEM) | J774A.1 | Macrophages | 0 | Murine | 24 | WST | 50 | 21.7778 | TOXIC | 4 | 4 | 4 | 3 | 3.75
53 | 25527144 | Ag | Sphere | Citrate | 20 | Manufacturer | TEM | 25 | Manufacturer | DLS | -43 | Manufacturer | Zeta-potential | 27.6 | Manufacturer | Other (Estimated from TEM) | J774A.1 | Macrophages | 0 | Murine | 24 | WST | 100 | 16.6667 | TOXIC | 4 | 4 | 4 | 3 | 3.75
53 | 25527144 | Ag | Sphere | Citrate | 60 | Manufacturer | TEM | 71 | Manufacturer | DLS | -40 | Manufacturer | Zeta-potential | 9.4 | Manufacturer | Other (Estimated from TEM) | J774A.1 | Macrophages | 0 | Murine | 24 | WST | 0 | 100.2222 | NON-TOXIC | 4 | 4 | 4 | 3 | 3.75
53 | 25527144 | Ag | Sphere | Citrate | 60 | Manufacturer | TEM | 71 | Manufacturer | DLS | -40 | Manufacturer | Zeta-potential | 9.4 | Manufacturer | Other (Estimated from TEM) | J774A.1 | Macrophages | 0 | Murine | 24 | WST | 5 | 100 | NON-TOXIC | 4 | 4 | 4 | 3 | 3.75
53 | 25527144 | Ag | Sphere | Citrate | 60 | Manufacturer | TEM | 71 | Manufacturer | DLS | -40 | Manufacturer | Zeta-potential | 9.4 | Manufacturer | Other (Estimated from TEM) | J774A.1 | Macrophages | 0 | Murine | 24 | WST | 10 | 86 | NON-TOXIC | 4 | 4 | 4 | 3 | 3.75
53 | 25527144 | Ag | Sphere | Citrate | 60 | Manufacturer | TEM | 71 | Manufacturer | DLS | -40 | Manufacturer | Zeta-potential | 9.4 | Manufacturer | Other (Estimated from TEM) | J774A.1 | Macrophages | 0 | Murine | 24 | WST | 50 | 15.7778 | TOXIC | 4 | 4 | 4 | 3 | 3.75
53 | 25527144 | Ag | Sphere | Citrate | 60 | Manufacturer | TEM | 71 | Manufacturer | DLS | -40 | Manufacturer | Zeta-potential | 9.4 | Manufacturer | Other (Estimated from TEM) | J774A.1 | Macrophages | 0 | Murine | 24 | WST | 100 | 14.4444 | TOXIC | 4 | 4 | 4 | 3 | 3.75
53 | 25527144 | Ag | Sphere | Citrate | 110 | Manufacturer | TEM | 111.5 | Manufacturer | DLS | -43 | Manufacturer | Zeta-potential | 6.5 | Reference | Other (Estimated from core size) | J774A.1 | Macrophages | 0 | Murine | 24 | WST | 0 | 100.2222 | NON-TOXIC | 4 | 4 | 4 | 2 | 3.5
53 | 25527144 | Ag | Sphere | Citrate | 110 | Manufacturer | TEM | 111.5 | Manufacturer | DLS | -43 | Manufacturer | Zeta-potential | 6.5 | Reference | Other (Estimated from core size) | J774A.1 | Macrophages | 0 | Murine | 24 | WST | 5 | 96.6667 | NON-TOXIC | 4 | 4 | 4 | 2 | 3.5
53 | 25527144 | Ag | Sphere | Citrate | 110 | Manufacturer | TEM | 111.5 | Manufacturer | DLS | -43 | Manufacturer | Zeta-potential | 6.5 | Reference | Other (Estimated from core size) | J774A.1 | Macrophages | 0 | Murine | 24 | WST | 10 | 104.8889 | NON-TOXIC | 4 | 4 | 4 | 2 | 3.5
53 | 25527144 | Ag | Sphere | Citrate | 110 | Manufacturer | TEM | 111.5 | Manufacturer | DLS | -43 | Manufacturer | Zeta-potential | 6.5 | Reference | Other (Estimated from core size) | J774A.1 | Macrophages | 0 | Murine | 24 | WST | 50 | 65.3333 | NON-TOXIC | 4 | 4 | 4 | 2 | 3.5
53 | 25527144 | Ag | Sphere | Citrate | 110 | Manufacturer | TEM | 111.5 | Manufacturer | DLS | -43 | Manufacturer | Zeta-potential | 6.5 | Reference | Other (Estimated from core size) | J774A.1 | Macrophages | 0 | Murine | 24 | WST | 100 | 26.2222 | TOXIC | 4 | 4 | 4 | 2 | 3.5
54 | 25781053 | Ag | Sphere | Citrate | 20 | Manufacturer | TEM | 25 | Manufacturer | DLS | -43 | Manufacturer | Zeta-potential | 27.6 | Manufacturer | Other (Estimated from TEM) | Jurkat | Blood | 1 | Human | 24 | Resazurin | 0 | 100.1394 | NON-TOXIC | 4 | 4 | 4 | 3 | 3.75
54 | 25781053 | Ag | Sphere | Citrate | 20 | Manufacturer | TEM | 25 | Manufacturer | DLS | -43 | Manufacturer | Zeta-potential | 27.6 | Manufacturer | Other (Estimated from TEM) | Jurkat | Blood | 1 | Human | 24 | Resazurin | 0.1 | 91.777 | NON-TOXIC | 4 | 4 | 4 | 3 | 3.75
54 | 25781053 | Ag | Sphere | Citrate | 20 | Manufacturer | TEM | 25 | Manufacturer | DLS | -43 | Manufacturer | Zeta-potential | 27.6 | Manufacturer | Other (Estimated from TEM) | Jurkat | Blood | 1 | Human | 24 | Resazurin | 0.2 | 90.9408 | NON-TOXIC | 4 | 4 | 4 | 3 | 3.75
54 | 25781053 | Ag | Sphere | Citrate | 20 | Manufacturer | TEM | 25 | Manufacturer | DLS | -43 | Manufacturer | Zeta-potential | 27.6 | Manufacturer | Other (Estimated from TEM) | Jurkat | Blood | 1 | Human | 24 | Resazurin | 0.4 | 89.0592 | NON-TOXIC | 4 | 4 | 4 | 3 | 3.75
54 | 25781053 | Ag | Sphere | Citrate | 20 | Manufacturer | TEM | 25 | Manufacturer | DLS | -43 | Manufacturer | Zeta-potential | 27.6 | Manufacturer | Other (Estimated from TEM) | Jurkat | Blood | 1 | Human | 24 | Resazurin | 0.8 | 90.7317 | NON-TOXIC | 4 | 4 | 4 | 3 | 3.75
54 | 25781053 | Ag | Sphere | Citrate | 20 | Manufacturer | TEM | 25 | Manufacturer | DLS | -43 | Manufacturer | Zeta-potential | 27.6 | Manufacturer | Other (Estimated from TEM) | Jurkat | Blood | 1 | Human | 24 | Resazurin | 1.5 | 85.0871 | NON-TOXIC | 4 | 4 | 4 | 3 | 3.75
54 | 25781053 | Ag | Sphere | Citrate | 20 | Manufacturer | TEM | 25 | Manufacturer | DLS | -43 | Manufacturer | Zeta-potential | 27.6 | Manufacturer | Other (Estimated from TEM) | Jurkat | Blood | 1 | Human | 24 | Resazurin | 3.1 | 73.1707 | NON-TOXIC | 4 | 4 | 4 | 3 | 3.75
54 | 25781053 | Ag | Sphere | Citrate | 20 | Manufacturer | TEM | 25 | Manufacturer | DLS | -43 | Manufacturer | Zeta-potential | 27.6 | Manufacturer | Other (Estimated from TEM) | Jurkat | Blood | 1 | Human | 24 | Resazurin | 6.2 | 56.0279 | NON-TOXIC | 4 | 4 | 4 | 3 | 3.75
54 | 25781053 | Ag | Sphere | Citrate | 20 | Manufacturer | TEM | 25 | Manufacturer | DLS | -43 | Manufacturer | Zeta-potential | 27.6 | Manufacturer | Other (Estimated from TEM) | Jurkat | Blood | 1 | Human | 24 | Resazurin | 12.5 | 45.1568 | TOXIC | 4 | 4 | 4 | 3 | 3.75
54 | 25781053 | Ag | Sphere | Citrate | 20 | Manufacturer | TEM | 25 | Manufacturer | DLS | -43 | Manufacturer | Zeta-potential | 27.6 | Manufacturer | Other (Estimated from TEM) | Jurkat | Blood | 1 | Human | 24 | Resazurin | 25 | 2.7178 | TOXIC | 4 | 4 | 4 | 3 | 3.75
54 | 25781053 | Ag | Sphere | Citrate | 20 | Manufacturer | TEM | 25 | Manufacturer | DLS | -43 | Manufacturer | Zeta-potential | 27.6 | Manufacturer | Other (Estimated from TEM) | WIL-2NS | Blood | 0 | Human | 24 | Resazurin | 0 | 100.4188 | NON-TOXIC | 4 | 4 | 4 | 3 | 3.75
54 | 25781053 | Ag | Sphere | Citrate | 20 | Manufacturer | TEM | 25 | Manufacturer | DLS | -43 | Manufacturer | Zeta-potential | 27.6 | Manufacturer | Other (Estimated from TEM) | WIL-2NS | Blood | 0 | Human | 24 | Resazurin | 0.1 | 107.26 | NON-TOXIC | 4 | 4 | 4 | 3 | 3.75
54 | 25781053 | Ag | Sphere | Citrate | 20 | Manufacturer | TEM | 25 | Manufacturer | DLS | -43 | Manufacturer | Zeta-potential | 27.6 | Manufacturer | Other (Estimated from TEM) | WIL-2NS | Blood | 0 | Human | 24 | Resazurin | 0.2 | 119.4764 | NON-TOXIC | 4 | 4 | 4 | 3 | 3.75
54 | 25781053 | Ag | Sphere | Citrate | 20 | Manufacturer | TEM | 25 | Manufacturer | DLS | -43 | Manufacturer | Zeta-potential | 27.6 | Manufacturer | Other (Estimated from TEM) | WIL-2NS | Blood | 0 | Human | 24 | Resazurin | 0.4 | 124.1187 | NON-TOXIC | 4 | 4 | 4 | 3 | 3.75
54 | 25781053 | Ag | Sphere | Citrate | 20 | Manufacturer | TEM | 25 | Manufacturer | DLS | -43 | Manufacturer | Zeta-potential | 27.6 | Manufacturer | Other (Estimated from TEM) | WIL-2NS | Blood | 0 | Human | 24 | Resazurin | 0.8 | 121.1867 | NON-TOXIC | 4 | 4 | 4 | 3 | 3.75
54 | 25781053 | Ag | Sphere | Citrate | 20 | Manufacturer | TEM | 25 | Manufacturer | DLS | -43 | Manufacturer | Zeta-potential | 27.6 | Manufacturer | Other (Estimated from TEM) | WIL-2NS | Blood | 0 | Human | 24 | Resazurin | 1.5 | 118.4991 | NON-TOXIC | 4 | 4 | 4 | 3 | 3.75
54 | 25781053 | Ag | Sphere | Citrate | 20 | Manufacturer | TEM | 25 | Manufacturer | DLS | -43 | Manufacturer | Zeta-potential | 27.6 | Manufacturer | Other (Estimated from TEM) | WIL-2NS | Blood | 0 | Human | 24 | Resazurin | 3.1 | 103.1065 | NON-TOXIC | 4 | 4 | 4 | 3 | 3.75
54 | 25781053 | Ag | Sphere | Citrate | 20 | Manufacturer | TEM | 25 | Manufacturer | DLS | -43 | Manufacturer | Zeta-potential | 27.6 | Manufacturer | Other (Estimated from TEM) | WIL-2NS | Blood | 0 | Human | 24 | Resazurin | 6.2 | 89.9127 | NON-TOXIC | 4 | 4 | 4 | 3 | 3.75
54 | 25781053 | Ag | Sphere | Citrate | 20 | Manufacturer | TEM | 25 | Manufacturer | DLS | -43 | Manufacturer | Zeta-potential | 27.6 | Manufacturer | Other (Estimated from TEM) | WIL-2NS | Blood | 0 | Human | 24 | Resazurin | 12.5 | 60.349 | NON-TOXIC | 4 | 4 | 4 | 3 | 3.75
54 | 25781053 | Ag | Sphere | Citrate | 20 | Manufacturer | TEM | 25 | Manufacturer | DLS | -43 | Manufacturer | Zeta-potential | 27.6 | Manufacturer | Other (Estimated from TEM) | WIL-2NS | Blood | 0 | Human | 24 | Resazurin | 25 | 14.904 | TOXIC | 4 | 4 | 4 | 3 | 3.75
54 | 25781053 | Ag | Sphere | Citrate | 20 | Manufacturer | TEM | 25 | Manufacturer | DLS | -43 | Manufacturer | Zeta-potential | 27.6 | Manufacturer | Other (Estimated from TEM) | Lymphocyte | Blood | 0 | Human | 44 | Resazurin | 0 | 99.9545 | NON-TOXIC | 4 | 4 | 4 | 3 | 3.75
54 | 25781053 | Ag | Sphere | Citrate | 20 | Manufacturer | TEM | 25 | Manufacturer | DLS | -43 | Manufacturer | Zeta-potential | 27.6 | Manufacturer | Other (Estimated from TEM) | Lymphocyte | Blood | 0 | Human | 44 | Resazurin | 0.2 | 96.4091 | NON-TOXIC | 4 | 4 | 4 | 3 | 3.75
54 | 25781053 | Ag | Sphere | Citrate | 20 | Manufacturer | TEM | 25 | Manufacturer | DLS | -43 | Manufacturer | Zeta-potential | 27.6 | Manufacturer | Other (Estimated from TEM) | Lymphocyte | Blood | 0 | Human | 44 | Resazurin | 0.4 | 81.1364 | NON-TOXIC | 4 | 4 | 4 | 3 | 3.75
54 | 25781053 | Ag | Sphere | Citrate | 20 | Manufacturer | TEM | 25 | Manufacturer | DLS | -43 | Manufacturer | Zeta-potential | 27.6 | Manufacturer | Other (Estimated from TEM) | Lymphocyte | Blood | 0 | Human | 44 | Resazurin | 0.8 | 80.8636 | NON-TOXIC | 4 | 4 | 4 | 3 | 3.75
54 | 25781053 | Ag | Sphere | Citrate | 20 | Manufacturer | TEM | 25 | Manufacturer | DLS | -43 | Manufacturer | Zeta-potential | 27.6 | Manufacturer | Other (Estimated from TEM) | Lymphocyte | Blood | 0 | Human | 44 | Resazurin | 1.5 | 77.3182 | NON-TOXIC | 4 | 4 | 4 | 3 | 3.75
54 | 25781053 | Ag | Sphere | Citrate | 20 | Manufacturer | TEM | 25 | Manufacturer | DLS | -43 | Manufacturer | Zeta-potential | 27.6 | Manufacturer | Other (Estimated from TEM) | Lymphocyte | Blood | 0 | Human | 44 | Resazurin | 3.1 | 67.7727 | NON-TOXIC | 4 | 4 | 4 | 3 | 3.75
54 | 25781053 | Ag | Sphere | Citrate | 20 | Manufacturer | TEM | 25 | Manufacturer | DLS | -43 | Manufacturer | Zeta-potential | 27.6 | Manufacturer | Other (Estimated from TEM) | Lymphocyte | Blood | 0 | Human | 44 | Resazurin | 6.2 | 56.7273 | NON-TOXIC | 4 | 4 | 4 | 3 | 3.75
54 | 25781053 | Ag | Sphere | Citrate | 20 | Manufacturer | TEM | 25 | Manufacturer | DLS | -43 | Manufacturer | Zeta-potential | 27.6 | Manufacturer | Other (Estimated from TEM) | Lymphocyte | Blood | 0 | Human | 44 | Resazurin | 12.5 | 47.1818 | TOXIC | 4 | 4 | 4 | 3 | 3.75
54 | 25781053 | Ag | Sphere | Citrate | 20 | Manufacturer | TEM | 25 | Manufacturer | DLS | -43 | Manufacturer | Zeta-potential | 27.6 | Manufacturer | Other (Estimated from TEM) | Lymphocyte | Blood | 0 | Human | 44 | Resazurin | 25 | 17.3182 | TOXIC | 4 | 4 | 4 | 3 | 3.75
54 | 25781053 | Ag | Sphere | bPEI | 20 | Manufacturer | TEM | 41 | Manufacturer | DLS | 40 | Manufacturer | Zeta-potential | 30.75125 | Manufacturer | Other (Estimated from TEM) | Jurkat | Blood | 1 | Human | 24 | Resazurin | 0 | 99.3592 | NON-TOXIC | 4 | 4 | 4 | 3 | 3.75
54 | 25781053 | Ag | Sphere | bPEI | 20 | Manufacturer | TEM | 41 | Manufacturer | DLS | 40 | Manufacturer | Zeta-potential | 30.75125 | Reference | Other (Estimated from core size) | Jurkat | Blood | 1 | Human | 24 | Resazurin | 0.1 | 89.0388 | NON-TOXIC | 4 | 4 | 4 | 2 | 3.5
54 | 25781053 | Ag | Sphere | bPEI | 20 | Manufacturer | TEM | 41 | Manufacturer | DLS | 40 | Manufacturer | Zeta-potential | 30.75125 | Reference | Other (Estimated from core size) | Jurkat | Blood | 1 | Human | 24 | Resazurin | 0.2 | 88.6341 | NON-TOXIC | 4 | 4 | 4 | 2 | 3.5
54 | 25781053 | Ag | Sphere | bPEI | 20 | Manufacturer | TEM | 41 | Manufacturer | DLS | 40 | Manufacturer | Zeta-potential | 30.75125 | Reference | Other (Estimated from core size) | Jurkat | Blood | 1 | Human | 24 | Resazurin | 0.4 | 80.3373 | NON-TOXIC | 4 | 4 | 4 | 2 | 3.5
54 | 25781053 | Ag | Sphere | bPEI | 20 | Manufacturer | TEM | 41 | Manufacturer | DLS | 40 | Manufacturer | Zeta-potential | 30.75125 | Reference | Other (Estimated from core size) | Jurkat | Blood | 1 | Human | 24 | Resazurin | 0.8 | 62.7319 | NON-TOXIC | 4 | 4 | 4 | 2 | 3.5
54 | 25781053 | Ag | Sphere | bPEI | 20 | Manufacturer | TEM | 41 | Manufacturer | DLS | 40 | Manufacturer | Zeta-potential | 30.75125 | Reference | Other (Estimated from core size) | Jurkat | Blood | 1 | Human | 24 | Resazurin | 1.5 | 51.602 | NON-TOXIC | 4 | 4 | 4 | 2 | 3.5
54 | 25781053 | Ag | Sphere | bPEI | 20 | Manufacturer | TEM | 41 | Manufacturer | DLS | 40 | Manufacturer | Zeta-potential | 30.75125 | Reference | Other (Estimated from core size) | Jurkat | Blood | 1 | Human | 24 | Resazurin | 3.1 | 39.4604 | TOXIC | 4 | 4 | 4 | 2 | 3.5
54 | 25781053 | Ag | Sphere | bPEI | 20 | Manufacturer | TEM | 41 | Manufacturer | DLS | 40 | Manufacturer | Zeta-potential | 30.75125 | Reference | Other (Estimated from core size) | Jurkat | Blood | 1 | Human | 24 | Resazurin | 6.2 | 20.6408 | TOXIC | 4 | 4 | 4 | 2 | 3.5
54 | 25781053 | Ag | Sphere | bPEI | 20 | Manufacturer | TEM | 41 | Manufacturer | DLS | 40 | Manufacturer | Zeta-potential | 30.75125 | Reference | Other (Estimated from core size) | Jurkat | Blood | 1 | Human | 24 | Resazurin | 12.5 | 4.6543 | TOXIC | 4 | 4 | 4 | 2 | 3.5
54 | 25781053 | Ag | Sphere | bPEI | 20 | Manufacturer | TEM | 41 | Manufacturer | DLS | 40 | Manufacturer | Zeta-potential | 30.75125 | Reference | Other (Estimated from core size) | Jurkat | Blood | 1 | Human | 24 | Resazurin | 25 | 4.4519 | TOXIC | 4 | 4 | 4 | 2 | 3.5
54 | 25781053 | Ag | Sphere | bPEI | 20 | Manufacturer | TEM | 41 | Manufacturer | DLS | 40 | Manufacturer | Zeta-potential | 30.75125 | Reference | Other (Estimated from core size) | WIL-2NS | Blood | 0 | Human | 24 | Resazurin | 0 | 100.1983 | NON-TOXIC | 4 | 4 | 4 | 2 | 3.5
54 | 25781053 | Ag | Sphere | bPEI | 20 | Manufacturer | TEM | 41 | Manufacturer | DLS | 40 | Manufacturer | Zeta-potential | 30.75125 | Reference | Other (Estimated from core size) | WIL-2NS | Blood | 0 | Human | 24 | Resazurin | 0.1 | 95.3388 | NON-TOXIC | 4 | 4 | 4 | 2 | 3.5
54 | 25781053 | Ag | Sphere | bPEI | 20 | Manufacturer | TEM | 41 | Manufacturer | DLS | 40 | Manufacturer | Zeta-potential | 30.75125 | Reference | Other (Estimated from core size) | WIL-2NS | Blood | 0 | Human | 24 | Resazurin | 0.2 | 107.3719 | NON-TOXIC | 4 | 4 | 4 | 2 | 3.5
54 | 25781053 | Ag | Sphere | bPEI | 20 | Manufacturer | TEM | 41 | Manufacturer | DLS | 40 | Manufacturer | Zeta-potential | 30.75125 | Reference | Other (Estimated from core size) | WIL-2NS | Blood | 0 | Human | 24 | Resazurin | 0.4 | 98.1157 | NON-TOXIC | 4 | 4 | 4 | 2 | 3.5
54 | 25781053 | Ag | Sphere | bPEI | 20 | Manufacturer | TEM | 41 | Manufacturer | DLS | 40 | Manufacturer | Zeta-potential | 30.75125 | Reference | Other (Estimated from core size) | WIL-2NS | Blood | 0 | Human | 24 | Resazurin | 0.8 | 98.8099 | NON-TOXIC | 4 | 4 | 4 | 2 | 3.5
54 | 25781053 | Ag | Sphere | bPEI | 20 | Manufacturer | TEM | 41 | Manufacturer | DLS | 40 | Manufacturer | Zeta-potential | 30.75125 | Reference | Other (Estimated from core size) | WIL-2NS | Blood | 0 | Human | 24 | Resazurin | 1.5 | 89.0909 | NON-TOXIC | 4 | 4 | 4 | 2 | 3.5
54 | 25781053 | Ag | Sphere | bPEI | 20 | Manufacturer | TEM | 41 | Manufacturer | DLS | 40 | Manufacturer | Zeta-potential | 30.75125 | Reference | Other (Estimated from core size) | WIL-2NS | Blood | 0 | Human | 24 | Resazurin | 3.1 | 67.5702 | NON-TOXIC | 4 | 4 | 4 | 2 | 3.5
54 | 25781053 | Ag | Sphere | bPEI | 20 | Manufacturer | TEM | 41 | Manufacturer | DLS | 40 | Manufacturer | Zeta-potential | 30.75125 | Reference | Other (Estimated from core size) | WIL-2NS | Blood | 0 | Human | 24 | Resazurin | 6.2 | 3.9339 | TOXIC | 4 | 4 | 4 | 2 | 3.5
54 | 25781053 | Ag | Sphere | bPEI | 20 | Manufacturer | TEM | 41 | Manufacturer | DLS | 40 | Manufacturer | Zeta-potential | 30.75125 | Reference | Other (Estimated from core size) | WIL-2NS | Blood | 0 | Human | 24 | Resazurin | 12.5 | 6.9421 | TOXIC | 4 | 4 | 4 | 2 | 3.5
54 | 25781053 | Ag | Sphere | bPEI | 20 | Manufacturer | TEM | 41 | Manufacturer | DLS | 40 | Manufacturer | Zeta-potential | 30.75125 | Reference | Other (Estimated from core size) | WIL-2NS | Blood | 0 | Human | 24 | Resazurin | 25 | 1.6198 | TOXIC | 4 | 4 | 4 | 2 | 3.5
54 | 25781053 | Ag | Sphere | bPEI | 20 | Manufacturer | TEM | 41 | Manufacturer | DLS | 40 | Manufacturer | Zeta-potential | 30.75125 | Reference | Other (Estimated from core size) | Lymphocyte | Blood | 0 | Human | 44 | Resazurin | 0 | 100.1015 | NON-TOXIC | 4 | 4 | 4 | 2 | 3.5
54 | 25781053 | Ag | Sphere | bPEI | 20 | Manufacturer | TEM | 41 | Manufacturer | DLS | 40 | Manufacturer | Zeta-potential | 30.75125 | Reference | Other (Estimated from core size) | Lymphocyte | Blood | 0 | Human | 44 | Resazurin | 0.2 | 108.0203 | NON-TOXIC | 4 | 4 | 4 | 2 | 3.5
54 | 25781053 | Ag | Sphere | bPEI | 20 | Manufacturer | TEM | 41 | Manufacturer | DLS | 40 | Manufacturer | Zeta-potential | 30.75125 | Reference | Other (Estimated from core size) | Lymphocyte | Blood | 0 | Human | 44 | Resazurin | 0.4 | 88.5279 | NON-TOXIC | 4 | 4 | 4 | 2 | 3.5
54 | 25781053 | Ag | Sphere | bPEI | 20 | Manufacturer | TEM | 41 | Manufacturer | DLS | 40 | Manufacturer | Zeta-potential | 30.75125 | Reference | Other (Estimated from core size) | Lymphocyte | Blood | 0 | Human | 44 | Resazurin | 0.8 | 76.3452 | NON-TOXIC | 4 | 4 | 4 | 2 | 3.5
54 | 25781053 | Ag | Sphere | bPEI | 20 | Manufacturer | TEM | 41 | Manufacturer | DLS | 40 | Manufacturer | Zeta-potential | 30.75125 | Reference | Other (Estimated from core size) | Lymphocyte | Blood | 0 | Human | 44 | Resazurin | 1.5 | 71.6751 | NON-TOXIC | 4 | 4 | 4 | 2 | 3.5
54 | 25781053 | Ag | Sphere | bPEI | 20 | Manufacturer | TEM | 41 | Manufacturer | DLS | 40 | Manufacturer | Zeta-potential | 30.75125 | Reference | Other (Estimated from core size) | Lymphocyte | Blood | 0 | Human | 44 | Resazurin | 3.1 | 56.8528 | NON-TOXIC | 4 | 4 | 4 | 2 | 3.5
54 | 25781053 | Ag | Sphere | bPEI | 20 | Manufacturer | TEM | 41 | Manufacturer | DLS | 40 | Manufacturer | Zeta-potential | 30.75125 | Reference | Other (Estimated from core size) | Lymphocyte | Blood | 0 | Human | 44 | Resazurin | 6.2 | 34.9239 | TOXIC | 4 | 4 | 4 | 2 | 3.5
54 | 25781053 | Ag | Sphere | bPEI | 20 | Manufacturer | TEM | 41 | Manufacturer | DLS | 40 | Manufacturer | Zeta-potential | 30.75125 | Reference | Other (Estimated from core size) | Lymphocyte | Blood | 0 | Human | 44 | Resazurin | 12.5 | 18.4772 | TOXIC | 4 | 4 | 4 | 2 | 3.5
54 | 25781053 | Ag | Sphere | bPEI | 20 | Manufacturer | TEM | 41 | Manufacturer | DLS | 40 | Manufacturer | Zeta-potential | 30.75125 | Reference | Other (Estimated from core size) | Lymphocyte | Blood | 0 | Human | 44 | Resazurin | 25 | 10.9645 | TOXIC | 4 | 4 | 4 | 2 | 3.5
55 | 25809700 | Ag | Sphere | Citrate | 48 | Manufacturer | TEM | 48 | Manufacturer | DLS | -47 | Manufacturer | Zeta-potential | 11.6 | Manufacturer | Other (Estimated from TEM) | A549 | Lung | 1 | Human | 24 | CFDA-AM | 0 | 100 | NON-TOXIC | 4 | 4 | 4 | 3 | 3.75
55 | 25809700 | Ag | Sphere | Citrate | 48 | Manufacturer | TEM | 48 | Manufacturer | DLS | -47 | Manufacturer | Zeta-potential | 11.6 | Manufacturer | Other (Estimated from TEM) | A549 | Lung | 1 | Human | 24 | CFDA-AM | 10 | 93.5 | NON-TOXIC | 4 | 4 | 4 | 3 | 3.75
55 | 25809700 | Ag | Sphere | Citrate | 48 | Manufacturer | TEM | 48 | Manufacturer | DLS | -47 | Manufacturer | Zeta-potential | 11.6 | Manufacturer | Other (Estimated from TEM) | A549 | Lung | 1 | Human | 24 | CFDA-AM | 25 | 89.7 | NON-TOXIC | 4 | 4 | 4 | 3 | 3.75
55 | 25809700 | Ag | Sphere | Citrate | 48 | Manufacturer | TEM | 48 | Manufacturer | DLS | -47 | Manufacturer | Zeta-potential | 11.6 | Manufacturer | Other (Estimated from TEM) | A549 | Lung | 1 | Human | 24 | CFDA-AM | 50 | 66.2 | NON-TOXIC | 4 | 4 | 4 | 3 | 3.75
55 | 25809700 | Ag | Sphere | Citrate | 48 | Manufacturer | TEM | 48 | Manufacturer | DLS | -47 | Manufacturer | Zeta-potential | 11.6 | Manufacturer | Other (Estimated from TEM) | A549 | Lung | 1 | Human | 24 | CFDA-AM | 100 | 49 | TOXIC | 4 | 4 | 4 | 3 | 3.75
55 | 25809700 | Ag | Sphere | Citrate | 48 | Manufacturer | TEM | 48 | Manufacturer | DLS | -47 | Manufacturer | Zeta-potential | 11.6 | Manufacturer | Other (Estimated from TEM) | Caco-2 | Colon | 1 | Human | 24 | CFDA-AM | 0 | 100 | NON-TOXIC | 4 | 4 | 4 | 3 | 3.75
55 | 25809700 | Ag | Sphere | Citrate | 48 | Manufacturer | TEM | 48 | Manufacturer | DLS | -47 | Manufacturer | Zeta-potential | 11.6 | Manufacturer | Other (Estimated from TEM) | Caco-2 | Colon | 1 | Human | 24 | CFDA-AM | 10 | 91.7 | NON-TOXIC | 4 | 4 | 4 | 3 | 3.75
55 | 25809700 | Ag | Sphere | Citrate | 48 | Manufacturer | TEM | 48 | Manufacturer | DLS | -47 | Manufacturer | Zeta-potential | 11.6 | Manufacturer | Other (Estimated from TEM) | Caco-2 | Colon | 1 | Human | 24 | CFDA-AM | 25 | 83.6 | NON-TOXIC | 4 | 4 | 4 | 3 | 3.75
55 | 25809700 | Ag | Sphere | Citrate | 48 | Manufacturer | TEM | 48 | Manufacturer | DLS | -47 | Manufacturer | Zeta-potential | 11.6 | Manufacturer | Other (Estimated from TEM) | Caco-2 | Colon | 1 | Human | 24 | CFDA-AM | 50 | 71.2 | NON-TOXIC | 4 | 4 | 4 | 3 | 3.75
55 | 25809700 | Ag | Sphere | Citrate | 48 | Manufacturer | TEM | 48 | Manufacturer | DLS | -47 | Manufacturer | Zeta-potential | 11.6 | Manufacturer | Other (Estimated from TEM) | Caco-2 | Colon | 1 | Human | 24 | CFDA-AM | 100 | 37.2 | TOXIC | 4 | 4 | 4 | 3 | 3.75
55 | 25809700 | Ag | Sphere | PVP | 50 | Manufacturer | TEM | 66 | Manufacturer | DLS | -31 | Manufacturer | Zeta-potential | 11.2 | Manufacturer | Other (Estimated from TEM) | A549 | Lung | 1 | Human | 24 | CFDA-AM | 0 | 100 | NON-TOXIC | 4 | 4 | 4 | 3 | 3.75
55 | 25809700 | Ag | Sphere | PVP | 50 | Manufacturer | TEM | 66 | Manufacturer | DLS | -31 | Manufacturer | Zeta-potential | 11.2 | Manufacturer | Other (Estimated from TEM) | A549 | Lung | 1 | Human | 24 | CFDA-AM | 10 | 90.3 | NON-TOXIC | 4 | 4 | 4 | 3 | 3.75
55 | 25809700 | Ag | Sphere | PVP | 50 | Manufacturer | TEM | 66 | Manufacturer | DLS | -31 | Manufacturer | Zeta-potential | 11.2 | Manufacturer | Other (Estimated from TEM) | A549 | Lung | 1 | Human | 24 | CFDA-AM | 25 | 91.8 | NON-TOXIC | 4 | 4 | 4 | 3 | 3.75
55 | 25809700 | Ag | Sphere | PVP | 50 | Manufacturer | TEM | 66 | Manufacturer | DLS | -31 | Manufacturer | Zeta-potential | 11.2 | Manufacturer | Other (Estimated from TEM) | A549 | Lung | 1 | Human | 24 | CFDA-AM | 50 | 88.7 | NON-TOXIC | 4 | 4 | 4 | 3 | 3.75
55 | 25809700 | Ag | Sphere | PVP | 50 | Manufacturer | TEM | 66 | Manufacturer | DLS | -31 | Manufacturer | Zeta-potential | 11.2 | Manufacturer | Other (Estimated from TEM) | A549 | Lung | 1 | Human | 24 | CFDA-AM | 100 | 76.3 | NON-TOXIC | 4 | 4 | 4 | 3 | 3.75
55 | 25809700 | Ag | Sphere | PVP | 50 | Manufacturer | TEM | 66 | Manufacturer | DLS | -31 | Manufacturer | Zeta-potential | 11.2 | Manufacturer | Other (Estimated from TEM) | Caco-2 | Colon | 1 | Human | 24 | CFDA-AM | 0 | 100 | NON-TOXIC | 4 | 4 | 4 | 3 | 3.75
55 | 25809700 | Ag | Sphere | PVP | 50 | Manufacturer | TEM | 66 | Manufacturer | DLS | -31 | Manufacturer | Zeta-potential | 11.2 | Manufacturer | Other (Estimated from TEM) | Caco-2 | Colon | 1 | Human | 24 | CFDA-AM | 10 | 80.2 | NON-TOXIC | 4 | 4 | 4 | 3 | 3.75
55 | 25809700 | Ag | Sphere | PVP | 50 | Manufacturer | TEM | 66 | Manufacturer | DLS | -31 | Manufacturer | Zeta-potential | 11.2 | Manufacturer | Other (Estimated from TEM) | Caco-2 | Colon | 1 | Human | 24 | CFDA-AM | 25 | 75.4 | NON-TOXIC | 4 | 4 | 4 | 3 | 3.75
55 | 25809700 | Ag | Sphere | PVP | 50 | Manufacturer | TEM | 66 | Manufacturer | DLS | -31 | Manufacturer | Zeta-potential | 11.2 | Manufacturer | Other (Estimated from TEM) | Caco-2 | Colon | 1 | Human | 24 | CFDA-AM | 50 | 53.3 | NON-TOXIC | 4 | 4 | 4 | 3 | 3.75
55 | 25809700 | Ag | Sphere | PVP | 50 | Manufacturer | TEM | 66 | Manufacturer | DLS | -31 | Manufacturer | Zeta-potential | 11.2 | Manufacturer | Other (Estimated from TEM) | Caco-2 | Colon | 1 | Human | 24 | CFDA-AM | 100 | 19.1 | TOXIC | 4 | 4 | 4 | 3 | 3.75
55 | 25809700 | Ag | Sphere | Tannate | 49.8 | Experiment | TEM | 58.8 | Experiment | DLS | -48.3 | Experiment | Zeta-potential | 11.48541 | Reference | Other (Estimated from core size) | A549 | Lung | 1 | Human | 24 | CFDA-AM | 0 | 100 | NON-TOXIC | 5 | 5 | 5 | 2 | 4.25
55 | 25809700 | Ag | Sphere | Tannate | 49.8 | Experiment | TEM | 58.8 | Experiment | DLS | -48.3 | Experiment | Zeta-potential | 11.48541 | Reference | Other (Estimated from core size) | A549 | Lung | 1 | Human | 24 | CFDA-AM | 10 | 70.9 | NON-TOXIC | 5 | 5 | 5 | 2 | 4.25
55 | 25809700 | Ag | Sphere | Tannate | 49.8 | Experiment | TEM | 58.8 | Experiment | DLS | -48.3 | Experiment | Zeta-potential | 11.48541 | Reference | Other (Estimated from core size) | A549 | Lung | 1 | Human | 24 | CFDA-AM | 25 | 61.2 | NON-TOXIC | 5 | 5 | 5 | 2 | 4.25
55 | 25809700 | Ag | Sphere | Tannate | 49.8 | Experiment | TEM | 58.8 | Experiment | DLS | -48.3 | Experiment | Zeta-potential | 11.48541 | Reference | Other (Estimated from core size) | A549 | Lung | 1 | Human | 24 | CFDA-AM | 50 | 59.7 | NON-TOXIC | 5 | 5 | 5 | 2 | 4.25
55 | 25809700 | Ag | Sphere | Tannate | 49.8 | Experiment | TEM | 58.8 | Experiment | DLS | -48.3 | Experiment | Zeta-potential | 11.48541 | Reference | Other (Estimated from core size) | A549 | Lung | 1 | Human | 24 | CFDA-AM | 100 | 17.9 | TOXIC | 5 | 5 | 5 | 2 | 4.25
55 | 25809700 | Ag | Sphere | Tannate | 49.8 | Experiment | TEM | 58.8 | Experiment | DLS | -48.3 | Experiment | Zeta-potential | 11.48541 | Reference | Other (Estimated from core size) | Caco-2 | Colon | 1 | Human | 24 | CFDA-AM | 0 | 100 | NON-TOXIC | 5 | 5 | 5 | 2 | 4.25
55 | 25809700 | Ag | Sphere | Tannate | 49.8 | Experiment | TEM | 58.8 | Experiment | DLS | -48.3 | Experiment | Zeta-potential | 11.48541 | Reference | Other (Estimated from core size) | Caco-2 | Colon | 1 | Human | 24 | CFDA-AM | 10 | 79.7 | NON-TOXIC | 5 | 5 | 5 | 2 | 4.25
55 | 25809700 | Ag | Sphere | Tannate | 49.8 | Experiment | TEM | 58.8 | Experiment | DLS | -48.3 | Experiment | Zeta-potential | 11.48541 | Reference | Other (Estimated from core size) | Caco-2 | Colon | 1 | Human | 24 | CFDA-AM | 25 | 51.3 | NON-TOXIC | 5 | 5 | 5 | 2 | 4.25
55 | 25809700 | Ag | Sphere | Tannate | 49.8 | Experiment | TEM | 58.8 | Experiment | DLS | -48.3 | Experiment | Zeta-potential | 11.48541 | Reference | Other (Estimated from core size) | Caco-2 | Colon | 1 | Human | 24 | CFDA-AM | 50 | 26.3 | TOXIC | 5 | 5 | 5 | 2 | 4.25
55 | 25809700 | Ag | Sphere | Tannate | 49.8 | Experiment | TEM | 58.8 | Experiment | DLS | -48.3 | Experiment | Zeta-potential | 11.48541 | Reference | Other (Estimated from core size) | Caco-2 | Colon | 1 | Human | 24 | CFDA-AM | 100 | 15.9 | TOXIC | 5 | 5 | 5 | 2 | 4.25
56 | 25930061 | Ag | Sphere | Citrate | 20 | Manufacturer | TEM | 25 | Manufacturer | DLS | -43 | Manufacturer | Zeta-potential | 27.6 | Manufacturer | Other (Estimated from core size) | Caco-2 | Colon | 1 | Human | 24 | MTS | 0.1 | 98.8024 | NON-TOXIC | 4 | 4 | 4 | 3 | 3.75
56 | 25930061 | Ag | Sphere | Citrate | 20 | Manufacturer | TEM | 25 | Manufacturer | DLS | -43 | Manufacturer | Zeta-potential | 27.6 | Manufacturer | Other (Estimated from core size) | Caco-2 | Colon | 1 | Human | 24 | MTS | 1.6 | 98.8024 | NON-TOXIC | 4 | 4 | 4 | 3 | 3.75
56 | 25930061 | Ag | Sphere | Citrate | 20 | Manufacturer | TEM | 25 | Manufacturer | DLS | -43 | Manufacturer | Zeta-potential | 27.6 | Manufacturer | Other (Estimated from core size) | Caco-2 | Colon | 1 | Human | 24 | MTS | 3.125 | 97.006 | NON-TOXIC | 4 | 4 | 4 | 3 | 3.75
56 | 25930061 | Ag | Sphere | Citrate | 20 | Manufacturer | TEM | 25 | Manufacturer | DLS | -43 | Manufacturer | Zeta-potential | 27.6 | Manufacturer | Other (Estimated from core size) | Caco-2 | Colon | 1 | Human | 24 | MTS | 6.25 | 92.3353 | NON-TOXIC | 4 | 4 | 4 | 3 | 3.75
56 | 25930061 | Ag | Sphere | Citrate | 20 | Manufacturer | TEM | 25 | Manufacturer | DLS | -43 | Manufacturer | Zeta-potential | 27.6 | Manufacturer | Other (Estimated from core size) | Caco-2 | Colon | 1 | Human | 24 | MTS | 12.5 | 92.6946 | NON-TOXIC | 4 | 4 | 4 | 3 | 3.75
56 | 25930061 | Ag | Sphere | Citrate | 20 | Manufacturer | TEM | 25 | Manufacturer | DLS | -43 | Manufacturer | Zeta-potential | 27.6 | Manufacturer | Other (Estimated from core size) | Caco-2 | Colon | 1 | Human | 24 | MTS | 25 | 90.8982 | NON-TOXIC | 4 | 4 | 4 | 3 | 3.75
56 | 25930061 | Ag | Sphere | Citrate | 20 | Manufacturer | TEM | 25 | Manufacturer | DLS | -43 | Manufacturer | Zeta-potential | 27.6 | Manufacturer | Other (Estimated from core size) | Caco-2 | Colon | 1 | Human | 24 | MTS | 50 | 89.4611 | NON-TOXIC | 4 | 4 | 4 | 3 | 3.75
56 | 25930061 | Ag | Sphere | Citrate | 20 | Manufacturer | TEM | 25 | Manufacturer | DLS | -43 | Manufacturer | Zeta-potential | 27.6 | Manufacturer | Other (Estimated from core size) | HBE | Lung | 0 | Human | 24 | MTS | 0.1 | 99.521 | NON-TOXIC | 4 | 4 | 4 | 3 | 3.75
56 | 25930061 | Ag | Sphere | Citrate | 20 | Manufacturer | TEM | 25 | Manufacturer | DLS | -43 | Manufacturer | Zeta-potential | 27.6 | Manufacturer | Other (Estimated from core size) | HBE | Lung | 0 | Human | 24 | MTS | 1.6 | 99.521 | NON-TOXIC | 4 | 4 | 4 | 3 | 3.75
56 | 25930061 | Ag | Sphere | Citrate | 20 | Manufacturer | TEM | 25 | Manufacturer | DLS | -43 | Manufacturer | Zeta-potential | 27.6 | Manufacturer | Other (Estimated from core size) | HBE | Lung | 0 | Human | 24 | MTS | 3.125 | 98.8024 | NON-TOXIC | 4 | 4 | 4 | 3 | 3.75
56 | 25930061 | Ag | Sphere | Citrate | 20 | Manufacturer | TEM | 25 | Manufacturer | DLS | -43 | Manufacturer | Zeta-potential | 27.6 | Manufacturer | Other (Estimated from core size) | HBE | Lung | 0 | Human | 24 | MTS | 6.25 | 99.8802 | NON-TOXIC | 4 | 4 | 4 | 3 | 3.75
56 | 25930061 | Ag | Sphere | Citrate | 20 | Manufacturer | TEM | 25 | Manufacturer | DLS | -43 | Manufacturer | Zeta-potential | 27.6 | Manufacturer | Other (Estimated from core size) | HBE | Lung | 0 | Human | 24 | MTS | 12.5 | 102.0359 | NON-TOXIC | 4 | 4 | 4 | 3 | 3.75
56 | 25930061 | Ag | Sphere | Citrate | 20 | Manufacturer | TEM | 25 | Manufacturer | DLS | -43 | Manufacturer | Zeta-potential | 27.6 | Manufacturer | Other (Estimated from core size) | HBE | Lung | 0 | Human | 24 | MTS | 25 | 97.006 | NON-TOXIC | 4 | 4 | 4 | 3 | 3.75
56 | 25930061 | Ag | Sphere | Citrate | 20 | Manufacturer | TEM | 25 | Manufacturer | DLS | -43 | Manufacturer | Zeta-potential | 27.6 | Manufacturer | Other (Estimated from core size) | HBE | Lung | 0 | Human | 24 | MTS | 50 | 89.1018 | NON-TOXIC | 4 | 4 | 4 | 3 | 3.75
56 | 25930061 | Ag | Sphere | Citrate | 20 | Manufacturer | TEM | 25 | Manufacturer | DLS | -43 | Manufacturer | Zeta-potential | 27.6 | Manufacturer | Other (Estimated from core size) | RAW 264.7 | Ascites | 0 | Murine | 24 | MTS | 0.1 | 101.3174 | NON-TOXIC | 4 | 4 | 4 | 3 | 3.75
56 | 25930061 | Ag | Sphere | Citrate | 20 | Manufacturer | TEM | 25 | Manufacturer | DLS | -43 | Manufacturer | Zeta-potential | 27.6 | Manufacturer | Other (Estimated from core size) | RAW 264.7 | Ascites | 0 | Murine | 24 | MTS | 1.6 | 100.9581 | NON-TOXIC | 4 | 4 | 4 | 3 | 3.75
56 | 25930061 | Ag | Sphere | Citrate | 20 | Manufacturer | TEM | 25 | Manufacturer | DLS | -43 | Manufacturer | Zeta-potential | 27.6 | Manufacturer | Other (Estimated from core size) | RAW 264.7 | Ascites | 0 | Murine | 24 | MTS | 3.125 | 100.9581 | NON-TOXIC | 4 | 4 | 4 | 3 | 3.75
56 | 25930061 | Ag | Sphere | Citrate | 20 | Manufacturer | TEM | 25 | Manufacturer | DLS | -43 | Manufacturer | Zeta-potential | 27.6 | Manufacturer | Other (Estimated from core size) | RAW 264.7 | Ascites | 0 | Murine | 24 | MTS | 6.25 | 97.3653 | NON-TOXIC | 4 | 4 | 4 | 3 | 3.75
56 | 25930061 | Ag | Sphere | Citrate | 20 | Manufacturer | TEM | 25 | Manufacturer | DLS | -43 | Manufacturer | Zeta-potential | 27.6 | Manufacturer | Other (Estimated from core size) | RAW 264.7 | Ascites | 0 | Murine | 24 | MTS | 12.5 | 95.9281 | NON-TOXIC | 4 | 4 | 4 | 3 | 3.75
56 | 25930061 | Ag | Sphere | Citrate | 20 | Manufacturer | TEM | 25 | Manufacturer | DLS | -43 | Manufacturer | Zeta-potential | 27.6 | Manufacturer | Other (Estimated from core size) | RAW 264.7 | Ascites | 0 | Murine | 24 | MTS | 25 | 77.9641 | NON-TOXIC | 4 | 4 | 4 | 3 | 3.75
56 | 25930061 | Ag | Sphere | Citrate | 20 | Manufacturer | TEM | 25 | Manufacturer | DLS | -43 | Manufacturer | Zeta-potential | 27.6 | Manufacturer | Other (Estimated from core size) | RAW 264.7 | Ascites | 0 | Murine | 24 | MTS | 50 | 74.7305 | NON-TOXIC | 4 | 4 | 4 | 3 | 3.75
56 | 25930061 | Ag | Sphere | Citrate | 20 | Manufacturer | TEM | 25 | Manufacturer | DLS | -43 | Manufacturer | Zeta-potential | 27.6 | Manufacturer | Other (Estimated from core size) | THP-1 | Blood | 0 | Human | 24 | MTS | 0.1 | 101.6766 | NON-TOXIC | 4 | 4 | 4 | 3 | 3.75
56 | 25930061 | Ag | Sphere | Citrate | 20 | Manufacturer | TEM | 25 | Manufacturer | DLS | -43 | Manufacturer | Zeta-potential | 27.6 | Manufacturer | Other (Estimated from core size) | THP-1 | Blood | 0 | Human | 24 | MTS | 1.6 | 100.5988 | NON-TOXIC | 4 | 4 | 4 | 3 | 3.75
56 | 25930061 | Ag | Sphere | Citrate | 20 | Manufacturer | TEM | 25 | Manufacturer | DLS | -43 | Manufacturer | Zeta-potential | 27.6 | Manufacturer | Other (Estimated from core size) | THP-1 | Blood | 0 | Human | 24 | MTS | 3.125 | 102.0359 | NON-TOXIC | 4 | 4 | 4 | 3 | 3.75
56 | 25930061 | Ag | Sphere | Citrate | 20 | Manufacturer | TEM | 25 | Manufacturer | DLS | -43 | Manufacturer | Zeta-potential | 27.6 | Manufacturer | Other (Estimated from core size) | THP-1 | Blood | 0 | Human | 24 | MTS | 6.25 | 94.491 | NON-TOXIC | 4 | 4 | 4 | 3 | 3.75
56 | 25930061 | Ag | Sphere | Citrate | 20 | Manufacturer | TEM | 25 | Manufacturer | DLS | -43 | Manufacturer | Zeta-potential | 27.6 | Manufacturer | Other (Estimated from core size) | THP-1 | Blood | 0 | Human | 24 | MTS | 12.5 | 79.4012 | NON-TOXIC | 4 | 4 | 4 | 3 | 3.75
56 | 25930061 | Ag | Sphere | Citrate | 20 | Manufacturer | TEM | 25 | Manufacturer | DLS | -43 | Manufacturer | Zeta-potential | 27.6 | Manufacturer | Other (Estimated from core size) | THP-1 | Blood | 0 | Human | 24 | MTS | 25 | 69.7006 | NON-TOXIC | 4 | 4 | 4 | 3 | 3.75
56 | 25930061 | Ag | Sphere | Citrate | 20 | Manufacturer | TEM | 25 | Manufacturer | DLS | -43 | Manufacturer | Zeta-potential | 27.6 | Manufacturer | Other (Estimated from core size) | THP-1 | Blood | 0 | Human | 24 | MTS | 50 | 66.4671 | NON-TOXIC | 4 | 4 | 4 | 3 | 3.75
56 | 25930061 | Ag | Sphere | Citrate | 20 | Manufacturer | TEM | 25 | Manufacturer | DLS | -43 | Manufacturer | Zeta-potential | 27.6 | Manufacturer | Other (Estimated from core size) | RLE-6TN | Lung | 0 | Murine | 24 | MTS | 0.1 | 100.5988 | NON-TOXIC | 4 | 4 | 4 | 3 | 3.75
56 | 25930061 | Ag | Sphere | Citrate | 20 | Manufacturer | TEM | 25 | Manufacturer | DLS | -43 | Manufacturer | Zeta-potential | 27.6 | Manufacturer | Other (Estimated from core size) | RLE-6TN | Lung | 0 | Murine | 24 | MTS | 1.6 | 99.1617 | NON-TOXIC | 4 | 4 | 4 | 3 | 3.75
56 | 25930061 | Ag | Sphere | Citrate | 20 | Manufacturer | TEM | 25 | Manufacturer | DLS | -43 | Manufacturer | Zeta-potential | 27.6 | Manufacturer | Other (Estimated from core size) | RLE-6TN | Lung | 0 | Murine | 24 | MTS | 3.125 | 100.2395 | NON-TOXIC | 4 | 4 | 4 | 3 | 3.75
56 | 25930061 | Ag | Sphere | Citrate | 20 | Manufacturer | TEM | 25 | Manufacturer | DLS | -43 | Manufacturer | Zeta-potential | 27.6 | Manufacturer | Other (Estimated from core size) | RLE-6TN | Lung | 0 | Murine | 24 | MTS | 6.25 | 45.988 | TOXIC | 4 | 4 | 4 | 3 | 3.75
56 | 25930061 | Ag | Sphere | Citrate | 20 | Manufacturer | TEM | 25 | Manufacturer | DLS | -43 | Manufacturer | Zeta-potential | 27.6 | Manufacturer | Other (Estimated from core size) | RLE-6TN | Lung | 0 | Murine | 24 | MTS | 12.5 | 28.7425 | TOXIC | 4 | 4 | 4 | 3 | 3.75
56 | 25930061 | Ag | Sphere | Citrate | 20 | Manufacturer | TEM | 25 | Manufacturer | DLS | -43 | Manufacturer | Zeta-potential | 27.6 | Manufacturer | Other (Estimated from core size) | RLE-6TN | Lung | 0 | Murine | 24 | MTS | 25 | 10.7784 | TOXIC | 4 | 4 | 4 | 3 | 3.75
56 | 25930061 | Ag | Sphere | Citrate | 20 | Manufacturer | TEM | 25 | Manufacturer | DLS | -43 | Manufacturer | Zeta-potential | 27.6 | Manufacturer | Other (Estimated from core size) | RLE-6TN | Lung | 0 | Murine | 24 | MTS | 50 | 7.9042 | TOXIC | 4 | 4 | 4 | 3 | 3.75
56 | 25930061 | Ag | Sphere | Citrate | 20 | Manufacturer | TEM | 25 | Manufacturer | DLS | -43 | Manufacturer | Zeta-potential | 27.6 | Manufacturer | Other (Estimated from core size) | BEAS-2B | Lung | 0 | Human | 24 | MTS | 0.1 | 102.0359 | NON-TOXIC | 4 | 4 | 4 | 3 | 3.75
56 | 25930061 | Ag | Sphere | Citrate | 20 | Manufacturer | TEM | 25 | Manufacturer | DLS | -43 | Manufacturer | Zeta-potential | 27.6 | Manufacturer | Other (Estimated from core size) | BEAS-2B | Lung | 0 | Human | 24 | MTS | 1.6 | 101.6766 | NON-TOXIC | 4 | 4 | 4 | 3 | 3.75
56 | 25930061 | Ag | Sphere | Citrate | 20 | Manufacturer | TEM | 25 | Manufacturer | DLS | -43 | Manufacturer | Zeta-potential | 27.6 | Manufacturer | Other (Estimated from core size) | BEAS-2B | Lung | 0 | Human | 24 | MTS | 3.125 | 100.9581 | NON-TOXIC | 4 | 4 | 4 | 3 | 3.75
56 | 25930061 | Ag | Sphere | Citrate | 20 | Manufacturer | TEM | 25 | Manufacturer | DLS | -43 | Manufacturer | Zeta-potential | 27.6 | Manufacturer | Other (Estimated from core size) | BEAS-2B | Lung | 0 | Human | 24 | MTS | 6.25 | 51.3772 | NON-TOXIC | 4 | 4 | 4 | 3 | 3.75
56 | 25930061 | Ag | Sphere | Citrate | 20 | Manufacturer | TEM | 25 | Manufacturer | DLS | -43 | Manufacturer | Zeta-potential | 27.6 | Manufacturer | Other (Estimated from core size) | BEAS-2B | Lung | 0 | Human | 24 | MTS | 12.5 | 31.976 | TOXIC | 4 | 4 | 4 | 3 | 3.75
56 | 25930061 | Ag | Sphere | Citrate | 20 | Manufacturer | TEM | 25 | Manufacturer | DLS | -43 | Manufacturer | Zeta-potential | 27.6 | Manufacturer | Other (Estimated from core size) | BEAS-2B | Lung | 0 | Human | 24 | MTS | 25 | 29.8204 | TOXIC | 4 | 4 | 4 | 3 | 3.75
56 | 25930061 | Ag | Sphere | Citrate | 20 | Manufacturer | TEM | 25 | Manufacturer | DLS | -43 | Manufacturer | Zeta-potential | 27.6 | Manufacturer | Other (Estimated from core size) | BEAS-2B | Lung | 0 | Human | 24 | MTS | 50 | 28.7425 | TOXIC | 4 | 4 | 4 | 3 | 3.75
56 | 25930061 | Ag | Sphere | PVP | 20 | Manufacturer | TEM | 41 | Manufacturer | DLS | -32 | Manufacturer | Zeta-potential | 26.3 | Manufacturer | Other (Estimated from core size) | Caco-2 | Colon | 1 | Human | 24 | MTS | 0.1 | 100.6687 | NON-TOXIC | 4 | 4 | 4 | 3 | 3.75
56 | 25930061 | Ag | Sphere | PVP | 20 | Manufacturer | TEM | 41 | Manufacturer | DLS | -32 | Manufacturer | Zeta-potential | 26.3 | Manufacturer | Other (Estimated from core size) | Caco-2 | Colon | 1 | Human | 24 | MTS | 1.6 | 98.845 | NON-TOXIC | 4 | 4 | 4 | 3 | 3.75
56 | 25930061 | Ag | Sphere | PVP | 20 | Manufacturer | TEM | 41 | Manufacturer | DLS | -32 | Manufacturer | Zeta-potential | 26.3 | Manufacturer | Other (Estimated from core size) | Caco-2 | Colon | 1 | Human | 24 | MTS | 3.125 | 97.386 | NON-TOXIC | 4 | 4 | 4 | 3 | 3.75
56 | 25930061 | Ag | Sphere | PVP | 20 | Manufacturer | TEM | 41 | Manufacturer | DLS | -32 | Manufacturer | Zeta-potential | 26.3 | Manufacturer | Other (Estimated from core size) | Caco-2 | Colon | 1 | Human | 24 | MTS | 6.25 | 93.3739 | NON-TOXIC | 4 | 4 | 4 | 3 | 3.75
56 | 25930061 | Ag | Sphere | PVP | 20 | Manufacturer | TEM | 41 | Manufacturer | DLS | -32 | Manufacturer | Zeta-potential | 26.3 | Manufacturer | Other (Estimated from core size) | Caco-2 | Colon | 1 | Human | 24 | MTS | 12.5 | 93.7386 | NON-TOXIC | 4 | 4 | 4 | 3 | 3.75
56 | 25930061 | Ag | Sphere | PVP | 20 | Manufacturer | TEM | 41 | Manufacturer | DLS | -32 | Manufacturer | Zeta-potential | 26.3 | Manufacturer | Other (Estimated from core size) | Caco-2 | Colon | 1 | Human | 24 | MTS | 25 | 88.997 | NON-TOXIC | 4 | 4 | 4 | 3 | 3.75
56 | 25930061 | Ag | Sphere | PVP | 20 | Manufacturer | TEM | 41 | Manufacturer | DLS | -32 | Manufacturer | Zeta-potential | 26.3 | Manufacturer | Other (Estimated from core size) | Caco-2 | Colon | 1 | Human | 24 | MTS | 50 | 83.8906 | NON-TOXIC | 4 | 4 | 4 | 3 | 3.75
56 | 25930061 | Ag | Sphere | PVP | 20 | Manufacturer | TEM | 41 | Manufacturer | DLS | -32 | Manufacturer | Zeta-potential | 26.3 | Manufacturer | Other (Estimated from core size) | HBE | Lung | 0 | Human | 24 | MTS | 0.1 | 106.5046 | NON-TOXIC | 4 | 4 | 4 | 3 | 3.75
56 | 25930061 | Ag | Sphere | PVP | 20 | Manufacturer | TEM | 41 | Manufacturer | DLS | -32 | Manufacturer | Zeta-potential | 26.3 | Manufacturer | Other (Estimated from core size) | HBE | Lung | 0 | Human | 24 | MTS | 1.6 | 107.5988 | NON-TOXIC | 4 | 4 | 4 | 3 | 3.75
56 | 25930061 | Ag | Sphere | PVP | 20 | Manufacturer | TEM | 41 | Manufacturer | DLS | -32 | Manufacturer | Zeta-potential | 26.3 | Manufacturer | Other (Estimated from core size) | HBE | Lung | 0 | Human | 24 | MTS | 3.125 | 107.5988 | NON-TOXIC | 4 | 4 | 4 | 3 | 3.75
56 | 25930061 | Ag | Sphere | PVP | 20 | Manufacturer | TEM | 41 | Manufacturer | DLS | -32 | Manufacturer | Zeta-potential | 26.3 | Manufacturer | Other (Estimated from core size) | HBE | Lung | 0 | Human | 24 | MTS | 6.25 | 106.5046 | NON-TOXIC | 4 | 4 | 4 | 3 | 3.75
56 | 25930061 | Ag | Sphere | PVP | 20 | Manufacturer | TEM | 41 | Manufacturer | DLS | -32 | Manufacturer | Zeta-potential | 26.3 | Manufacturer | Other (Estimated from core size) | HBE | Lung | 0 | Human | 24 | MTS | 12.5 | 102.8571 | NON-TOXIC | 4 | 4 | 4 | 3 | 3.75
56 | 25930061 | Ag | Sphere | PVP | 20 | Manufacturer | TEM | 41 | Manufacturer | DLS | -32 | Manufacturer | Zeta-potential | 26.3 | Manufacturer | Other (Estimated from core size) | HBE | Lung | 0 | Human | 24 | MTS | 25 | 103.2219 | NON-TOXIC | 4 | 4 | 4 | 3 | 3.75
56 | 25930061 | Ag | Sphere | PVP | 20 | Manufacturer | TEM | 41 | Manufacturer | DLS | -32 | Manufacturer | Zeta-potential | 26.3 | Manufacturer | Other (Estimated from core size) | HBE | Lung | 0 | Human | 24 | MTS | 50 | 103.9514 | NON-TOXIC | 4 | 4 | 4 | 3 | 3.75
56 | 25930061 | Ag | Sphere | PVP | 20 | Manufacturer | TEM | 41 | Manufacturer | DLS | -32 | Manufacturer | Zeta-potential | 26.3 | Manufacturer | Other (Estimated from core size) | RAW 264.7 | Ascites | 0 | Murine | 24 | MTS | 0.1 | 99.9392 | NON-TOXIC | 4 | 4 | 4 | 3 | 3.75
56 | 25930061 | Ag | Sphere | PVP | 20 | Manufacturer | TEM | 41 | Manufacturer | DLS | -32 | Manufacturer | Zeta-potential | 26.3 | Manufacturer | Other (Estimated from core size) | RAW 264.7 | Ascites | 0 | Murine | 24 | MTS | 1.6 | 98.4802 | NON-TOXIC | 4 | 4 | 4 | 3 | 3.75
56 | 25930061 | Ag | Sphere | PVP | 20 | Manufacturer | TEM | 41 | Manufacturer | DLS | -32 | Manufacturer | Zeta-potential | 26.3 | Manufacturer | Other (Estimated from core size) | RAW 264.7 | Ascites | 0 | Murine | 24 | MTS | 3.125 | 96.2918 | NON-TOXIC | 4 | 4 | 4 | 3 | 3.75
56 | 25930061 | Ag | Sphere | PVP | 20 | Manufacturer | TEM | 41 | Manufacturer | DLS | -32 | Manufacturer | Zeta-potential | 26.3 | Manufacturer | Other (Estimated from core size) | RAW 264.7 | Ascites | 0 | Murine | 24 | MTS | 6.25 | 96.2918 | NON-TOXIC | 4 | 4 | 4 | 3 | 3.75
56 | 25930061 | Ag | Sphere | PVP | 20 | Manufacturer | TEM | 41 | Manufacturer | DLS | -32 | Manufacturer | Zeta-potential | 26.3 | Manufacturer | Other (Estimated from core size) | RAW 264.7 | Ascites | 0 | Murine | 24 | MTS | 12.5 | 88.2675 | NON-TOXIC | 4 | 4 | 4 | 3 | 3.75
56 | 25930061 | Ag | Sphere | PVP | 20 | Manufacturer | TEM | 41 | Manufacturer | DLS | -32 | Manufacturer | Zeta-potential | 26.3 | Manufacturer | Other (Estimated from core size) | RAW 264.7 | Ascites | 0 | Murine | 24 | MTS | 25 | 83.5258 | NON-TOXIC | 4 | 4 | 4 | 3 | 3.75
56 | 25930061 | Ag | Sphere | PVP | 20 | Manufacturer | TEM | 41 | Manufacturer | DLS | -32 | Manufacturer | Zeta-potential | 26.3 | Manufacturer | Other (Estimated from core size) | RAW 264.7 | Ascites | 0 | Murine | 24 | MTS | 50 | 72.9483 | NON-TOXIC | 4 | 4 | 4 | 3 | 3.75
56 | 25930061 | Ag | Sphere | PVP | 20 | Manufacturer | TEM | 41 | Manufacturer | DLS | -32 | Manufacturer | Zeta-potential | 26.3 | Manufacturer | Other (Estimated from core size) | THP-1 | Blood | 0 | Human | 24 | MTS | 0.1 | 101.3982 | NON-TOXIC | 4 | 4 | 4 | 3 | 3.75
56 | 25930061 | Ag | Sphere | PVP | 20 | Manufacturer | TEM | 41 | Manufacturer | DLS | -32 | Manufacturer | Zeta-potential | 26.3 | Manufacturer | Other (Estimated from core size) | THP-1 | Blood | 0 | Human | 24 | MTS | 1.6 | 99.9392 | NON-TOXIC | 4 | 4 | 4 | 3 | 3.75
56 | 25930061 | Ag | Sphere | PVP | 20 | Manufacturer | TEM | 41 | Manufacturer | DLS | -32 | Manufacturer | Zeta-potential | 26.3 | Manufacturer | Other (Estimated from core size) | THP-1 | Blood | 0 | Human | 24 | MTS | 3.125 | 98.845 | NON-TOXIC | 4 | 4 | 4 | 3 | 3.75
56 | 25930061 | Ag | Sphere | PVP | 20 | Manufacturer | TEM | 41 | Manufacturer | DLS | -32 | Manufacturer | Zeta-potential | 26.3 | Manufacturer | Other (Estimated from core size) | THP-1 | Blood | 0 | Human | 24 | MTS | 6.25 | 100.304 | NON-TOXIC | 4 | 4 | 4 | 3 | 3.75
56 | 25930061 | Ag | Sphere | PVP | 20 | Manufacturer | TEM | 41 | Manufacturer | DLS | -32 | Manufacturer | Zeta-potential | 26.3 | Manufacturer | Other (Estimated from core size) | THP-1 | Blood | 0 | Human | 24 | MTS | 12.5 | 86.079 | NON-TOXIC | 4 | 4 | 4 | 3 | 3.75
56 | 25930061 | Ag | Sphere | PVP | 20 | Manufacturer | TEM | 41 | Manufacturer | DLS | -32 | Manufacturer | Zeta-potential | 26.3 | Manufacturer | Other (Estimated from core size) | THP-1 | Blood | 0 | Human | 24 | MTS | 25 | 68.2067 | NON-TOXIC | 4 | 4 | 4 | 3 | 3.75
56 | 25930061 | Ag | Sphere | PVP | 20 | Manufacturer | TEM | 41 | Manufacturer | DLS | -32 | Manufacturer | Zeta-potential | 26.3 | Manufacturer | Other (Estimated from core size) | THP-1 | Blood | 0 | Human | 24 | MTS | 50 | 66.7477 | NON-TOXIC | 4 | 4 | 4 | 3 | 3.75
56 | 25930061 | Ag | Sphere | PVP | 20 | Manufacturer | TEM | 41 | Manufacturer | DLS | -32 | Manufacturer | Zeta-potential | 26.3 | Manufacturer | Other (Estimated from core size) | RLE-6TN | Lung | 0 | Murine | 24 | MTS | 0.1 | 98.4802 | NON-TOXIC | 4 | 4 | 4 | 3 | 3.75
56 | 25930061 | Ag | Sphere | PVP | 20 | Manufacturer | TEM | 41 | Manufacturer | DLS | -32 | Manufacturer | Zeta-potential | 26.3 | Manufacturer | Other (Estimated from core size) | RLE-6TN | Lung | 0 | Murine | 24 | MTS | 1.6 | 98.1155 | NON-TOXIC | 4 | 4 | 4 | 3 | 3.75
56 | 25930061 | Ag | Sphere | PVP | 20 | Manufacturer | TEM | 41 | Manufacturer | DLS | -32 | Manufacturer | Zeta-potential | 26.3 | Manufacturer | Other (Estimated from core size) | RLE-6TN | Lung | 0 | Murine | 24 | MTS | 3.125 | 95.5623 | NON-TOXIC | 4 | 4 | 4 | 3 | 3.75
56 | 25930061 | Ag | Sphere | PVP | 20 | Manufacturer | TEM | 41 | Manufacturer | DLS | -32 | Manufacturer | Zeta-potential | 26.3 | Manufacturer | Other (Estimated from core size) | RLE-6TN | Lung | 0 | Murine | 24 | MTS | 6.25 | 52.1581 | NON-TOXIC | 4 | 4 | 4 | 3 | 3.75
56 | 25930061 | Ag | Sphere | PVP | 20 | Manufacturer | TEM | 41 | Manufacturer | DLS | -32 | Manufacturer | Zeta-potential | 26.3 | Manufacturer | Other (Estimated from core size) | RLE-6TN | Lung | 0 | Murine | 24 | MTS | 12.5 | 33.1915 | TOXIC | 4 | 4 | 4 | 3 | 3.75
56 | 25930061 | Ag | Sphere | PVP | 20 | Manufacturer | TEM | 41 | Manufacturer | DLS | -32 | Manufacturer | Zeta-potential | 26.3 | Manufacturer | Other (Estimated from core size) | RLE-6TN | Lung | 0 | Murine | 24 | MTS | 25 | 15.3191 | TOXIC | 4 | 4 | 4 | 3 | 3.75
56 | 25930061 | Ag | Sphere | PVP | 20 | Manufacturer | TEM | 41 | Manufacturer | DLS | -32 | Manufacturer | Zeta-potential | 26.3 | Manufacturer | Other (Estimated from core size) | RLE-6TN | Lung | 0 | Murine | 24 | MTS | 50 | 10.2128 | TOXIC | 4 | 4 | 4 | 3 | 3.75
56 | 25930061 | Ag | Sphere | PVP | 20 | Manufacturer | TEM | 41 | Manufacturer | DLS | -32 | Manufacturer | Zeta-potential | 26.3 | Manufacturer | Other (Estimated from core size) | BEAS-2B | Lung | 0 | Human | 24 | MTS | 0.1 | 106.5046 | NON-TOXIC | 4 | 4 | 4 | 3 | 3.75
56 | 25930061 | Ag | Sphere | PVP | 20 | Manufacturer | TEM | 41 | Manufacturer | DLS | -32 | Manufacturer | Zeta-potential | 26.3 | Manufacturer | Other (Estimated from core size) | BEAS-2B | Lung | 0 | Human | 24 | MTS | 1.6 | 106.1398 | NON-TOXIC | 4 | 4 | 4 | 3 | 3.75
56 | 25930061 | Ag | Sphere | PVP | 20 | Manufacturer | TEM | 41 | Manufacturer | DLS | -32 | Manufacturer | Zeta-potential | 26.3 | Manufacturer | Other (Estimated from core size) | BEAS-2B | Lung | 0 | Human | 24 | MTS | 3.125 | 103.9514 | NON-TOXIC | 4 | 4 | 4 | 3 | 3.75
56 | 25930061 | Ag | Sphere | PVP | 20 | Manufacturer | TEM | 41 | Manufacturer | DLS | -32 | Manufacturer | Zeta-potential | 26.3 | Manufacturer | Other (Estimated from core size) | BEAS-2B | Lung | 0 | Human | 24 | MTS | 6.25 | 60.1824 | NON-TOXIC | 4 | 4 | 4 | 3 | 3.75
56 | 25930061 | Ag | Sphere | PVP | 20 | Manufacturer | TEM | 41 | Manufacturer | DLS | -32 | Manufacturer | Zeta-potential | 26.3 | Manufacturer | Other (Estimated from core size) | BEAS-2B | Lung | 0 | Human | 24 | MTS | 12.5 | 47.0517 | TOXIC | 4 | 4 | 4 | 3 | 3.75
56 | 25930061 | Ag | Sphere | PVP | 20 | Manufacturer | TEM | 41 | Manufacturer | DLS | -32 | Manufacturer | Zeta-potential | 26.3 | Manufacturer | Other (Estimated from core size) | BEAS-2B | Lung | 0 | Human | 24 | MTS | 25 | 29.9088 | TOXIC | 4 | 4 | 4 | 3 | 3.75
56 | 25930061 | Ag | Sphere | PVP | 20 | Manufacturer | TEM | 41 | Manufacturer | DLS | -32 | Manufacturer | Zeta-potential | 26.3 | Manufacturer | Other (Estimated from core size) | BEAS-2B | Lung | 0 | Human | 24 | MTS | 50 | 34.2857 | TOXIC | 4 | 4 | 4 | 3 | 3.75
56 | 25930061 | Ag | Sphere | Citrate | 20 | Manufacturer | TEM | 25 | Manufacturer | DLS | -43 | Manufacturer | Zeta-potential | 27.6 | Manufacturer | Other (Estimated from core size) | Caco-2 | Colon | 1 | Human | 24 | MTS | 0.1 | 102.2892 | NON-TOXIC | 4 | 4 | 4 | 3 | 3.75
56 | 25930061 | Ag | Sphere | Citrate | 20 | Manufacturer | TEM | 25 | Manufacturer | DLS | -43 | Manufacturer | Zeta-potential | 27.6 | Manufacturer | Other (Estimated from core size) | Caco-2 | Colon | 1 | Human | 24 | MTS | 1.6 | 101.9277 | NON-TOXIC | 4 | 4 | 4 | 3 | 3.75
56 | 25930061 | Ag | Sphere | Citrate | 20 | Manufacturer | TEM | 25 | Manufacturer | DLS | -43 | Manufacturer | Zeta-potential | 27.6 | Manufacturer | Other (Estimated from core size) | Caco-2 | Colon | 1 | Human | 24 | MTS | 3.125 | 101.2048 | NON-TOXIC | 4 | 4 | 4 | 3 | 3.75
56 | 25930061 | Ag | Sphere | Citrate | 20 | Manufacturer | TEM | 25 | Manufacturer | DLS | -43 | Manufacturer | Zeta-potential | 27.6 | Manufacturer | Other (Estimated from core size) | Caco-2 | Colon | 1 | Human | 24 | MTS | 6.25 | 99.0361 | NON-TOXIC | 4 | 4 | 4 | 3 | 3.75
56 | 25930061 | Ag | Sphere | Citrate | 20 | Manufacturer | TEM | 25 | Manufacturer | DLS | -43 | Manufacturer | Zeta-potential | 27.6 | Manufacturer | Other (Estimated from core size) | Caco-2 | Colon | 1 | Human | 24 | MTS | 12.5 | 97.9518 | NON-TOXIC | 4 | 4 | 4 | 3 | 3.75
56 | 25930061 | Ag | Sphere | Citrate | 20 | Manufacturer | TEM | 25 | Manufacturer | DLS | -43 | Manufacturer | Zeta-potential | 27.6 | Manufacturer | Other (Estimated from core size) | Caco-2 | Colon | 1 | Human | 24 | MTS | 25 | 95.7831 | NON-TOXIC | 4 | 4 | 4 | 3 | 3.75
56 | 25930061 | Ag | Sphere | Citrate | 20 | Manufacturer | TEM | 25 | Manufacturer | DLS | -43 | Manufacturer | Zeta-potential | 27.6 | Manufacturer | Other (Estimated from core size) | Caco-2 | Colon | 1 | Human | 24 | MTS | 50 | 95.4217 | NON-TOXIC | 4 | 4 | 4 | 3 | 3.75
56 | 25930061 | Ag | Sphere | Citrate | 20 | Manufacturer | TEM | 25 | Manufacturer | DLS | -43 | Manufacturer | Zeta-potential | 27.6 | Manufacturer | Other (Estimated from core size) | HBE | Lung | 0 | Human | 24 | MTS | 0.1 | 100.8434 | NON-TOXIC | 4 | 4 | 4 | 3 | 3.75
56 | 25930061 | Ag | Sphere | Citrate | 20 | Manufacturer | TEM | 25 | Manufacturer | DLS | -43 | Manufacturer | Zeta-potential | 27.6 | Manufacturer | Other (Estimated from core size) | HBE | Lung | 0 | Human | 24 | MTS | 1.6 | 100.8434 | NON-TOXIC | 4 | 4 | 4 | 3 | 3.75
56 | 25930061 | Ag | Sphere | Citrate | 20 | Manufacturer | TEM | 25 | Manufacturer | DLS | -43 | Manufacturer | Zeta-potential | 27.6 | Manufacturer | Other (Estimated from core size) | HBE | Lung | 0 | Human | 24 | MTS | 3.125 | 101.2048 | NON-TOXIC | 4 | 4 | 4 | 3 | 3.75
56 | 25930061 | Ag | Sphere | Citrate | 20 | Manufacturer | TEM | 25 | Manufacturer | DLS | -43 | Manufacturer | Zeta-potential | 27.6 | Manufacturer | Other (Estimated from core size) | HBE | Lung | 0 | Human | 24 | MTS | 6.25 | 96.1446 | NON-TOXIC | 4 | 4 | 4 | 3 | 3.75
56 | 25930061 | Ag | Sphere | Citrate | 20 | Manufacturer | TEM | 25 | Manufacturer | DLS | -43 | Manufacturer | Zeta-potential | 27.6 | Manufacturer | Other (Estimated from core size) | HBE | Lung | 0 | Human | 24 | MTS | 12.5 | 96.1446 | NON-TOXIC | 4 | 4 | 4 | 3 | 3.75
56 | 25930061 | Ag | Sphere | Citrate | 20 | Manufacturer | TEM | 25 | Manufacturer | DLS | -43 | Manufacturer | Zeta-potential | 27.6 | Manufacturer | Other (Estimated from core size) | HBE | Lung | 0 | Human | 24 | MTS | 25 | 98.6747 | NON-TOXIC | 4 | 4 | 4 | 3 | 3.75
56 | 25930061 | Ag | Sphere | Citrate | 20 | Manufacturer | TEM | 25 | Manufacturer | DLS | -43 | Manufacturer | Zeta-potential | 27.6 | Manufacturer | Other (Estimated from core size) | HBE | Lung | 0 | Human | 24 | MTS | 50 | 96.1446 | NON-TOXIC | 4 | 4 | 4 | 3 | 3.75
56 | 25930061 | Ag | Sphere | Citrate | 20 | Manufacturer | TEM | 25 | Manufacturer | DLS | -43 | Manufacturer | Zeta-potential | 27.6 | Manufacturer | Other (Estimated from core size) | RAW 264.7 | Ascites | 0 | Murine | 24 | MTS | 0.1 | 99.0361 | NON-TOXIC | 4 | 4 | 4 | 3 | 3.75
56 | 25930061 | Ag | Sphere | Citrate | 20 | Manufacturer | TEM | 25 | Manufacturer | DLS | -43 | Manufacturer | Zeta-potential | 27.6 | Manufacturer | Other (Estimated from core size) | RAW 264.7 | Ascites | 0 | Murine | 24 | MTS | 1.6 | 97.2289 | NON-TOXIC | 4 | 4 | 4 | 3 | 3.75
56 | 25930061 | Ag | Sphere | Citrate | 20 | Manufacturer | TEM | 25 | Manufacturer | DLS | -43 | Manufacturer | Zeta-potential | 27.6 | Manufacturer | Other (Estimated from core size) | RAW 264.7 | Ascites | 0 | Murine | 24 | MTS | 3.125 | 95.7831 | NON-TOXIC | 4 | 4 | 4 | 3 | 3.75
56 | 25930061 | Ag | Sphere | Citrate | 20 | Manufacturer | TEM | 25 | Manufacturer | DLS | -43 | Manufacturer | Zeta-potential | 27.6 | Manufacturer | Other (Estimated from core size) | RAW 264.7 | Ascites | 0 | Murine | 24 | MTS | 6.25 | 101.2048 | NON-TOXIC | 4 | 4 | 4 | 3 | 3.75
56 | 25930061 | Ag | Sphere | Citrate | 20 | Manufacturer | TEM | 25 | Manufacturer | DLS | -43 | Manufacturer | Zeta-potential | 27.6 | Manufacturer | Other (Estimated from core size) | RAW 264.7 | Ascites | 0 | Murine | 24 | MTS | 12.5 | 98.6747 | NON-TOXIC | 4 | 4 | 4 | 3 | 3.75
56 | 25930061 | Ag | Sphere | Citrate | 20 | Manufacturer | TEM | 25 | Manufacturer | DLS | -43 | Manufacturer | Zeta-potential | 27.6 | Manufacturer | Other (Estimated from core size) | RAW 264.7 | Ascites | 0 | Murine | 24 | MTS | 25 | 86.3855 | NON-TOXIC | 4 | 4 | 4 | 3 | 3.75
56 | 25930061 | Ag | Sphere | Citrate | 20 | Manufacturer | TEM | 25 | Manufacturer | DLS | -43 | Manufacturer | Zeta-potential | 27.6 | Manufacturer | Other (Estimated from core size) | RAW 264.7 | Ascites | 0 | Murine | 24 | MTS | 50 | 82.7711 | NON-TOXIC | 4 | 4 | 4 | 3 | 3.75
56 | 25930061 | Ag | Sphere | Citrate | 20 | Manufacturer | TEM | 25 | Manufacturer | DLS | -43 | Manufacturer | Zeta-potential | 27.6 | Manufacturer | Other (Estimated from core size) | THP-1 | Blood | 0 | Human | 24 | MTS | 0.1 | 107.3494 | NON-TOXIC | 4 | 4 | 4 | 3 | 3.75
56 | 25930061 | Ag | Sphere | Citrate | 20 | Manufacturer | TEM | 25 | Manufacturer | DLS | -43 | Manufacturer | Zeta-potential | 27.6 | Manufacturer | Other (Estimated from core size) | THP-1 | Blood | 0 | Human | 24 | MTS | 1.6 | 103.3735 | NON-TOXIC | 4 | 4 | 4 | 3 | 3.75
56 | 25930061 | Ag | Sphere | Citrate | 20 | Manufacturer | TEM | 25 | Manufacturer | DLS | -43 | Manufacturer | Zeta-potential | 27.6 | Manufacturer | Other (Estimated from core size) | THP-1 | Blood | 0 | Human | 24 | MTS | 3.125 | 99.759 | NON-TOXIC | 4 | 4 | 4 | 3 | 3.75
56 | 25930061 | Ag | Sphere | Citrate | 20 | Manufacturer | TEM | 25 | Manufacturer | DLS | -43 | Manufacturer | Zeta-potential | 27.6 | Manufacturer | Other (Estimated from core size) | THP-1 | Blood | 0 | Human | 24 | MTS | 6.25 | 97.2289 | NON-TOXIC | 4 | 4 | 4 | 3 | 3.75
56 | 25930061 | Ag | Sphere | Citrate | 20 | Manufacturer | TEM | 25 | Manufacturer | DLS | -43 | Manufacturer | Zeta-potential | 27.6 | Manufacturer | Other (Estimated from core size) | THP-1 | Blood | 0 | Human | 24 | MTS | 12.5 | 90.7229 | NON-TOXIC | 4 | 4 | 4 | 3 | 3.75
56 | 25930061 | Ag | Sphere | Citrate | 20 | Manufacturer | TEM | 25 | Manufacturer | DLS | -43 | Manufacturer | Zeta-potential | 27.6 | Manufacturer | Other (Estimated from core size) | THP-1 | Blood | 0 | Human | 24 | MTS | 25 | 83.8554 | NON-TOXIC | 4 | 4 | 4 | 3 | 3.75
56 | 25930061 | Ag | Sphere | Citrate | 20 | Manufacturer | TEM | 25 | Manufacturer | DLS | -43 | Manufacturer | Zeta-potential | 27.6 | Manufacturer | Other (Estimated from core size) | THP-1 | Blood | 0 | Human | 24 | MTS | 50 | 78.0723 | NON-TOXIC | 4 | 4 | 4 | 3 | 3.75
56 | 25930061 | Ag | Sphere | Citrate | 20 | Manufacturer | TEM | 25 | Manufacturer | DLS | -43 | Manufacturer | Zeta-potential | 27.6 | Manufacturer | Other (Estimated from core size) | RLE-6TN | Lung | 0 | Murine | 24 | MTS | 0.1 | 102.6506 | NON-TOXIC | 4 | 4 | 4 | 3 | 3.75
56 | 25930061 | Ag | Sphere | Citrate | 20 | Manufacturer | TEM | 25 | Manufacturer | DLS | -43 | Manufacturer | Zeta-potential | 27.6 | Manufacturer | Other (Estimated from core size) | RLE-6TN | Lung | 0 | Murine | 24 | MTS | 1.6 | 100.1205 | NON-TOXIC | 4 | 4 | 4 | 3 | 3.75
56 | 25930061 | Ag | Sphere | Citrate | 20 | Manufacturer | TEM | 25 | Manufacturer | DLS | -43 | Manufacturer | Zeta-potential | 27.6 | Manufacturer | Other (Estimated from core size) | RLE-6TN | Lung | 0 | Murine | 24 | MTS | 3.125 | 99.759 | NON-TOXIC | 4 | 4 | 4 | 3 | 3.75
56 | 25930061 | Ag | Sphere | Citrate | 20 | Manufacturer | TEM | 25 | Manufacturer | DLS | -43 | Manufacturer | Zeta-potential | 27.6 | Manufacturer | Other (Estimated from core size) | RLE-6TN | Lung | 0 | Murine | 24 | MTS | 6.25 | 57.1084 | NON-TOXIC | 4 | 4 | 4 | 3 | 3.75
56 | 25930061 | Ag | Sphere | Citrate | 20 | Manufacturer | TEM | 25 | Manufacturer | DLS | -43 | Manufacturer | Zeta-potential | 27.6 | Manufacturer | Other (Estimated from core size) | RLE-6TN | Lung | 0 | Murine | 24 | MTS | 12.5 | 44.8193 | TOXIC | 4 | 4 | 4 | 3 | 3.75
56 | 25930061 | Ag | Sphere | Citrate | 20 | Manufacturer | TEM | 25 | Manufacturer | DLS | -43 | Manufacturer | Zeta-potential | 27.6 | Manufacturer | Other (Estimated from core size) | RLE-6TN | Lung | 0 | Murine | 24 | MTS | 25 | 38.3133 | TOXIC | 4 | 4 | 4 | 3 | 3.75
56 | 25930061 | Ag | Sphere | Citrate | 20 | Manufacturer | TEM | 25 | Manufacturer | DLS | -43 | Manufacturer | Zeta-potential | 27.6 | Manufacturer | Other (Estimated from core size) | RLE-6TN | Lung | 0 | Murine | 24 | MTS | 50 | 30.7229 | TOXIC | 4 | 4 | 4 | 3 | 3.75
56 | 25930061 | Ag | Sphere | Citrate | 20 | Manufacturer | TEM | 25 | Manufacturer | DLS | -43 | Manufacturer | Zeta-potential | 27.6 | Manufacturer | Other (Estimated from core size) | BEAS-2B | Lung | 0 | Human | 24 | MTS | 0.1 | 100.8434 | NON-TOXIC | 4 | 4 | 4 | 3 | 3.75
56 | 25930061 | Ag | Sphere | Citrate | 20 | Manufacturer | TEM | 25 | Manufacturer | DLS | -43 | Manufacturer | Zeta-potential | 27.6 | Manufacturer | Other (Estimated from core size) | BEAS-2B | Lung | 0 | Human | 24 | MTS | 1.6 | 101.2048 | NON-TOXIC | 4 | 4 | 4 | 3 | 3.75
56 | 25930061 | Ag | Sphere | Citrate | 20 | Manufacturer | TEM | 25 | Manufacturer | DLS | -43 | Manufacturer | Zeta-potential | 27.6 | Manufacturer | Other (Estimated from core size) | BEAS-2B | Lung | 0 | Human | 24 | MTS | 3.125 | 101.5663 | NON-TOXIC | 4 | 4 | 4 | 3 | 3.75
56 | 25930061 | Ag | Sphere | Citrate | 20 | Manufacturer | TEM | 25 | Manufacturer | DLS | -43 | Manufacturer | Zeta-potential | 27.6 | Manufacturer | Other (Estimated from core size) | BEAS-2B | Lung | 0 | Human | 24 | MTS | 6.25 | 67.2289 | NON-TOXIC | 4 | 4 | 4 | 3 | 3.75
56 | 25930061 | Ag | Sphere | Citrate | 20 | Manufacturer | TEM | 25 | Manufacturer | DLS | -43 | Manufacturer | Zeta-potential | 27.6 | Manufacturer | Other (Estimated from core size) | BEAS-2B | Lung | 0 | Human | 24 | MTS | 12.5 | 53.1325 | NON-TOXIC | 4 | 4 | 4 | 3 | 3.75
56 | 25930061 | Ag | Sphere | Citrate | 20 | Manufacturer | TEM | 25 | Manufacturer | DLS | -43 | Manufacturer | Zeta-potential | 27.6 | Manufacturer | Other (Estimated from core size) | BEAS-2B | Lung | 0 | Human | 24 | MTS | 25 | 52.4096 | NON-TOXIC | 4 | 4 | 4 | 3 | 3.75
56 | 25930061 | Ag | Sphere | Citrate | 20 | Manufacturer | TEM | 25 | Manufacturer | DLS | -43 | Manufacturer | Zeta-potential | 27.6 | Manufacturer | Other (Estimated from core size) | BEAS-2B | Lung | 0 | Human | 24 | MTS | 50 | 43.7349 | TOXIC | 4 | 4 | 4 | 3 | 3.75
57 | 25964273 | Ag | Sphere | Citrate | 10 | Manufacturer | TEM | 14 | Manufacturer | DLS | -31 | Manufacturer | Zeta-potential | 53.7 | Manufacturer | Other (Estimated from TEM) | Jurkat | Blood | 1 | Human | 24 | MTS | 0 | 100 | NON-TOXIC | 4 | 4 | 4 | 3 | 3.75
57 | 25964273 | Ag | Sphere | Citrate | 10 | Manufacturer | TEM | 14 | Manufacturer | DLS | -31 | Manufacturer | Zeta-potential | 53.7 | Manufacturer | Other (Estimated from TEM) | Jurkat | Blood | 1 | Human | 24 | MTS | 2.45 | 107.02 | NON-TOXIC | 4 | 4 | 4 | 3 | 3.75
57 | 25964273 | Ag | Sphere | Citrate | 10 | Manufacturer | TEM | 14 | Manufacturer | DLS | -31 | Manufacturer | Zeta-potential | 53.7 | Manufacturer | Other (Estimated from TEM) | Jurkat | Blood | 1 | Human | 24 | MTS | 5.15 | 99.56 | NON-TOXIC | 4 | 4 | 4 | 3 | 3.75
57 | 25964273 | Ag | Sphere | Citrate | 10 | Manufacturer | TEM | 14 | Manufacturer | DLS | -31 | Manufacturer | Zeta-potential | 53.7 | Manufacturer | Other (Estimated from TEM) | Jurkat | Blood | 1 | Human | 24 | MTS | 10.06 | 65.1892 | NON-TOXIC | 4 | 4 | 4 | 3 | 3.75
57 | 25964273 | Ag | Sphere | Citrate | 10 | Manufacturer | TEM | 14 | Manufacturer | DLS | -31 | Manufacturer | Zeta-potential | 53.7 | Manufacturer | Other (Estimated from TEM) | Jurkat | Blood | 1 | Human | 24 | MTS | 25.0409 | 31.4595 | TOXIC | 4 | 4 | 4 | 3 | 3.75
57 | 25964273 | Ag | Sphere | Citrate | 10 | Manufacturer | TEM | 14 | Manufacturer | DLS | -31 | Manufacturer | Zeta-potential | 53.7 | Manufacturer | Other (Estimated from TEM) | Jurkat | Blood | 1 | Human | 24 | MTS | 30.03 | 28.86 | TOXIC | 4 | 4 | 4 | 3 | 3.75
57 | 25964273 | Ag | Sphere | Citrate | 10 | Manufacturer | TEM | 14 | Manufacturer | DLS | -31 | Manufacturer | Zeta-potential | 53.7 | Manufacturer | Other (Estimated from TEM) | Jurkat | Blood | 1 | Human | 24 | MTS | 40.0982 | 19.4595 | TOXIC | 4 | 4 | 4 | 3 | 3.75
57 | 25964273 | Ag | Sphere | Citrate | 10 | Manufacturer | TEM | 14 | Manufacturer | DLS | -31 | Manufacturer | Zeta-potential | 53.7 | Manufacturer | Other (Estimated from TEM) | Jurkat | Blood | 1 | Human | 24 | MTS | 50 | 16.21 | TOXIC | 4 | 4 | 4 | 3 | 3.75
57 | 25964273 | Ag | Sphere | Citrate | 10 | Manufacturer | TEM | 14 | Manufacturer | DLS | -31 | Manufacturer | Zeta-potential | 53.7 | Manufacturer | Other (Estimated from TEM) | THP-1 | Blood | 0 | Human | 24 | MTS | 0 | 100 | NON-TOXIC | 4 | 4 | 4 | 3 | 3.75
57 | 25964273 | Ag | Sphere | Citrate | 10 | Manufacturer | TEM | 14 | Manufacturer | DLS | -31 | Manufacturer | Zeta-potential | 53.7 | Manufacturer | Other (Estimated from TEM) | THP-1 | Blood | 0 | Human | 24 | MTS | 5 | 99.89 | NON-TOXIC | 4 | 4 | 4 | 3 | 3.75
57 | 25964273 | Ag | Sphere | Citrate | 10 | Manufacturer | TEM | 14 | Manufacturer | DLS | -31 | Manufacturer | Zeta-potential | 53.7 | Manufacturer | Other (Estimated from TEM) | THP-1 | Blood | 0 | Human | 24 | MTS | 10.09 | 99.56 | NON-TOXIC | 4 | 4 | 4 | 3 | 3.75
57 | 25964273 | Ag | Sphere | Citrate | 10 | Manufacturer | TEM | 14 | Manufacturer | DLS | -31 | Manufacturer | Zeta-potential | 53.7 | Manufacturer | Other (Estimated from TEM) | THP-1 | Blood | 0 | Human | 24 | MTS | 25.15 | 103.78 | NON-TOXIC | 4 | 4 | 4 | 3 | 3.75
57 | 25964273 | Ag | Sphere | Citrate | 10 | Manufacturer | TEM | 14 | Manufacturer | DLS | -31 | Manufacturer | Zeta-potential | 53.7 | Manufacturer | Other (Estimated from TEM) | THP-1 | Blood | 0 | Human | 24 | MTS | 30.21 | 101.18 | NON-TOXIC | 4 | 4 | 4 | 3 | 3.75
57 | 25964273 | Ag | Sphere | Citrate | 10 | Manufacturer | TEM | 14 | Manufacturer | DLS | -31 | Manufacturer | Zeta-potential | 53.7 | Manufacturer | Other (Estimated from TEM) | THP-1 | Blood | 0 | Human | 24 | MTS | 40.23 | 82.37 | NON-TOXIC | 4 | 4 | 4 | 3 | 3.75
57 | 25964273 | Ag | Sphere | Citrate | 10 | Manufacturer | TEM | 14 | Manufacturer | DLS | -31 | Manufacturer | Zeta-potential | 53.7 | Manufacturer | Other (Estimated from TEM) | THP-1 | Blood | 0 | Human | 24 | MTS | 50 | 67.56 | NON-TOXIC | 4 | 4 | 4 | 3 | 3.75
57 | 25964273 | Ag | Sphere | Citrate | 20 | Manufacturer | TEM | 25 | Manufacturer | DLS | -43 | Manufacturer | Zeta-potential | 27.6 | Manufacturer | Other (Estimated from TEM) | Jurkat | Blood | 1 | Human | 24 | MTS | 0 | 60 | NON-TOXIC | 4 | 4 | 4 | 3 | 3.75
57 | 25964273 | Ag | Sphere | Citrate | 20 | Manufacturer | TEM | 25 | Manufacturer | DLS | -43 | Manufacturer | Zeta-potential | 27.6 | Manufacturer | Other (Estimated from TEM) | Jurkat | Blood | 1 | Human | 24 | MTS | 2.78 | 100 | NON-TOXIC | 4 | 4 | 4 | 3 | 3.75
57 | 25964273 | Ag | Sphere | Citrate | 20 | Manufacturer | TEM | 25 | Manufacturer | DLS | -43 | Manufacturer | Zeta-potential | 27.6 | Manufacturer | Other (Estimated from TEM) | Jurkat | Blood | 1 | Human | 24 | MTS | 4.99 | 102.16 | NON-TOXIC | 4 | 4 | 4 | 3 | 3.75
57 | 25964273 | Ag | Sphere | Citrate | 20 | Manufacturer | TEM | 25 | Manufacturer | DLS | -43 | Manufacturer | Zeta-potential | 27.6 | Manufacturer | Other (Estimated from TEM) | Jurkat | Blood | 1 | Human | 24 | MTS | 9.73 | 101.51 | NON-TOXIC | 4 | 4 | 4 | 3 | 3.75
57 | 25964273 | Ag | Sphere | Citrate | 20 | Manufacturer | TEM | 25 | Manufacturer | DLS | -43 | Manufacturer | Zeta-potential | 27.6 | Manufacturer | Other (Estimated from TEM) | Jurkat | Blood | 1 | Human | 24 | MTS | 24.71 | 105.08 | NON-TOXIC | 4 | 4 | 4 | 3 | 3.75
57 | 25964273 | Ag | Sphere | Citrate | 20 | Manufacturer | TEM | 25 | Manufacturer | DLS | -43 | Manufacturer | Zeta-potential | 27.6 | Manufacturer | Other (Estimated from TEM) | Jurkat | Blood | 1 | Human | 24 | MTS | 30.03 | 106.72 | NON-TOXIC | 4 | 4 | 4 | 3 | 3.75
57 | 25964273 | Ag | Sphere | Citrate | 20 | Manufacturer | TEM | 25 | Manufacturer | DLS | -43 | Manufacturer | Zeta-potential | 27.6 | Manufacturer | Other (Estimated from TEM) | Jurkat | Blood | 1 | Human | 24 | MTS | 39.85 | 104.43 | NON-TOXIC | 4 | 4 | 4 | 3 | 3.75
57 | 25964273 | Ag | Sphere | Citrate | 20 | Manufacturer | TEM | 25 | Manufacturer | DLS | -43 | Manufacturer | Zeta-potential | 27.6 | Manufacturer | Other (Estimated from TEM) | Jurkat | Blood | 1 | Human | 24 | MTS | 50 | 100.564 | NON-TOXIC | 4 | 4 | 4 | 3 | 3.75
57 | 25964273 | Ag | Sphere | Citrate | 20 | Manufacturer | TEM | 25 | Manufacturer | DLS | -43 | Manufacturer | Zeta-potential | 27.6 | Manufacturer | Other (Estimated from TEM) | THP-1 | Blood | 0 | Human | 24 | MTS | 0 | 103.45 | NON-TOXIC | 4 | 4 | 4 | 3 | 3.75
57 | 25964273 | Ag | Sphere | Citrate | 20 | Manufacturer | TEM | 25 | Manufacturer | DLS | -43 | Manufacturer | Zeta-potential | 27.6 | Manufacturer | Other (Estimated from TEM) | THP-1 | Blood | 0 | Human | 24 | MTS | 4.95 | 100 | NON-TOXIC | 4 | 4 | 4 | 3 | 3.75
57 | 25964273 | Ag | Sphere | Citrate | 20 | Manufacturer | TEM | 25 | Manufacturer | DLS | -43 | Manufacturer | Zeta-potential | 27.6 | Manufacturer | Other (Estimated from TEM) | THP-1 | Blood | 0 | Human | 24 | MTS | 10.18 | 93.4 | NON-TOXIC | 4 | 4 | 4 | 3 | 3.75
57 | 25964273 | Ag | Sphere | Citrate | 20 | Manufacturer | TEM | 25 | Manufacturer | DLS | -43 | Manufacturer | Zeta-potential | 27.6 | Manufacturer | Other (Estimated from TEM) | THP-1 | Blood | 0 | Human | 24 | MTS | 25.24 | 104.75 | NON-TOXIC | 4 | 4 | 4 | 3 | 3.75
57 | 25964273 | Ag | Sphere | Citrate | 20 | Manufacturer | TEM | 25 | Manufacturer | DLS | -43 | Manufacturer | Zeta-potential | 27.6 | Manufacturer | Other (Estimated from TEM) | THP-1 | Blood | 0 | Human | 24 | MTS | 29.96 | 102.48 | NON-TOXIC | 4 | 4 | 4 | 3 | 3.75
57 | 25964273 | Ag | Sphere | Citrate | 20 | Manufacturer | TEM | 25 | Manufacturer | DLS | -43 | Manufacturer | Zeta-potential | 27.6 | Manufacturer | Other (Estimated from TEM) | THP-1 | Blood | 0 | Human | 24 | MTS | 39.9 | 102.48 | NON-TOXIC | 4 | 4 | 4 | 3 | 3.75
57 | 25964273 | Ag | Sphere | Citrate | 20 | Manufacturer | TEM | 25 | Manufacturer | DLS | -43 | Manufacturer | Zeta-potential | 27.6 | Manufacturer | Other (Estimated from TEM) | THP-1 | Blood | 0 | Human | 24 | MTS | 50 | 100.45 | NON-TOXIC | 4 | 4 | 4 | 3 | 3.75
57 | 25964273 | Ag | Sphere | Citrate | 48 | Manufacturer | TEM | 48 | Manufacturer | DLS | -47 | Manufacturer | Zeta-potential | 11.6 | Manufacturer | Other (Estimated from TEM) | Jurkat | Blood | 1 | Human | 24 | MTS | 0 | 106.05 | NON-TOXIC | 4 | 4 | 4 | 3 | 3.75
57 | 25964273 | Ag | Sphere | Citrate | 48 | Manufacturer | TEM | 48 | Manufacturer | DLS | -47 | Manufacturer | Zeta-potential | 11.6 | Manufacturer | Other (Estimated from TEM) | Jurkat | Blood | 1 | Human | 24 | MTS | 2.62 | 103.45 | NON-TOXIC | 4 | 4 | 4 | 3 | 3.75
57 | 25964273 | Ag | Sphere | Citrate | 48 | Manufacturer | TEM | 48 | Manufacturer | DLS | -47 | Manufacturer | Zeta-potential | 11.6 | Manufacturer | Other (Estimated from TEM) | Jurkat | Blood | 1 | Human | 24 | MTS | 4.91 | 100 | NON-TOXIC | 4 | 4 | 4 | 3 | 3.75
57 | 25964273 | Ag | Sphere | Citrate | 48 | Manufacturer | TEM | 48 | Manufacturer | DLS | -47 | Manufacturer | Zeta-potential | 11.6 | Manufacturer | Other (Estimated from TEM) | Jurkat | Blood | 1 | Human | 24 | MTS | 9.82 | 102.4 | NON-TOXIC | 4 | 4 | 4 | 3 | 3.75
57 | 25964273 | Ag | Sphere | Citrate | 48 | Manufacturer | TEM | 48 | Manufacturer | DLS | -47 | Manufacturer | Zeta-potential | 11.6 | Manufacturer | Other (Estimated from TEM) | Jurkat | Blood | 1 | Human | 24 | MTS | 24.95 | 81.538 | NON-TOXIC | 4 | 4 | 4 | 3 | 3.75
57 | 25964273 | Ag | Sphere | Citrate | 48 | Manufacturer | TEM | 48 | Manufacturer | DLS | -47 | Manufacturer | Zeta-potential | 11.6 | Manufacturer | Other (Estimated from TEM) | Jurkat | Blood | 1 | Human | 24 | MTS | 29.95 | 67.38 | NON-TOXIC | 4 | 4 | 4 | 3 | 3.75
57 | 25964273 | Ag | Sphere | Citrate | 48 | Manufacturer | TEM | 48 | Manufacturer | DLS | -47 | Manufacturer | Zeta-potential | 11.6 | Manufacturer | Other (Estimated from TEM) | Jurkat | Blood | 1 | Human | 24 | MTS | 40.016 | 53.84 | NON-TOXIC | 4 | 4 | 4 | 3 | 3.75
57 | 25964273 | Ag | Sphere | Citrate | 48 | Manufacturer | TEM | 48 | Manufacturer | DLS | -47 | Manufacturer | Zeta-potential | 11.6 | Manufacturer | Other (Estimated from TEM) | Jurkat | Blood | 1 | Human | 24 | MTS | 50 | 47.07 | TOXIC | 4 | 4 | 4 | 3 | 3.75
57 | 25964273 | Ag | Sphere | Citrate | 48 | Manufacturer | TEM | 48 | Manufacturer | DLS | -47 | Manufacturer | Zeta-potential | 11.6 | Manufacturer | Other (Estimated from TEM) | THP-1 | Blood | 0 | Human | 24 | MTS | 0 | 36.92 | TOXIC | 4 | 4 | 4 | 3 | 3.75
57 | 25964273 | Ag | Sphere | Citrate | 48 | Manufacturer | TEM | 48 | Manufacturer | DLS | -47 | Manufacturer | Zeta-potential | 11.6 | Manufacturer | Other (Estimated from TEM) | THP-1 | Blood | 0 | Human | 24 | MTS | 5.04 | 100 | NON-TOXIC | 4 | 4 | 4 | 3 | 3.75
57 | 25964273 | Ag | Sphere | Citrate | 48 | Manufacturer | TEM | 48 | Manufacturer | DLS | -47 | Manufacturer | Zeta-potential | 11.6 | Manufacturer | Other (Estimated from TEM) | THP-1 | Blood | 0 | Human | 24 | MTS | 9.93 | 103.07 | NON-TOXIC | 4 | 4 | 4 | 3 | 3.75
57 | 25964273 | Ag | Sphere | Citrate | 48 | Manufacturer | TEM | 48 | Manufacturer | DLS | -47 | Manufacturer | Zeta-potential | 11.6 | Manufacturer | Other (Estimated from TEM) | THP-1 | Blood | 0 | Human | 24 | MTS | 25 | 103.07 | NON-TOXIC | 4 | 4 | 4 | 3 | 3.75
57 | 25964273 | Ag | Sphere | Citrate | 48 | Manufacturer | TEM | 48 | Manufacturer | DLS | -47 | Manufacturer | Zeta-potential | 11.6 | Manufacturer | Other (Estimated from TEM) | THP-1 | Blood | 0 | Human | 24 | MTS | 30.21 | 81.84 | NON-TOXIC | 4 | 4 | 4 | 3 | 3.75
57 | 25964273 | Ag | Sphere | Citrate | 48 | Manufacturer | TEM | 48 | Manufacturer | DLS | -47 | Manufacturer | Zeta-potential | 11.6 | Manufacturer | Other (Estimated from TEM) | THP-1 | Blood | 0 | Human | 24 | MTS | 40.23 | 78.46 | NON-TOXIC | 4 | 4 | 4 | 3 | 3.75
57 | 25964273 | Ag | Sphere | Citrate | 48 | Manufacturer | TEM | 48 | Manufacturer | DLS | -47 | Manufacturer | Zeta-potential | 11.6 | Manufacturer | Other (Estimated from TEM) | THP-1 | Blood | 0 | Human | 24 | MTS | 50 | 70.46 | NON-TOXIC | 4 | 4 | 4 | 3 | 3.75
57 | 25964273 | Ag | Sphere | Citrate | 97 | Manufacturer | TEM | 95 | Manufacturer | DLS | -47 | Manufacturer | Zeta-potential | 5.7 | Manufacturer | Other (Estimated from TEM) | Jurkat | Blood | 1 | Human | 24 | MTS | 0 | 65 | NON-TOXIC | 4 | 4 | 4 | 3 | 3.75
57 | 25964273 | Ag | Sphere | Citrate | 97 | Manufacturer | TEM | 95 | Manufacturer | DLS | -47 | Manufacturer | Zeta-potential | 5.7 | Manufacturer | Other (Estimated from TEM) | Jurkat | Blood | 1 | Human | 24 | MTS | 2.53 | 100 | NON-TOXIC | 4 | 4 | 4 | 3 | 3.75
57 | 25964273 | Ag | Sphere | Citrate | 97 | Manufacturer | TEM | 95 | Manufacturer | DLS | -47 | Manufacturer | Zeta-potential | 5.7 | Manufacturer | Other (Estimated from TEM) | Jurkat | Blood | 1 | Human | 24 | MTS | 4.82 | 102.16 | NON-TOXIC | 4 | 4 | 4 | 3 | 3.75
57 | 25964273 | Ag | Sphere | Citrate | 97 | Manufacturer | TEM | 95 | Manufacturer | DLS | -47 | Manufacturer | Zeta-potential | 5.7 | Manufacturer | Other (Estimated from TEM) | Jurkat | Blood | 1 | Human | 24 | MTS | 9.82 | 90.76 | NON-TOXIC | 4 | 4 | 4 | 3 | 3.75
57 | 25964273 | Ag | Sphere | Citrate | 97 | Manufacturer | TEM | 95 | Manufacturer | DLS | -47 | Manufacturer | Zeta-potential | 5.7 | Manufacturer | Other (Estimated from TEM) | Jurkat | Blood | 1 | Human | 24 | MTS | 25.12 | 95.69 | NON-TOXIC | 4 | 4 | 4 | 3 | 3.75
57 | 25964273 | Ag | Sphere | Citrate | 97 | Manufacturer | TEM | 95 | Manufacturer | DLS | -47 | Manufacturer | Zeta-potential | 5.7 | Manufacturer | Other (Estimated from TEM) | Jurkat | Blood | 1 | Human | 24 | MTS | 30.11 | 100.3 | NON-TOXIC | 4 | 4 | 4 | 3 | 3.75
57 | 25964273 | Ag | Sphere | Citrate | 97 | Manufacturer | TEM | 95 | Manufacturer | DLS | -47 | Manufacturer | Zeta-potential | 5.7 | Manufacturer | Other (Estimated from TEM) | Jurkat | Blood | 1 | Human | 24 | MTS | 39.77 | 96.92 | NON-TOXIC | 4 | 4 | 4 | 3 | 3.75
57 | 25964273 | Ag | Sphere | Citrate | 97 | Manufacturer | TEM | 95 | Manufacturer | DLS | -47 | Manufacturer | Zeta-potential | 5.7 | Manufacturer | Other (Estimated from TEM) | Jurkat | Blood | 1 | Human | 24 | MTS | 50 | 101.53 | NON-TOXIC | 4 | 4 | 4 | 3 | 3.75
57 | 25964273 | Ag | Sphere | Citrate | 97 | Manufacturer | TEM | 95 | Manufacturer | DLS | -47 | Manufacturer | Zeta-potential | 5.7 | Manufacturer | Other (Estimated from TEM) | THP-1 | Blood | 0 | Human | 24 | MTS | 0 | 100 | NON-TOXIC | 4 | 4 | 4 | 3 | 3.75
57 | 25964273 | Ag | Sphere | Citrate | 97 | Manufacturer | TEM | 95 | Manufacturer | DLS | -47 | Manufacturer | Zeta-potential | 5.7 | Manufacturer | Other (Estimated from TEM) | THP-1 | Blood | 0 | Human | 24 | MTS | 5.21 | 97.53 | NON-TOXIC | 4 | 4 | 4 | 3 | 3.75
57 | 25964273 | Ag | Sphere | Citrate | 97 | Manufacturer | TEM | 95 | Manufacturer | DLS | -47 | Manufacturer | Zeta-potential | 5.7 | Manufacturer | Other (Estimated from TEM) | THP-1 | Blood | 0 | Human | 24 | MTS | 10.26 | 96 | NON-TOXIC | 4 | 4 | 4 | 3 | 3.75
57 | 25964273 | Ag | Sphere | Citrate | 97 | Manufacturer | TEM | 95 | Manufacturer | DLS | -47 | Manufacturer | Zeta-potential | 5.7 | Manufacturer | Other (Estimated from TEM) | THP-1 | Blood | 0 | Human | 24 | MTS | 25.24 | 100 | NON-TOXIC | 4 | 4 | 4 | 3 | 3.75
57 | 25964273 | Ag | Sphere | Citrate | 97 | Manufacturer | TEM | 95 | Manufacturer | DLS | -47 | Manufacturer | Zeta-potential | 5.7 | Manufacturer | Other (Estimated from TEM) | THP-1 | Blood | 0 | Human | 24 | MTS | 30.21 | 106.46 | NON-TOXIC | 4 | 4 | 4 | 3 | 3.75
57 | 25964273 | Ag | Sphere | Citrate | 97 | Manufacturer | TEM | 95 | Manufacturer | DLS | -47 | Manufacturer | Zeta-potential | 5.7 | Manufacturer | Other (Estimated from TEM) | THP-1 | Blood | 0 | Human | 24 | MTS | 39.9 | 97.23 | NON-TOXIC | 4 | 4 | 4 | 3 | 3.75
57 | 25964273 | Ag | Sphere | Citrate | 97 | Manufacturer | TEM | 95 | Manufacturer | DLS | -47 | Manufacturer | Zeta-potential | 5.7 | Manufacturer | Other (Estimated from TEM) | THP-1 | Blood | 0 | Human | 24 | MTS | 50 | 95.69 | NON-TOXIC | 4 | 4 | 4 | 3 | 3.75
58 | 26014281 | Ag | Sphere | Citrate | 20 | Manufacturer | TEM | 25 | Manufacturer | DLS | -43 | Manufacturer | Zeta-potential | 27.6 | Manufacturer | Other (Estimated from TEM) | HepG2 | Liver | 1 | Human | 4 | Alamar Blue | 0 | 99.7193 | NON-TOXIC | 4 | 4 | 4 | 3 | 3.75
58 | 26014281 | Ag | Sphere | Citrate | 20 | Manufacturer | TEM | 25 | Manufacturer | DLS | -43 | Manufacturer | Zeta-potential | 27.6 | Manufacturer | Other (Estimated from TEM) | HepG2 | Liver | 1 | Human | 4 | Alamar Blue | 0.5 | 108.5614 | NON-TOXIC | 4 | 4 | 4 | 3 | 3.75
58 | 26014281 | Ag | Sphere | Citrate | 20 | Manufacturer | TEM | 25 | Manufacturer | DLS | -43 | Manufacturer | Zeta-potential | 27.6 | Manufacturer | Other (Estimated from TEM) | HepG2 | Liver | 1 | Human | 4 | Alamar Blue | 1 | 108.0702 | NON-TOXIC | 4 | 4 | 4 | 3 | 3.75
58 | 26014281 | Ag | Sphere | Citrate | 20 | Manufacturer | TEM | 25 | Manufacturer | DLS | -43 | Manufacturer | Zeta-potential | 27.6 | Manufacturer | Other (Estimated from TEM) | HepG2 | Liver | 1 | Human | 4 | Alamar Blue | 2.5 | 106.1053 | NON-TOXIC | 4 | 4 | 4 | 3 | 3.75
58 | 26014281 | Ag | Sphere | Citrate | 20 | Manufacturer | TEM | 25 | Manufacturer | DLS | -43 | Manufacturer | Zeta-potential | 27.6 | Manufacturer | Other (Estimated from TEM) | HepG2 | Liver | 1 | Human | 4 | Alamar Blue | 5 | 92.8421 | NON-TOXIC | 4 | 4 | 4 | 3 | 3.75
58 | 26014281 | Ag | Sphere | Citrate | 20 | Manufacturer | TEM | 25 | Manufacturer | DLS | -43 | Manufacturer | Zeta-potential | 27.6 | Manufacturer | Other (Estimated from TEM) | HepG2 | Liver | 1 | Human | 4 | Alamar Blue | 10 | 75.6491 | NON-TOXIC | 4 | 4 | 4 | 3 | 3.75
58 | 26014281 | Ag | Sphere | Citrate | 20 | Manufacturer | TEM | 25 | Manufacturer | DLS | -43 | Manufacturer | Zeta-potential | 27.6 | Manufacturer | Other (Estimated from TEM) | HepG2 | Liver | 1 | Human | 4 | Alamar Blue | 25 | 71.2281 | NON-TOXIC | 4 | 4 | 4 | 3 | 3.75
58 | 26014281 | Ag | Sphere | Citrate | 20 | Manufacturer | TEM | 25 | Manufacturer | DLS | -43 | Manufacturer | Zeta-potential | 27.6 | Manufacturer | Other (Estimated from TEM) | HepG2 | Liver | 1 | Human | 24 | Alamar Blue | 0 | 99.7193 | NON-TOXIC | 4 | 4 | 4 | 3 | 3.75
58 | 26014281 | Ag | Sphere | Citrate | 20 | Manufacturer | TEM | 25 | Manufacturer | DLS | -43 | Manufacturer | Zeta-potential | 27.6 | Manufacturer | Other (Estimated from TEM) | HepG2 | Liver | 1 | Human | 24 | Alamar Blue | 0.5 | 114.9474 | NON-TOXIC | 4 | 4 | 4 | 3 | 3.75
58 | 26014281 | Ag | Sphere | Citrate | 20 | Manufacturer | TEM | 25 | Manufacturer | DLS | -43 | Manufacturer | Zeta-potential | 27.6 | Manufacturer | Other (Estimated from TEM) | HepG2 | Liver | 1 | Human | 24 | Alamar Blue | 1 | 71.7193 | NON-TOXIC | 4 | 4 | 4 | 3 | 3.75
58 | 26014281 | Ag | Sphere | Citrate | 20 | Manufacturer | TEM | 25 | Manufacturer | DLS | -43 | Manufacturer | Zeta-potential | 27.6 | Manufacturer | Other (Estimated from TEM) | HepG2 | Liver | 1 | Human | 24 | Alamar Blue | 2.5 | 64.8421 | NON-TOXIC | 4 | 4 | 4 | 3 | 3.75
58 | 26014281 | Ag | Sphere | Citrate | 20 | Manufacturer | TEM | 25 | Manufacturer | DLS | -43 | Manufacturer | Zeta-potential | 27.6 | Manufacturer | Other (Estimated from TEM) | HepG2 | Liver | 1 | Human | 24 | Alamar Blue | 5 | 53.5439 | NON-TOXIC | 4 | 4 | 4 | 3 | 3.75
58 | 26014281 | Ag | Sphere | Citrate | 20 | Manufacturer | TEM | 25 | Manufacturer | DLS | -43 | Manufacturer | Zeta-potential | 27.6 | Manufacturer | Other (Estimated from TEM) | HepG2 | Liver | 1 | Human | 24 | Alamar Blue | 10 | 42.7368 | TOXIC | 4 | 4 | 4 | 3 | 3.75
58 | 26014281 | Ag | Sphere | Citrate | 20 | Manufacturer | TEM | 25 | Manufacturer | DLS | -43 | Manufacturer | Zeta-potential | 27.6 | Manufacturer | Other (Estimated from TEM) | HepG2 | Liver | 1 | Human | 24 | Alamar Blue | 25 | 25.5439 | TOXIC | 4 | 4 | 4 | 3 | 3.75
58 | 26014281 | Ag | Sphere | Citrate | 48 | Manufacturer | TEM | 48 | Manufacturer | DLS | -47 | Manufacturer | Zeta-potential | 11.6 | Manufacturer | Other (Estimated from TEM) | HepG2 | Liver | 1 | Human | 4 | Alamar Blue | 0 | 99.7193 | NON-TOXIC | 4 | 4 | 4 | 3 | 3.75
58 | 26014281 | Ag | Sphere | Citrate | 48 | Manufacturer | TEM | 48 | Manufacturer | DLS | -47 | Manufacturer | Zeta-potential | 11.6 | Manufacturer | Other (Estimated from TEM) | HepG2 | Liver | 1 | Human | 4 | Alamar Blue | 0.5 | 100.2105 | NON-TOXIC | 4 | 4 | 4 | 3 | 3.75
58 | 26014281 | Ag | Sphere | Citrate | 48 | Manufacturer | TEM | 48 | Manufacturer | DLS | -47 | Manufacturer | Zeta-potential | 11.6 | Manufacturer | Other (Estimated from TEM) | HepG2 | Liver | 1 | Human | 4 | Alamar Blue | 1 | 99.2281 | NON-TOXIC | 4 | 4 | 4 | 3 | 3.75
58 | 26014281 | Ag | Sphere | Citrate | 48 | Manufacturer | TEM | 48 | Manufacturer | DLS | -47 | Manufacturer | Zeta-potential | 11.6 | Manufacturer | Other (Estimated from TEM) | HepG2 | Liver | 1 | Human | 4 | Alamar Blue | 2.5 | 95.2982 | NON-TOXIC | 4 | 4 | 4 | 3 | 3.75
58 | 26014281 | Ag | Sphere | Citrate | 48 | Manufacturer | TEM | 48 | Manufacturer | DLS | -47 | Manufacturer | Zeta-potential | 11.6 | Manufacturer | Other (Estimated from TEM) | HepG2 | Liver | 1 | Human | 4 | Alamar Blue | 5 | 92.8421 | NON-TOXIC | 4 | 4 | 4 | 3 | 3.75
58 | 26014281 | Ag | Sphere | Citrate | 48 | Manufacturer | TEM | 48 | Manufacturer | DLS | -47 | Manufacturer | Zeta-potential | 11.6 | Manufacturer | Other (Estimated from TEM) | HepG2 | Liver | 1 | Human | 4 | Alamar Blue | 10 | 74.6667 | NON-TOXIC | 4 | 4 | 4 | 3 | 3.75
58 | 26014281 | Ag | Sphere | Citrate | 48 | Manufacturer | TEM | 48 | Manufacturer | DLS | -47 | Manufacturer | Zeta-potential | 11.6 | Manufacturer | Other (Estimated from TEM) | HepG2 | Liver | 1 | Human | 4 | Alamar Blue | 25 | 59.4386 | NON-TOXIC | 4 | 4 | 4 | 3 | 3.75
58 | 26014281 | Ag | Sphere | Citrate | 48 | Manufacturer | TEM | 48 | Manufacturer | DLS | -47 | Manufacturer | Zeta-potential | 11.6 | Manufacturer | Other (Estimated from TEM) | HepG2 | Liver | 1 | Human | 24 | Alamar Blue | 0 | 99.7193 | NON-TOXIC | 4 | 4 | 4 | 3 | 3.75
58 | 26014281 | Ag | Sphere | Citrate | 48 | Manufacturer | TEM | 48 | Manufacturer | DLS | -47 | Manufacturer | Zeta-potential | 11.6 | Manufacturer | Other (Estimated from TEM) | HepG2 | Liver | 1 | Human | 24 | Alamar Blue | 0.5 | 103.6491 | NON-TOXIC | 4 | 4 | 4 | 3 | 3.75
58 | 26014281 | Ag | Sphere | Citrate | 48 | Manufacturer | TEM | 48 | Manufacturer | DLS | -47 | Manufacturer | Zeta-potential | 11.6 | Manufacturer | Other (Estimated from TEM) | HepG2 | Liver | 1 | Human | 24 | Alamar Blue | 1 | 97.7544 | NON-TOXIC | 4 | 4 | 4 | 3 | 3.75
58 | 26014281 | Ag | Sphere | Citrate | 48 | Manufacturer | TEM | 48 | Manufacturer | DLS | -47 | Manufacturer | Zeta-potential | 11.6 | Manufacturer | Other (Estimated from TEM) | HepG2 | Liver | 1 | Human | 24 | Alamar Blue | 2.5 | 95.2982 | NON-TOXIC | 4 | 4 | 4 | 3 | 3.75
58 | 26014281 | Ag | Sphere | Citrate | 48 | Manufacturer | TEM | 48 | Manufacturer | DLS | -47 | Manufacturer | Zeta-potential | 11.6 | Manufacturer | Other (Estimated from TEM) | HepG2 | Liver | 1 | Human | 24 | Alamar Blue | 5 | 90.8772 | NON-TOXIC | 4 | 4 | 4 | 3 | 3.75
58 | 26014281 | Ag | Sphere | Citrate | 48 | Manufacturer | TEM | 48 | Manufacturer | DLS | -47 | Manufacturer | Zeta-potential | 11.6 | Manufacturer | Other (Estimated from TEM) | HepG2 | Liver | 1 | Human | 24 | Alamar Blue | 10 | 78.1052 | NON-TOXIC | 4 | 4 | 4 | 3 | 3.75
58 | 26014281 | Ag | Sphere | Citrate | 48 | Manufacturer | TEM | 48 | Manufacturer | DLS | -47 | Manufacturer | Zeta-potential | 11.6 | Manufacturer | Other (Estimated from TEM) | HepG2 | Liver | 1 | Human | 24 | Alamar Blue | 25 | 56.4912 | NON-TOXIC | 4 | 4 | 4 | 3 | 3.75
59 | 26018337 | Ag | Sphere | PEG | 10.2 | Experiment | SAXS | 15 | Experiment | DLS | -27 | Manufacturer | Zeta-potential | 63 | Reference | Other (Estimated from core size) | Caco-2 | Colon | 1 | Human | 24 | CellTiter-Blue | 0 | 100 | NON-TOXIC | 3 | 5 | 4 | 2 | 3.5
59 | 26018337 | Ag | Sphere | PEG | 10.2 | Experiment | SAXS | 15 | Experiment | DLS | -27 | Manufacturer | Zeta-potential | 63 | Reference | Other (Estimated from core size) | Caco-2 | Colon | 1 | Human | 24 | CellTiter-Blue | 10 | 98.2249 | NON-TOXIC | 3 | 5 | 4 | 2 | 3.5
59 | 26018337 | Ag | Sphere | PEG | 10.2 | Experiment | SAXS | 15 | Experiment | DLS | -27 | Manufacturer | Zeta-potential | 63 | Reference | Other (Estimated from core size) | Caco-2 | Colon | 1 | Human | 24 | CellTiter-Blue | 15 | 99.1124 | NON-TOXIC | 3 | 5 | 4 | 2 | 3.5
59 | 26018337 | Ag | Sphere | PEG | 10.2 | Experiment | SAXS | 15 | Experiment | DLS | -27 | Manufacturer | Zeta-potential | 63 | Reference | Other (Estimated from core size) | Caco-2 | Colon | 1 | Human | 24 | CellTiter-Blue | 25 | 85.503 | NON-TOXIC | 3 | 5 | 4 | 2 | 3.5
59 | 26018337 | Ag | Sphere | PEG | 10.2 | Experiment | SAXS | 15 | Experiment | DLS | -27 | Manufacturer | Zeta-potential | 63 | Reference | Other (Estimated from core size) | Caco-2 | Colon | 1 | Human | 24 | CellTiter-Blue | 50 | 65.6805 | NON-TOXIC | 3 | 5 | 4 | 2 | 3.5
59 | 26018337 | Ag | Sphere | PEG | 10.2 | Experiment | SAXS | 15 | Experiment | DLS | -27 | Manufacturer | Zeta-potential | 63 | Reference | Other (Estimated from core size) | Caco-2 | Colon | 1 | Human | 24 | CellTiter-Blue | 100 | 34.6154 | TOXIC | 3 | 5 | 4 | 2 | 3.5
59 | 26018337 | Ag | Sphere | PVP | 10 | Manufacturer | TEM | 19 | Manufacturer | DLS | -26 | Manufacturer | Zeta-potential | 53.5 | Manufacturer | Other (Estimated from TEM) | Caco-2 | Colon | 1 | Human | 24 | CellTiter-Blue | 0 | 100.1859 | NON-TOXIC | 4 | 4 | 4 | 3 | 3.75
59 | 26018337 | Ag | Sphere | PVP | 10 | Manufacturer | TEM | 19 | Manufacturer | DLS | -26 | Manufacturer | Zeta-potential | 53.5 | Manufacturer | Other (Estimated from TEM) | Caco-2 | Colon | 1 | Human | 24 | CellTiter-Blue | 10 | 94.052 | NON-TOXIC | 4 | 4 | 4 | 3 | 3.75
59 | 26018337 | Ag | Sphere | PVP | 10 | Manufacturer | TEM | 19 | Manufacturer | DLS | -26 | Manufacturer | Zeta-potential | 53.5 | Manufacturer | Other (Estimated from TEM) | Caco-2 | Colon | 1 | Human | 24 | CellTiter-Blue | 15 | 93.1227 | NON-TOXIC | 4 | 4 | 4 | 3 | 3.75
59 | 26018337 | Ag | Sphere | PVP | 10 | Manufacturer | TEM | 19 | Manufacturer | DLS | -26 | Manufacturer | Zeta-potential | 53.5 | Manufacturer | Other (Estimated from TEM) | Caco-2 | Colon | 1 | Human | 24 | CellTiter-Blue | 25 | 86.9888 | NON-TOXIC | 4 | 4 | 4 | 3 | 3.75
59 | 26018337 | Ag | Sphere | PVP | 10 | Manufacturer | TEM | 19 | Manufacturer | DLS | -26 | Manufacturer | Zeta-potential | 53.5 | Manufacturer | Other (Estimated from TEM) | Caco-2 | Colon | 1 | Human | 24 | CellTiter-Blue | 50 | 65.9851 | NON-TOXIC | 4 | 4 | 4 | 3 | 3.75
59 | 26018337 | Ag | Sphere | PVP | 10 | Manufacturer | TEM | 19 | Manufacturer | DLS | -26 | Manufacturer | Zeta-potential | 53.5 | Manufacturer | Other (Estimated from TEM) | Caco-2 | Colon | 1 | Human | 24 | CellTiter-Blue | 100 | 44.052 | TOXIC | 4 | 4 | 4 | 3 | 3.75
60 | 26743952 | Ag | Sphere | PVP | 50 | Manufacturer | TEM | 66 | Manufacturer | DLS | -31 | Manufacturer | Zeta-potential | 11.2 | Manufacturer | Other (Estimated from TEM) | Neutrophils | Blood | 0 | Human | 6 | Trypan Blue | 0 | 100 | NON-TOXIC | 4 | 4 | 4 | 3 | 3.75
60 | 26743952 | Ag | Sphere | PVP | 50 | Manufacturer | TEM | 66 | Manufacturer | DLS | -31 | Manufacturer | Zeta-potential | 11.2 | Manufacturer | Other (Estimated from TEM) | Neutrophils | Blood | 0 | Human | 6 | Trypan Blue | 25 | 99 | NON-TOXIC | 4 | 4 | 4 | 3 | 3.75
60 | 26743952 | Ag | Sphere | PVP | 50 | Manufacturer | TEM | 66 | Manufacturer | DLS | -31 | Manufacturer | Zeta-potential | 11.2 | Manufacturer | Other (Estimated from TEM) | Neutrophils | Blood | 0 | Human | 6 | Trypan Blue | 50 | 98 | NON-TOXIC | 4 | 4 | 4 | 3 | 3.75
60 | 26743952 | Ag | Sphere | PVP | 50 | Manufacturer | TEM | 66 | Manufacturer | DLS | -31 | Manufacturer | Zeta-potential | 11.2 | Manufacturer | Other (Estimated from TEM) | Neutrophils | Blood | 0 | Human | 6 | Trypan Blue | 100 | 100 | NON-TOXIC | 4 | 4 | 4 | 3 | 3.75
60 | 26743952 | Ag | Sphere | PVP | 50 | Manufacturer | TEM | 66 | Manufacturer | DLS | -31 | Manufacturer | Zeta-potential | 11.2 | Manufacturer | Other (Estimated from TEM) | Neutrophils | Blood | 0 | Human | 24 | Trypan Blue | 0 | 100 | NON-TOXIC | 4 | 4 | 4 | 3 | 3.75
60 | 26743952 | Ag | Sphere | PVP | 50 | Manufacturer | TEM | 66 | Manufacturer | DLS | -31 | Manufacturer | Zeta-potential | 11.2 | Manufacturer | Other (Estimated from TEM) | Neutrophils | Blood | 0 | Human | 24 | Trypan Blue | 25 | 98.5 | NON-TOXIC | 4 | 4 | 4 | 3 | 3.75
60 | 26743952 | Ag | Sphere | PVP | 50 | Manufacturer | TEM | 66 | Manufacturer | DLS | -31 | Manufacturer | Zeta-potential | 11.2 | Manufacturer | Other (Estimated from TEM) | Neutrophils | Blood | 0 | Human | 24 | Trypan Blue | 50 | 98 | NON-TOXIC | 4 | 4 | 4 | 3 | 3.75
60 | 26743952 | Ag | Sphere | PVP | 50 | Manufacturer | TEM | 66 | Manufacturer | DLS | -31 | Manufacturer | Zeta-potential | 11.2 | Manufacturer | Other (Estimated from TEM) | Neutrophils | Blood | 0 | Human | 24 | Trypan Blue | 100 | 99 | NON-TOXIC | 4 | 4 | 4 | 3 | 3.75
60 | 26743952 | Ag | Sphere | PVP | 50 | Manufacturer | TEM | 66 | Manufacturer | DLS | -31 | Manufacturer | Zeta-potential | 11.2 | Manufacturer | Other (Estimated from TEM) | Neutrophils | Blood | 0 | Human | 6 | NRU | 0 | 100 | NON-TOXIC | 4 | 4 | 4 | 3 | 3.75
60 | 26743952 | Ag | Sphere | PVP | 50 | Manufacturer | TEM | 66 | Manufacturer | DLS | -31 | Manufacturer | Zeta-potential | 11.2 | Manufacturer | Other (Estimated from TEM) | Neutrophils | Blood | 0 | Human | 6 | NRU | 25 | 89.055 | NON-TOXIC | 4 | 4 | 4 | 3 | 3.75
60 | 26743952 | Ag | Sphere | PVP | 50 | Manufacturer | TEM | 66 | Manufacturer | DLS | -31 | Manufacturer | Zeta-potential | 11.2 | Manufacturer | Other (Estimated from TEM) | Neutrophils | Blood | 0 | Human | 6 | NRU | 50 | 82.09 | NON-TOXIC | 4 | 4 | 4 | 3 | 3.75
60 | 26743952 | Ag | Sphere | PVP | 50 | Manufacturer | TEM | 66 | Manufacturer | DLS | -31 | Manufacturer | Zeta-potential | 11.2 | Manufacturer | Other (Estimated from TEM) | Neutrophils | Blood | 0 | Human | 6 | NRU | 100 | 73.134 | NON-TOXIC | 4 | 4 | 4 | 3 | 3.75
60 | 26743952 | Ag | Sphere | PVP | 50 | Manufacturer | TEM | 66 | Manufacturer | DLS | -31 | Manufacturer | Zeta-potential | 11.2 | Manufacturer | Other (Estimated from TEM) | Neutrophils | Blood | 0 | Human | 24 | NRU | 0 | 100 | NON-TOXIC | 4 | 4 | 4 | 3 | 3.75
60 | 26743952 | Ag | Sphere | PVP | 50 | Manufacturer | TEM | 66 | Manufacturer | DLS | -31 | Manufacturer | Zeta-potential | 11.2 | Manufacturer | Other (Estimated from TEM) | Neutrophils | Blood | 0 | Human | 24 | NRU | 25 | 21.393 | TOXIC | 4 | 4 | 4 | 3 | 3.75
60 | 26743952 | Ag | Sphere | PVP | 50 | Manufacturer | TEM | 66 | Manufacturer | DLS | -31 | Manufacturer | Zeta-potential | 11.2 | Manufacturer | Other (Estimated from TEM) | Neutrophils | Blood | 0 | Human | 24 | NRU | 50 | 7.96 | TOXIC | 4 | 4 | 4 | 3 | 3.75
60 | 26743952 | Ag | Sphere | PVP | 50 | Manufacturer | TEM | 66 | Manufacturer | DLS | -31 | Manufacturer | Zeta-potential | 11.2 | Manufacturer | Other (Estimated from TEM) | Neutrophils | Blood | 0 | Human | 24 | NRU | 100 | 1.99 | TOXIC | 4 | 4 | 4 | 3 | 3.75
60 | 26743952 | Ag | Sphere | PVP | 10 | Manufacturer | TEM | 19 | Manufacturer | DLS | -26 | Manufacturer | Zeta-potential | 53.5 | Manufacturer | Other (Estimated from TEM) | Neutrophils | Blood | 0 | Human | 6 | Trypan Blue | 0 | 100 | NON-TOXIC | 4 | 4 | 4 | 3 | 3.75
60 | 26743952 | Ag | Sphere | PVP | 10 | Manufacturer | TEM | 19 | Manufacturer | DLS | -26 | Manufacturer | Zeta-potential | 53.5 | Manufacturer | Other (Estimated from TEM) | Neutrophils | Blood | 0 | Human | 6 | Trypan Blue | 25 | 101.005 | NON-TOXIC | 4 | 4 | 4 | 3 | 3.75
60 | 26743952 | Ag | Sphere | PVP | 10 | Manufacturer | TEM | 19 | Manufacturer | DLS | -26 | Manufacturer | Zeta-potential | 53.5 | Manufacturer | Other (Estimated from TEM) | Neutrophils | Blood | 0 | Human | 6 | Trypan Blue | 50 | 96.985 | NON-TOXIC | 4 | 4 | 4 | 3 | 3.75
60 | 26743952 | Ag | Sphere | PVP | 10 | Manufacturer | TEM | 19 | Manufacturer | DLS | -26 | Manufacturer | Zeta-potential | 53.5 | Manufacturer | Other (Estimated from TEM) | Neutrophils | Blood | 0 | Human | 6 | Trypan Blue | 100 | 101.005 | NON-TOXIC | 4 | 4 | 4 | 3 | 3.75
60 | 26743952 | Ag | Sphere | PVP | 10 | Manufacturer | TEM | 19 | Manufacturer | DLS | -26 | Manufacturer | Zeta-potential | 53.5 | Manufacturer | Other (Estimated from TEM) | Neutrophils | Blood | 0 | Human | 24 | Trypan Blue | 0 | 100 | NON-TOXIC | 4 | 4 | 4 | 3 | 3.75
60 | 26743952 | Ag | Sphere | PVP | 10 | Manufacturer | TEM | 19 | Manufacturer | DLS | -26 | Manufacturer | Zeta-potential | 53.5 | Manufacturer | Other (Estimated from TEM) | Neutrophils | Blood | 0 | Human | 24 | Trypan Blue | 25 | 76.884 | NON-TOXIC | 4 | 4 | 4 | 3 | 3.75
60 | 26743952 | Ag | Sphere | PVP | 10 | Manufacturer | TEM | 19 | Manufacturer | DLS | -26 | Manufacturer | Zeta-potential | 53.5 | Manufacturer | Other (Estimated from TEM) | Neutrophils | Blood | 0 | Human | 24 | Trypan Blue | 50 | 72.362 | NON-TOXIC | 4 | 4 | 4 | 3 | 3.75
60 | 26743952 | Ag | Sphere | PVP | 10 | Manufacturer | TEM | 19 | Manufacturer | DLS | -26 | Manufacturer | Zeta-potential | 53.5 | Manufacturer | Other (Estimated from TEM) | Neutrophils | Blood | 0 | Human | 24 | Trypan Blue | 100 | 52.261 | NON-TOXIC | 4 | 4 | 4 | 3 | 3.75
60 | 26743952 | Ag | Sphere | PVP | 10 | Manufacturer | TEM | 19 | Manufacturer | DLS | -26 | Manufacturer | Zeta-potential | 53.5 | Manufacturer | Other (Estimated from TEM) | Neutrophils | Blood | 0 | Human | 6 | NRU | 0 | 100 | NON-TOXIC | 4 | 4 | 4 | 3 | 3.75
60 | 26743952 | Ag | Sphere | PVP | 10 | Manufacturer | TEM | 19 | Manufacturer | DLS | -26 | Manufacturer | Zeta-potential | 53.5 | Manufacturer | Other (Estimated from TEM) | Neutrophils | Blood | 0 | Human | 6 | NRU | 25 | 101.005 | NON-TOXIC | 4 | 4 | 4 | 3 | 3.75
60 | 26743952 | Ag | Sphere | PVP | 10 | Manufacturer | TEM | 19 | Manufacturer | DLS | -26 | Manufacturer | Zeta-potential | 53.5 | Manufacturer | Other (Estimated from TEM) | Neutrophils | Blood | 0 | Human | 6 | NRU | 50 | 95.98 | NON-TOXIC | 4 | 4 | 4 | 3 | 3.75
60 | 26743952 | Ag | Sphere | PVP | 10 | Manufacturer | TEM | 19 | Manufacturer | DLS | -26 | Manufacturer | Zeta-potential | 53.5 | Manufacturer | Other (Estimated from TEM) | Neutrophils | Blood | 0 | Human | 6 | NRU | 100 | 95.98 | NON-TOXIC | 4 | 4 | 4 | 3 | 3.75
60 | 26743952 | Ag | Sphere | PVP | 10 | Manufacturer | TEM | 19 | Manufacturer | DLS | -26 | Manufacturer | Zeta-potential | 53.5 | Manufacturer | Other (Estimated from TEM) | Neutrophils | Blood | 0 | Human | 24 | NRU | 0 | 100 | NON-TOXIC | 4 | 4 | 4 | 3 | 3.75
60 | 26743952 | Ag | Sphere | PVP | 10 | Manufacturer | TEM | 19 | Manufacturer | DLS | -26 | Manufacturer | Zeta-potential | 53.5 | Manufacturer | Other (Estimated from TEM) | Neutrophils | Blood | 0 | Human | 24 | NRU | 25 | 65.829 | NON-TOXIC | 4 | 4 | 4 | 3 | 3.75
60 | 26743952 | Ag | Sphere | PVP | 10 | Manufacturer | TEM | 19 | Manufacturer | DLS | -26 | Manufacturer | Zeta-potential | 53.5 | Manufacturer | Other (Estimated from TEM) | Neutrophils | Blood | 0 | Human | 24 | NRU | 50 | 47.739 | TOXIC | 4 | 4 | 4 | 3 | 3.75
60 | 26743952 | Ag | Sphere | PVP | 10 | Manufacturer | TEM | 19 | Manufacturer | DLS | -26 | Manufacturer | Zeta-potential | 53.5 | Manufacturer | Other (Estimated from TEM) | Neutrophils | Blood | 0 | Human | 24 | NRU | 100 | 37.186 | TOXIC | 4 | 4 | 4 | 3 | 3.75
61 | 19326357 | Au | Sphere | None | 2.81 | Experiment | TEM | 20.01 | Reference | No method information available | -56.64 | Experiment | Zeta-potential | 110.6337 | Reference | Other (Estimated from core size) | J774A.1 | Macrophages | 0 | Murine | 24 | Multisizer | 0 | 100 | NON-TOXIC | 5 | 1 | 5 | 2 | 3.25
61 | 19326357 | Au | Sphere | None | 2.81 | Experiment | TEM | 20.01 | Reference | No method information available | -56.64 | Experiment | Zeta-potential | 110.6337 | Reference | Other (Estimated from core size) | J774A.1 | Macrophages | 0 | Murine | 24 | Multisizer | 1 | 90.8 | NON-TOXIC | 5 | 1 | 5 | 2 | 3.25
61 | 19326357 | Au | Sphere | None | 2.81 | Experiment | TEM | 20.01 | Reference | No method information available | -56.64 | Experiment | Zeta-potential | 110.6337 | Reference | Other (Estimated from core size) | J774A.1 | Macrophages | 0 | Murine | 24 | Multisizer | 10 | 48.8 | TOXIC | 5 | 1 | 5 | 2 | 3.25
61 | 19326357 | Au | Sphere | None | 2.81 | Experiment | TEM | 20.01 | Reference | No method information available | -56.64 | Experiment | Zeta-potential | 110.6337 | Reference | Other (Estimated from core size) | J774A.1 | Macrophages | 0 | Murine | 48 | Multisizer | 0 | 100 | NON-TOXIC | 5 | 1 | 5 | 2 | 3.25
61 | 19326357 | Au | Sphere | None | 2.81 | Experiment | TEM | 20.01 | Reference | No method information available | -56.64 | Experiment | Zeta-potential | 110.6337 | Reference | Other (Estimated from core size) | J774A.1 | Macrophages | 0 | Murine | 48 | Multisizer | 1 | 86.5 | NON-TOXIC | 5 | 1 | 5 | 2 | 3.25
61 | 19326357 | Au | Sphere | None | 2.81 | Experiment | TEM | 20.01 | Reference | No method information available | -56.64 | Experiment | Zeta-potential | 110.6337 | Reference | Other (Estimated from core size) | J774A.1 | Macrophages | 0 | Murine | 48 | Multisizer | 10 | 32.7 | TOXIC | 5 | 1 | 5 | 2 | 3.25
61 | 19326357 | Au | Sphere | None | 2.81 | Experiment | TEM | 20.01 | Reference | No method information available | -56.64 | Experiment | Zeta-potential | 110.6337 | Reference | Other (Estimated from core size) | J774A.1 | Macrophages | 0 | Murine | 72 | Multisizer | 0 | 100 | NON-TOXIC | 5 | 1 | 5 | 2 | 3.25
61 | 19326357 | Au | Sphere | None | 2.81 | Experiment | TEM | 20.01 | Reference | No method information available | -56.64 | Experiment | Zeta-potential | 110.6337 | Reference | Other (Estimated from core size) | J774A.1 | Macrophages | 0 | Murine | 72 | Multisizer | 1 | 85 | NON-TOXIC | 5 | 1 | 5 | 2 | 3.25
61 | 19326357 | Au | Sphere | None | 2.81 | Experiment | TEM | 20.01 | Reference | No method information available | -56.64 | Experiment | Zeta-potential | 110.6337 | Reference | Other (Estimated from core size) | J774A.1 | Macrophages | 0 | Murine | 72 | Multisizer | 10 | 36.9 | TOXIC | 5 | 1 | 5 | 2 | 3.25
61 | 19326357 | Au | Sphere | None | 5.52 | Experiment | TEM | 12.9 | Reference | No method information available | -60.85 | Experiment | Zeta-potential | 56.31899 | Reference | Other (Estimated from core size) | J774A.1 | Macrophages | 0 | Murine | 24 | Multisizer | 0 | 100 | NON-TOXIC | 5 | 1 | 5 | 2 | 3.25
61 | 19326357 | Au | Sphere | None | 5.52 | Experiment | TEM | 12.9 | Reference | No method information available | -60.85 | Experiment | Zeta-potential | 56.31899 | Reference | Other (Estimated from core size) | J774A.1 | Macrophages | 0 | Murine | 24 | Multisizer | 1 | 92 | NON-TOXIC | 5 | 1 | 5 | 2 | 3.25
61 | 19326357 | Au | Sphere | None | 5.52 | Experiment | TEM | 12.9 | Reference | No method information available | -60.85 | Experiment | Zeta-potential | 56.31899 | Reference | Other (Estimated from core size) | J774A.1 | Macrophages | 0 | Murine | 24 | Multisizer | 10 | 62.4 | NON-TOXIC | 5 | 1 | 5 | 2 | 3.25
61 | 19326357 | Au | Sphere | None | 5.52 | Experiment | TEM | 12.9 | Reference | No method information available | -60.85 | Experiment | Zeta-potential | 56.31899 | Reference | Other (Estimated from core size) | J774A.1 | Macrophages | 0 | Murine | 48 | Multisizer | 0 | 100 | NON-TOXIC | 5 | 1 | 5 | 2 | 3.25
61 | 19326357 | Au | Sphere | None | 5.52 | Experiment | TEM | 12.9 | Reference | No method information available | -60.85 | Experiment | Zeta-potential | 56.31899 | Reference | Other (Estimated from core size) | J774A.1 | Macrophages | 0 | Murine | 48 | Multisizer | 1 | 90.9 | NON-TOXIC | 5 | 1 | 5 | 2 | 3.25
61 | 19326357 | Au | Sphere | None | 5.52 | Experiment | TEM | 12.9 | Reference | No method information available | -60.85 | Experiment | Zeta-potential | 56.31899 | Reference | Other (Estimated from core size) | J774A.1 | Macrophages | 0 | Murine | 48 | Multisizer | 10 | 46.5 | TOXIC | 5 | 1 | 5 | 2 | 3.25
61 | 19326357 | Au | Sphere | None | 5.52 | Experiment | TEM | 12.9 | Reference | No method information available | -60.85 | Experiment | Zeta-potential | 56.31899 | Reference | Other (Estimated from core size) | J774A.1 | Macrophages | 0 | Murine | 72 | Multisizer | 0 | 100 | NON-TOXIC | 5 | 1 | 5 | 2 | 3.25
61 | 19326357 | Au | Sphere | None | 5.52 | Experiment | TEM | 12.9 | Reference | No method information available | -60.85 | Experiment | Zeta-potential | 56.31899 | Reference | Other (Estimated from core size) | J774A.1 | Macrophages | 0 | Murine | 72 | Multisizer | 1 | 89 | NON-TOXIC | 5 | 1 | 5 | 2 | 3.25
61 | 19326357 | Au | Sphere | None | 5.52 | Experiment | TEM | 12.9 | Reference | No method information available | -60.85 | Experiment | Zeta-potential | 56.31899 | Reference | Other (Estimated from core size) | J774A.1 | Macrophages | 0 | Murine | 72 | Multisizer | 10 | 47.2 | TOXIC | 5 | 1 | 5 | 2 | 3.25
61 | 19326357 | Au | Sphere | None | 38.05 | Experiment | TEM | 60.5 | Reference | No method information available | -78.81 | Experiment | Zeta-potential | 8.170324 | Reference | Other (Estimated from core size) | J774A.1 | Macrophages | 0 | Murine | 24 | Multisizer | 0 | 100 | NON-TOXIC | 5 | 1 | 5 | 2 | 3.25
61 | 19326357 | Au | Sphere | None | 38.05 | Experiment | TEM | 60.5 | Reference | No method information available | -78.81 | Experiment | Zeta-potential | 8.170324 | Reference | Other (Estimated from core size) | J774A.1 | Macrophages | 0 | Murine | 24 | Multisizer | 1 | 94.8 | NON-TOXIC | 5 | 1 | 5 | 2 | 3.25
61 | 19326357 | Au | Sphere | None | 38.05 | Experiment | TEM | 60.5 | Reference | No method information available | -78.81 | Experiment | Zeta-potential | 8.170324 | Reference | Other (Estimated from core size) | J774A.1 | Macrophages | 0 | Murine | 24 | Multisizer | 10 | 61.6 | NON-TOXIC | 5 | 1 | 5 | 2 | 3.25
61 | 19326357 | Au | Sphere | None | 38.05 | Experiment | TEM | 60.5 | Reference | No method information available | -78.81 | Experiment | Zeta-potential | 8.170324 | Reference | Other (Estimated from core size) | J774A.1 | Macrophages | 0 | Murine | 48 | Multisizer | 0 | 100 | NON-TOXIC | 5 | 1 | 5 | 2 | 3.25
61 | 19326357 | Au | Sphere | None | 38.05 | Experiment | TEM | 60.5 | Reference | No method information available | -78.81 | Experiment | Zeta-potential | 8.170324 | Reference | Other (Estimated from core size) | J774A.1 | Macrophages | 0 | Murine | 48 | Multisizer | 1 | 95.1 | NON-TOXIC | 5 | 1 | 5 | 2 | 3.25
61 | 19326357 | Au | Sphere | None | 38.05 | Experiment | TEM | 60.5 | Reference | No method information available | -78.81 | Experiment | Zeta-potential | 8.170324 | Reference | Other (Estimated from core size) | J774A.1 | Macrophages | 0 | Murine | 48 | Multisizer | 10 | 41.7 | TOXIC | 5 | 1 | 5 | 2 | 3.25
61 | 19326357 | Au | Sphere | None | 38.05 | Experiment | TEM | 60.5 | Reference | No method information available | -78.81 | Experiment | Zeta-potential | 8.170324 | Reference | Other (Estimated from core size) | J774A.1 | Macrophages | 0 | Murine | 72 | Multisizer | 0 | 100 | NON-TOXIC | 5 | 1 | 5 | 2 | 3.25
61 | 19326357 | Au | Sphere | None | 38.05 | Experiment | TEM | 60.5 | Reference | No method information available | -78.81 | Experiment | Zeta-potential | 8.170324 | Reference | Other (Estimated from core size) | J774A.1 | Macrophages | 0 | Murine | 72 | Multisizer | 1 | 101 | NON-TOXIC | 5 | 1 | 5 | 2 | 3.25
61 | 19326357 | Au | Sphere | None | 38.05 | Experiment | TEM | 60.5 | Reference | No method information available | -78.81 | Experiment | Zeta-potential | 8.170324 | Reference | Other (Estimated from core size) | J774A.1 | Macrophages | 0 | Murine | 72 | Multisizer | 10 | 46.8 | TOXIC | 5 | 1 | 5 | 2 | 3.25
61 | 19326357 | Ag | Sphere | None | 3.08 | Experiment | TEM | 20.01 | Reference | No method information available | 13.69 | Experiment | Zeta-potential | 185.7056 | Reference | Other (Estimated from core size) | J774A.1 | Macrophages | 0 | Murine | 24 | Multisizer | 0 | 100 | NON-TOXIC | 5 | 1 | 5 | 2 | 3.25
61 | 19326357 | Ag | Sphere | None | 3.08 | Experiment | TEM | 20.01 | Reference | No method information available | 13.69 | Experiment | Zeta-potential | 185.7056 | Reference | Other (Estimated from core size) | J774A.1 | Macrophages | 0 | Murine | 24 | Multisizer | 1 | 100.9 | NON-TOXIC | 5 | 1 | 5 | 2 | 3.25
61 | 19326357 | Ag | Sphere | None | 3.08 | Experiment | TEM | 20.01 | Reference | No method information available | 13.69 | Experiment | Zeta-potential | 185.7056 | Reference | Other (Estimated from core size) | J774A.1 | Macrophages | 0 | Murine | 24 | Multisizer | 10 | 62.4 | NON-TOXIC | 5 | 1 | 5 | 2 | 3.25
61 | 19326357 | Ag | Sphere | None | 3.08 | Experiment | TEM | 20.01 | Reference | No method information available | 13.69 | Experiment | Zeta-potential | 185.7056 | Reference | Other (Estimated from core size) | J774A.1 | Macrophages | 0 | Murine | 48 | Multisizer | 0 | 100 | NON-TOXIC | 5 | 1 | 5 | 2 | 3.25
61 | 19326357 | Ag | Sphere | None | 3.08 | Experiment | TEM | 20.01 | Reference | No method information available | 13.69 | Experiment | Zeta-potential | 185.7056 | Reference | Other (Estimated from core size) | J774A.1 | Macrophages | 0 | Murine | 48 | Multisizer | 1 | 97.9 | NON-TOXIC | 5 | 1 | 5 | 2 | 3.25
61 | 19326357 | Ag | Sphere | None | 3.08 | Experiment | TEM | 20.01 | Reference | No method information available | 13.69 | Experiment | Zeta-potential | 185.7056 | Reference | Other (Estimated from core size) | J774A.1 | Macrophages | 0 | Murine | 48 | Multisizer | 10 | 57.4 | NON-TOXIC | 5 | 1 | 5 | 2 | 3.25
61 | 19326357 | Ag | Sphere | None | 3.08 | Experiment | TEM | 20.01 | Reference | No method information available | 13.69 | Experiment | Zeta-potential | 185.7056 | Reference | Other (Estimated from core size) | J774A.1 | Macrophages | 0 | Murine | 72 | Multisizer | 0 | 100 | NON-TOXIC | 5 | 1 | 5 | 2 | 3.25
61 | 19326357 | Ag | Sphere | None | 3.08 | Experiment | TEM | 20.01 | Reference | No method information available | 13.69 | Experiment | Zeta-potential | 185.7056 | Reference | Other (Estimated from core size) | J774A.1 | Macrophages | 0 | Murine | 72 | Multisizer | 1 | 107.4 | NON-TOXIC | 5 | 1 | 5 | 2 | 3.25
61 | 19326357 | Ag | Sphere | None | 3.08 | Experiment | TEM | 20.01 | Reference | No method information available | 13.69 | Experiment | Zeta-potential | 185.7056 | Reference | Other (Estimated from core size) | J774A.1 | Macrophages | 0 | Murine | 72 | Multisizer | 10 | 53.4 | NON-TOXIC | 5 | 1 | 5 | 2 | 3.25
61 | 19326357 | Ag | Sphere | None | 5.75 | Experiment | TEM | 21.7 | Reference | No method information available | 15.43 | Experiment | Zeta-potential | 99.47362 | Reference | Other (Estimated from core size) | J774A.1 | Macrophages | 0 | Murine | 24 | Multisizer | 0 | 100 | NON-TOXIC | 5 | 1 | 5 | 2 | 3.25
61 | 19326357 | Ag | Sphere | None | 5.75 | Experiment | TEM | 21.7 | Reference | No method information available | 15.43 | Experiment | Zeta-potential | 99.47362 | Reference | Other (Estimated from core size) | J774A.1 | Macrophages | 0 | Murine | 24 | Multisizer | 1 | 99.1 | NON-TOXIC | 5 | 1 | 5 | 2 | 3.25
61 | 19326357 | Ag | Sphere | None | 5.75 | Experiment | TEM | 21.7 | Reference | No method information available | 15.43 | Experiment | Zeta-potential | 99.47362 | Reference | Other (Estimated from core size) | J774A.1 | Macrophages | 0 | Murine | 24 | Multisizer | 10 | 93.8 | NON-TOXIC | 5 | 1 | 5 | 2 | 3.25
61 | 19326357 | Ag | Sphere | None | 5.75 | Experiment | TEM | 21.7 | Reference | No method information available | 15.43 | Experiment | Zeta-potential | 99.47362 | Reference | Other (Estimated from core size) | J774A.1 | Macrophages | 0 | Murine | 48 | Multisizer | 0 | 100 | NON-TOXIC | 5 | 1 | 5 | 2 | 3.25
61 | 19326357 | Ag | Sphere | None | 5.75 | Experiment | TEM | 21.7 | Reference | No method information available | 15.43 | Experiment | Zeta-potential | 99.47362 | Reference | Other (Estimated from core size) | J774A.1 | Macrophages | 0 | Murine | 48 | Multisizer | 1 | 105 | NON-TOXIC | 5 | 1 | 5 | 2 | 3.25
61 | 19326357 | Ag | Sphere | None | 5.75 | Experiment | TEM | 21.7 | Reference | No method information available | 15.43 | Experiment | Zeta-potential | 99.47362 | Reference | Other (Estimated from core size) | J774A.1 | Macrophages | 0 | Murine | 48 | Multisizer | 10 | 73.6 | NON-TOXIC | 5 | 1 | 5 | 2 | 3.25
61 | 19326357 | Ag | Sphere | None | 5.75 | Experiment | TEM | 21.7 | Reference | No method information available | 15.43 | Experiment | Zeta-potential | 99.47362 | Reference | Other (Estimated from core size) | J774A.1 | Macrophages | 0 | Murine | 72 | Multisizer | 0 | 100 | NON-TOXIC | 5 | 1 | 5 | 2 | 3.25
61 | 19326357 | Ag | Sphere | None | 5.75 | Experiment | TEM | 21.7 | Reference | No method information available | 15.43 | Experiment | Zeta-potential | 99.47362 | Reference | Other (Estimated from core size) | J774A.1 | Macrophages | 0 | Murine | 72 | Multisizer | 1 | 107.9 | NON-TOXIC | 5 | 1 | 5 | 2 | 3.25
61 | 19326357 | Ag | Sphere | None | 5.75 | Experiment | TEM | 21.7 | Reference | No method information available | 15.43 | Experiment | Zeta-potential | 99.47362 | Reference | Other (Estimated from core size) | J774A.1 | Macrophages | 0 | Murine | 72 | Multisizer | 10 | 69.5 | NON-TOXIC | 5 | 1 | 5 | 2 | 3.25
61 | 19326357 | Ag | Sphere | None | 24.85 | Experiment | TEM | 28.41 | Reference | No method information available | 5.35 | Experiment | Zeta-potential | 23.01703 | Reference | Other (Estimated from core size) | J774A.1 | Macrophages | 0 | Murine | 24 | Multisizer | 0 | 100 | NON-TOXIC | 5 | 1 | 5 | 2 | 3.25
61 | 19326357 | Ag | Sphere | None | 24.85 | Experiment | TEM | 28.41 | Reference | No method information available | 5.35 | Experiment | Zeta-potential | 23.01703 | Reference | Other (Estimated from core size) | J774A.1 | Macrophages | 0 | Murine | 24 | Multisizer | 1 | 95.5 | NON-TOXIC | 5 | 1 | 5 | 2 | 3.25
61 | 19326357 | Ag | Sphere | None | 24.85 | Experiment | TEM | 28.41 | Reference | No method information available | 5.35 | Experiment | Zeta-potential | 23.01703 | Reference | Other (Estimated from core size) | J774A.1 | Macrophages | 0 | Murine | 24 | Multisizer | 10 | 89.2 | NON-TOXIC | 5 | 1 | 5 | 2 | 3.25
61 | 19326357 | Ag | Sphere | None | 24.85 | Experiment | TEM | 28.41 | Reference | No method information available | 5.35 | Experiment | Zeta-potential | 23.01703 | Reference | Other (Estimated from core size) | J774A.1 | Macrophages | 0 | Murine | 48 | Multisizer | 0 | 100 | NON-TOXIC | 5 | 1 | 5 | 2 | 3.25
61 | 19326357 | Ag | Sphere | None | 24.85 | Experiment | TEM | 28.41 | Reference | No method information available | 5.35 | Experiment | Zeta-potential | 23.01703 | Reference | Other (Estimated from core size) | J774A.1 | Macrophages | 0 | Murine | 48 | Multisizer | 1 | 104.9 | NON-TOXIC | 5 | 1 | 5 | 2 | 3.25
61 | 19326357 | Ag | Sphere | None | 24.85 | Experiment | TEM | 28.41 | Reference | No method information available | 5.35 | Experiment | Zeta-potential | 23.01703 | Reference | Other (Estimated from core size) | J774A.1 | Macrophages | 0 | Murine | 48 | Multisizer | 10 | 68.3 | NON-TOXIC | 5 | 1 | 5 | 2 | 3.25
61 | 19326357 | Ag | Sphere | None | 24.85 | Experiment | TEM | 28.41 | Reference | No method information available | 5.35 | Experiment | Zeta-potential | 23.01703 | Reference | Other (Estimated from core size) | J774A.1 | Macrophages | 0 | Murine | 72 | Multisizer | 0 | 100 | NON-TOXIC | 5 | 1 | 5 | 2 | 3.25
61 | 19326357 | Ag | Sphere | None | 24.85 | Experiment | TEM | 28.41 | Reference | No method information available | 5.35 | Experiment | Zeta-potential | 23.01703 | Reference | Other (Estimated from core size) | J774A.1 | Macrophages | 0 | Murine | 72 | Multisizer | 1 | 101.6 | NON-TOXIC | 5 | 1 | 5 | 2 | 3.25
61 | 19326357 | Ag | Sphere | None | 24.85 | Experiment | TEM | 28.41 | Reference | No method information available | 5.35 | Experiment | Zeta-potential | 23.01703 | Reference | Other (Estimated from core size) | J774A.1 | Macrophages | 0 | Murine | 72 | Multisizer | 10 | 65.4 | NON-TOXIC | 5 | 1 | 5 | 2 | 3.25
62 | 20131082 | Au | Sphere | DOX | 10 | Experiment | TEM | 101 | Reference | No method information available | -11 | Experiment | Zeta-potential | 31.08808 | Reference | Other (Estimated from core size) | HFF | Skin | 0 | Human | 6 | MTT | 0 | 100 | NON-TOXIC | 5 | 1 | 5 | 2 | 3.25
62 | 20131082 | Au | Sphere | DOX | 10 | Experiment | TEM | 101 | Reference | No method information available | -11 | Experiment | Zeta-potential | 31.08808 | Reference | Other (Estimated from core size) | HFF | Skin | 0 | Human | 6 | MTT | 2 | 80.7 | NON-TOXIC | 5 | 1 | 5 | 2 | 3.25
62 | 20131082 | Au | Sphere | DOX | 10 | Experiment | TEM | 101 | Reference | No method information available | -11 | Experiment | Zeta-potential | 31.08808 | Reference | Other (Estimated from core size) | HFF | Skin | 0 | Human | 6 | MTT | 4 | 50.88 | NON-TOXIC | 5 | 1 | 5 | 2 | 3.25
62 | 20131082 | Au | Sphere | DOX | 10 | Experiment | TEM | 101 | Reference | No method information available | -11 | Experiment | Zeta-potential | 31.08808 | Reference | Other (Estimated from core size) | HFF | Skin | 0 | Human | 6 | MTT | 8 | 46.67 | TOXIC | 5 | 1 | 5 | 2 | 3.25
62 | 20131082 | Au | Sphere | DOX | 10 | Experiment | TEM | 101 | Reference | No method information available | -11 | Experiment | Zeta-potential | 31.08808 | Reference | Other (Estimated from core size) | HFF | Skin | 0 | Human | 6 | MTT | 16 | 29.82 | TOXIC | 5 | 1 | 5 | 2 | 3.25
62 | 20131082 | Au | Sphere | DOX | 10 | Experiment | TEM | 101 | Reference | No method information available | -11 | Experiment | Zeta-potential | 31.08808 | Reference | Other (Estimated from core size) | KB | Cervix | 1 | Human | 6 | MTT | 0 | 100 | NON-TOXIC | 5 | 1 | 5 | 2 | 3.25
62 | 20131082 | Au | Sphere | DOX | 10 | Experiment | TEM | 101 | Reference | No method information available | -11 | Experiment | Zeta-potential | 31.08808 | Reference | Other (Estimated from core size) | KB | Cervix | 1 | Human | 6 | MTT | 2 | 48.07 | TOXIC | 5 | 1 | 5 | 2 | 3.25
62 | 20131082 | Au | Sphere | DOX | 10 | Experiment | TEM | 101 | Reference | No method information available | -11 | Experiment | Zeta-potential | 31.08808 | Reference | Other (Estimated from core size) | KB | Cervix | 1 | Human | 6 | MTT | 4 | 25.26 | TOXIC | 5 | 1 | 5 | 2 | 3.25
62 | 20131082 | Au | Sphere | DOX | 10 | Experiment | TEM | 101 | Reference | No method information available | -11 | Experiment | Zeta-potential | 31.08808 | Reference | Other (Estimated from core size) | KB | Cervix | 1 | Human | 6 | MTT | 8 | 12.63 | TOXIC | 5 | 1 | 5 | 2 | 3.25
62 | 20131082 | Au | Sphere | DOX | 10 | Experiment | TEM | 101 | Reference | No method information available | -11 | Experiment | Zeta-potential | 31.08808 | Reference | Other (Estimated from core size) | KB | Cervix | 1 | Human | 6 | MTT | 16 | 8.07 | TOXIC | 5 | 1 | 5 | 2 | 3.25
62 | 20131082 | Au | Sphere | DOX | 10 | Experiment | TEM | 101 | Reference | No method information available | -11 | Experiment | Zeta-potential | 31.08808 | Reference | Other (Estimated from core size) | A549 | Lung | 1 | Human | 6 | MTT | 0 | 100 | NON-TOXIC | 5 | 1 | 5 | 2 | 3.25
62 | 20131082 | Au | Sphere | DOX | 10 | Experiment | TEM | 101 | Reference | No method information available | -11 | Experiment | Zeta-potential | 31.08808 | Reference | Other (Estimated from core size) | A549 | Lung | 1 | Human | 6 | MTT | 2 | 62.11 | NON-TOXIC | 5 | 1 | 5 | 2 | 3.25
62 | 20131082 | Au | Sphere | DOX | 10 | Experiment | TEM | 101 | Reference | No method information available | -11 | Experiment | Zeta-potential | 31.08808 | Reference | Other (Estimated from core size) | A549 | Lung | 1 | Human | 6 | MTT | 4 | 31.93 | TOXIC | 5 | 1 | 5 | 2 | 3.25
62 | 20131082 | Au | Sphere | DOX | 10 | Experiment | TEM | 101 | Reference | No method information available | -11 | Experiment | Zeta-potential | 31.08808 | Reference | Other (Estimated from core size) | A549 | Lung | 1 | Human | 6 | MTT | 8 | 24.91 | TOXIC | 5 | 1 | 5 | 2 | 3.25
62 | 20131082 | Au | Sphere | DOX | 10 | Experiment | TEM | 101 | Reference | No method information available | -11 | Experiment | Zeta-potential | 31.08808 | Reference | Other (Estimated from core size) | A549 | Lung | 1 | Human | 6 | MTT | 16 | 9.82 | TOXIC | 5 | 1 | 5 | 2 | 3.25
63 | 20656344 | Au | Nanorod | CTAB | 30 | Experiment | TEM | 60 | Reference | No method information available | 34.7423 | Experiment | Zeta-potential | 10.36269 | Reference | Other (Estimated from core size) | MCF-7 | Breast | 1 | Human | 24 | CCK-8 | 1.378765983e-05 | 91.0256 | NON-TOXIC | 5 | 1 | 5 | 2 | 3.25
63 | 20656344 | Au | Nanorod | CTAB | 30 | Experiment | TEM | 60 | Reference | No method information available | 34.7423 | Experiment | Zeta-potential | 10.36269 | Reference | Other (Estimated from core size) | MCF-7 | Breast | 1 | Human | 48 | CCK-8 | 1.378765983e-05 | 67.4359 | NON-TOXIC | 5 | 1 | 5 | 2 | 3.25
63 | 20656344 | Au | Nanorod | CTAB | 30 | Experiment | TEM | 60 | Reference | No method information available | 34.7423 | Experiment | Zeta-potential | 10.36269 | Reference | Other (Estimated from core size) | MCF-7 | Breast | 1 | Human | 72 | CCK-8 | 1.378765983e-05 | 31.5385 | TOXIC | 5 | 1 | 5 | 2 | 3.25
63 | 20656344 | Au | Nanorod | CTAB | 21 | Experiment | TEM | 40 | Reference | No method information available | 39.2526 | Experiment | Zeta-potential | 14.80385 | Reference | Other (Estimated from core size) | MCF-7 | Breast | 1 | Human | 24 | CCK-8 | 1.378765983e-05 | 85.641 | NON-TOXIC | 5 | 1 | 5 | 2 | 3.25
63 | 20656344 | Au | Nanorod | CTAB | 21 | Experiment | TEM | 40 | Reference | No method information available | 39.2526 | Experiment | Zeta-potential | 14.80385 | Reference | Other (Estimated from core size) | MCF-7 | Breast | 1 | Human | 48 | CCK-8 | 1.378765983e-05 | 73.3333 | NON-TOXIC | 5 | 1 | 5 | 2 | 3.25
63 | 20656344 | Au | Nanorod | CTAB | 21 | Experiment | TEM | 40 | Reference | No method information available | 39.2526 | Experiment | Zeta-potential | 14.80385 | Reference | Other (Estimated from core size) | MCF-7 | Breast | 1 | Human | 72 | CCK-8 | 1.378765983e-05 | 46.1538 | TOXIC | 5 | 1 | 5 | 2 | 3.25
63 | 20656344 | Au | Nanorod | CTAB | 17 | Experiment | TEM | 33 | Reference | No method information available | 43.5052 | Experiment | Zeta-potential | 18.28711 | Reference | Other (Estimated from core size) | MCF-7 | Breast | 1 | Human | 24 | CCK-8 | 1.378765983e-05 | 77.9487 | NON-TOXIC | 5 | 1 | 5 | 2 | 3.25
63 | 20656344 | Au | Nanorod | CTAB | 17 | Experiment | TEM | 33 | Reference | No method information available | 43.5052 | Experiment | Zeta-potential | 18.28711 | Reference | Other (Estimated from core size) | MCF-7 | Breast | 1 | Human | 48 | CCK-8 | 1.378765983e-05 | 65.1282 | NON-TOXIC | 5 | 1 | 5 | 2 | 3.25
63 | 20656344 | Au | Nanorod | CTAB | 17 | Experiment | TEM | 33 | Reference | No method information available | 43.5052 | Experiment | Zeta-potential | 18.28711 | Reference | Other (Estimated from core size) | MCF-7 | Breast | 1 | Human | 72 | CCK-8 | 1.378765983e-05 | 40.2564 | TOXIC | 5 | 1 | 5 | 2 | 3.25
63 | 20656344 | Au | Nanorod | CTAB | 14 | Experiment | TEM | 30 | Reference | No method information available | 36.2887 | Experiment | Zeta-potential | 22.20577 | Reference | Other (Estimated from core size) | MCF-7 | Breast | 1 | Human | 24 | CCK-8 | 1.378765983e-05 | 95.1282 | NON-TOXIC | 5 | 1 | 5 | 2 | 3.25
63 | 20656344 | Au | Nanorod | CTAB | 14 | Experiment | TEM | 30 | Reference | No method information available | 36.2887 | Experiment | Zeta-potential | 22.20577 | Reference | Other (Estimated from core size) | MCF-7 | Breast | 1 | Human | 48 | CCK-8 | 1.378765983e-05 | 63.333 | NON-TOXIC | 5 | 1 | 5 | 2 | 3.25
63 | 20656344 | Au | Nanorod | CTAB | 14 | Experiment | TEM | 30 | Reference | No method information available | 36.2887 | Experiment | Zeta-potential | 22.20577 | Reference | Other (Estimated from core size) | MCF-7 | Breast | 1 | Human | 72 | CCK-8 | 1.378765983e-05 | 44.1026 | TOXIC | 5 | 1 | 5 | 2 | 3.25
63 | 20656344 | Au | Nanorod | CTAB-PSS | 30 | Experiment | TEM | 60 | Reference | No method information available | -32.7835 | Experiment | Zeta-potential | 10.36269 | Reference | Other (Estimated from core size) | MCF-7 | Breast | 1 | Human | 24 | CCK-8 | 1.378765983e-05 | 99.3381 | NON-TOXIC | 5 | 1 | 5 | 2 | 3.25
63 | 20656344 | Au | Nanorod | CTAB-PSS | 30 | Experiment | TEM | 60 | Reference | No method information available | -32.7835 | Experiment | Zeta-potential | 10.36269 | Reference | Other (Estimated from core size) | MCF-7 | Breast | 1 | Human | 48 | CCK-8 | 1.378765983e-05 | 98.2979 | NON-TOXIC | 5 | 1 | 5 | 2 | 3.25
63 | 20656344 | Au | Nanorod | CTAB-PSS | 30 | Experiment | TEM | 60 | Reference | No method information available | -32.7835 | Experiment | Zeta-potential | 10.36269 | Reference | Other (Estimated from core size) | MCF-7 | Breast | 1 | Human | 72 | CCK-8 | 1.378765983e-05 | 85.5556 | NON-TOXIC | 5 | 1 | 5 | 2 | 3.25
63 | 20656344 | Au | Nanorod | CTAB-PSS | 30 | Experiment | TEM | 60 | Reference | No method information available | -35.3608 | Experiment | Zeta-potential | 10.36269 | Reference | Other (Estimated from core size) | MCF-7 | Breast | 1 | Human | 24 | CCK-8 | 1.378765983e-05 | 101.7564 | NON-TOXIC | 5 | 1 | 5 | 2 | 3.25
63 | 20656344 | Au | Nanorod | CTAB-PSS | 30 | Experiment | TEM | 60 | Reference | No method information available | -35.3608 | Experiment | Zeta-potential | 10.36269 | Reference | Other (Estimated from core size) | MCF-7 | Breast | 1 | Human | 48 | CCK-8 | 1.378765983e-05 | 98.6651 | NON-TOXIC | 5 | 1 | 5 | 2 | 3.25
63 | 20656344 | Au | Nanorod | CTAB-PSS | 30 | Experiment | TEM | 60 | Reference | No method information available | -35.3608 | Experiment | Zeta-potential | 10.36269 | Reference | Other (Estimated from core size) | MCF-7 | Breast | 1 | Human | 72 | CCK-8 | 1.378765983e-05 | 84.2389 | NON-TOXIC | 5 | 1 | 5 | 2 | 3.25
63 | 20656344 | Au | Nanorod | CTAB-PDDAC | 14 | Experiment | TEM | 30 | Reference | No method information available | 58.1959 | Experiment | Zeta-potential | 22.20577 | Reference | Other (Estimated from core size) | MCF-7 | Breast | 1 | Human | 24 | CCK-8 | 1.378765983e-05 | 104.0189 | NON-TOXIC | 5 | 1 | 5 | 2 | 3.25
63 | 20656344 | Au | Nanorod | CTAB-PDDAC | 14 | Experiment | TEM | 30 | Reference | No method information available | 58.1959 | Experiment | Zeta-potential | 22.20577 | Reference | Other (Estimated from core size) | MCF-7 | Breast | 1 | Human | 48 | CCK-8 | 1.378765983e-05 | 99.8582 | NON-TOXIC | 5 | 1 | 5 | 2 | 3.25
63 | 20656344 | Au | Nanorod | CTAB-PDDAC | 14 | Experiment | TEM | 30 | Reference | No method information available | 58.1959 | Experiment | Zeta-potential | 22.20577 | Reference | Other (Estimated from core size) | MCF-7 | Breast | 1 | Human | 72 | CCK-8 | 1.378765983e-05 | 93.0969 | NON-TOXIC | 5 | 1 | 5 | 2 | 3.25
63 | 20656344 | Au | Nanorod | CTAB-PDDAC | 14 | Experiment | TEM | 30 | Reference | No method information available | 41.4433 | Experiment | Zeta-potential | 22.20577 | Reference | Other (Estimated from core size) | MCF-7 | Breast | 1 | Human | 24 | CCK-8 | 1.378765983e-05 | 105.363 | NON-TOXIC | 5 | 1 | 5 | 2 | 3.25
63 | 20656344 | Au | Nanorod | CTAB-PDDAC | 14 | Experiment | TEM | 30 | Reference | No method information available | 41.4433 | Experiment | Zeta-potential | 22.20577 | Reference | Other (Estimated from core size) | MCF-7 | Breast | 1 | Human | 48 | CCK-8 | 1.378765983e-05 | 103.3021 | NON-TOXIC | 5 | 1 | 5 | 2 | 3.25
63 | 20656344 | Au | Nanorod | CTAB-PDDAC | 14 | Experiment | TEM | 30 | Reference | No method information available | 41.4433 | Experiment | Zeta-potential | 22.20577 | Reference | Other (Estimated from core size) | MCF-7 | Breast | 1 | Human | 72 | CCK-8 | 1.378765983e-05 | 101.2412 | NON-TOXIC | 5 | 1 | 5 | 2 | 3.25

## Dataset C
Article No. | Pubmed ID | Metal | Shape | Coating | CoreSize | Source core size | Core size Measurement method | HSize | Source Hydrodynamic size | Hydrodynamic Size Measurement method | Zeta | Source Surface Charge | Surface Charge Measurement method | SSA | Source Specific Surface Area | Specific Surface Area Measurement method | Cell_line | Cell_Tissue | Cancer | Species | Time | Assay | Dose | Cell Viability | Toxicity | Score Core size | Score Hydrodynamic Size | Score Surface charge | Score Specific surface area | PChem Score
1 | 19226599 | Au | Nanorod | CTAB | 12.2 | Experiment | TEM | 21.4286 | Experiment | DLS | 41.32 | Experiment | Zeta-potential | 2.3 | Mean imputation | Mean imputation | HT-29 | Colon | 1 | Human | 96 | MTT | 2e-07 | 99.4796 | NON-TOXIC | 5 | 5 | 5 | 0 | 3.75
1 | 19226599 | Au | Nanorod | CTAB | 12.2 | Experiment | TEM | 21.4286 | Experiment | DLS | 41.32 | Experiment | Zeta-potential | 2.3 | Mean imputation | Mean imputation | HT-29 | Colon | 1 | Human | 96 | MTT | 2e-06 | 96.3569 | NON-TOXIC | 5 | 5 | 5 | 0 | 3.75
1 | 19226599 | Au | Nanorod | CTAB | 12.2 | Experiment | TEM | 21.4286 | Experiment | DLS | 41.32 | Experiment | Zeta-potential | 2.3 | Mean imputation | Mean imputation | HT-29 | Colon | 1 | Human | 96 | MTT | 6e-06 | 97.2491 | NON-TOXIC | 5 | 5 | 5 | 0 | 3.75
1 | 19226599 | Au | Nanorod | CTAB | 12.2 | Experiment | TEM | 21.4286 | Experiment | DLS | 41.32 | Experiment | Zeta-potential | 2.3 | Mean imputation | Mean imputation | HT-29 | Colon | 1 | Human | 96 | MTT | 1e-05 | 97.2491 | NON-TOXIC | 5 | 5 | 5 | 0 | 3.75
1 | 19226599 | Au | Nanorod | CTAB | 12.2 | Experiment | TEM | 21.4286 | Experiment | DLS | 41.32 | Experiment | Zeta-potential | 2.3 | Mean imputation | Mean imputation | HT-29 | Colon | 1 | Human | 96 | MTT | 2e-05 | 86.9888 | NON-TOXIC | 5 | 5 | 5 | 0 | 3.75
1 | 19226599 | Au | Nanorod | CTAB | 12.2 | Experiment | TEM | 21.4286 | Experiment | DLS | 41.32 | Experiment | Zeta-potential | 2.3 | Mean imputation | Mean imputation | HT-29 | Colon | 1 | Human | 96 | MTT | 4e-05 | 82.974 | NON-TOXIC | 5 | 5 | 5 | 0 | 3.75
1 | 19226599 | Au | Nanorod | CTAB | 12.2 | Experiment | TEM | 21.4286 | Experiment | DLS | 41.32 | Experiment | Zeta-potential | 2.3 | Mean imputation | Mean imputation | HT-29 | Colon | 1 | Human | 96 | MTT | 0.0001 | 37.4721 | TOXIC | 5 | 5 | 5 | 0 | 3.75
1 | 19226599 | Au | Nanorod | CTAB | 12.2 | Experiment | TEM | 21.4286 | Experiment | DLS | 41.32 | Experiment | Zeta-potential | 2.3 | Mean imputation | Mean imputation | HT-29 | Colon | 1 | Human | 96 | MTT | 0.0004 | 12.4907 | TOXIC | 5 | 5 | 5 | 0 | 3.75
1 | 19226599 | Au | Nanorod | PAH | 12.2 | Experiment | TEM | 27.8061 | Experiment | DLS | 36.0104 | Experiment | Zeta-potential | 2.3 | Mean imputation | Mean imputation | HT-29 | Colon | 1 | Human | 96 | MTT | 1e-06 | 97.2491 | NON-TOXIC | 5 | 5 | 5 | 0 | 3.75
1 | 19226599 | Au | Nanorod | PAH | 12.2 | Experiment | TEM | 27.8061 | Experiment | DLS | 36.0104 | Experiment | Zeta-potential | 2.3 | Mean imputation | Mean imputation | HT-29 | Colon | 1 | Human | 96 | MTT | 1e-05 | 91.8959 | NON-TOXIC | 5 | 5 | 5 | 0 | 3.75
1 | 19226599 | Au | Nanorod | PAH | 12.2 | Experiment | TEM | 27.8061 | Experiment | DLS | 36.0104 | Experiment | Zeta-potential | 2.3 | Mean imputation | Mean imputation | HT-29 | Colon | 1 | Human | 96 | MTT | 2e-05 | 82.974 | NON-TOXIC | 5 | 5 | 5 | 0 | 3.75
1 | 19226599 | Au | Nanorod | PAH | 12.2 | Experiment | TEM | 27.8061 | Experiment | DLS | 36.0104 | Experiment | Zeta-potential | 2.3 | Mean imputation | Mean imputation | HT-29 | Colon | 1 | Human | 96 | MTT | 0.0001 | 78.9591 | NON-TOXIC | 5 | 5 | 5 | 0 | 3.75
1 | 19226599 | Au | Nanorod | PAH | 12.2 | Experiment | TEM | 27.8061 | Experiment | DLS | 36.0104 | Experiment | Zeta-potential | 2.3 | Mean imputation | Mean imputation | HT-29 | Colon | 1 | Human | 96 | MTT | 0.0002 | 81.6357 | NON-TOXIC | 5 | 5 | 5 | 0 | 3.75
1 | 19226599 | Au | Nanorod | PAH | 12.2 | Experiment | TEM | 27.8061 | Experiment | DLS | 36.0104 | Experiment | Zeta-potential | 2.3 | Mean imputation | Mean imputation | HT-29 | Colon | 1 | Human | 96 | MTT | 0.0004 | 73.1599 | NON-TOXIC | 5 | 5 | 5 | 0 | 3.75
1 | 19226599 | Au | Nanorod | PAH | 12.2 | Experiment | TEM | 27.8061 | Experiment | DLS | 36.0104 | Experiment | Zeta-potential | 2.3 | Mean imputation | Mean imputation | HT-29 | Colon | 1 | Human | 96 | MTT | 0.0008 | 59.777 | NON-TOXIC | 5 | 5 | 5 | 0 | 3.75
1 | 19226599 | Au | Nanorod | PAA | 12.2 | Experiment | TEM | 25.5102 | Experiment | DLS | -41.32 | Experiment | Zeta-potential | 2.3 | Mean imputation | Mean imputation | HT-29 | Colon | 1 | Human | 96 | MTT | 1e-06 | 96.803 | NON-TOXIC | 5 | 5 | 5 | 0 | 3.75
1 | 19226599 | Au | Nanorod | PAA | 12.2 | Experiment | TEM | 25.5102 | Experiment | DLS | -41.32 | Experiment | Zeta-potential | 2.3 | Mean imputation | Mean imputation | HT-29 | Colon | 1 | Human | 96 | MTT | 1e-05 | 94.5725 | NON-TOXIC | 5 | 5 | 5 | 0 | 3.75
1 | 19226599 | Au | Nanorod | PAA | 12.2 | Experiment | TEM | 25.5102 | Experiment | DLS | -41.32 | Experiment | Zeta-potential | 2.3 | Mean imputation | Mean imputation | HT-29 | Colon | 1 | Human | 96 | MTT | 2e-05 | 86.9888 | NON-TOXIC | 5 | 5 | 5 | 0 | 3.75
1 | 19226599 | Au | Nanorod | PAA | 12.2 | Experiment | TEM | 25.5102 | Experiment | DLS | -41.32 | Experiment | Zeta-potential | 2.3 | Mean imputation | Mean imputation | HT-29 | Colon | 1 | Human | 96 | MTT | 4e-05 | 81.6357 | NON-TOXIC | 5 | 5 | 5 | 0 | 3.75
1 | 19226599 | Au | Nanorod | PAA | 12.2 | Experiment | TEM | 25.5102 | Experiment | DLS | -41.32 | Experiment | Zeta-potential | 2.3 | Mean imputation | Mean imputation | HT-29 | Colon | 1 | Human | 96 | MTT | 8e-05 | 83.4201 | NON-TOXIC | 5 | 5 | 5 | 0 | 3.75
1 | 19226599 | Au | Nanorod | PAA | 12.2 | Experiment | TEM | 25.5102 | Experiment | DLS | -41.32 | Experiment | Zeta-potential | 2.3 | Mean imputation | Mean imputation | HT-29 | Colon | 1 | Human | 96 | MTT | 0.00016 | 79.4052 | NON-TOXIC | 5 | 5 | 5 | 0 | 3.75
1 | 19226599 | Au | Nanorod | PAA | 12.2 | Experiment | TEM | 25.5102 | Experiment | DLS | -41.32 | Experiment | Zeta-potential | 2.3 | Mean imputation | Mean imputation | HT-29 | Colon | 1 | Human | 96 | MTT | 0.0004 | 55.316 | NON-TOXIC | 5 | 5 | 5 | 0 | 3.75
1 | 19226599 | Au | Nanorod | PAA | 12.2 | Experiment | TEM | 25.5102 | Experiment | DLS | -41.32 | Experiment | Zeta-potential | 2.3 | Mean imputation | Mean imputation | HT-29 | Colon | 1 | Human | 96 | MTT | 0.0008 | 27.658 | TOXIC | 5 | 5 | 5 | 0 | 3.75
2 | 19607894 | Ag | Sphere | PVP | 29.05 | Mean imputation | Mean imputation | 118 | Experiment | DLS | -21.8 | Experiment | Zeta-potential | 2.3 | Mean imputation | Mean imputation | THP-1 | Blood | 0 | Human | 24 | PI | 0 | 78.2516 | NON-TOXIC | 0 | 5 | 5 | 0 | 2.5
2 | 19607894 | Ag | Sphere | PVP | 29.05 | Mean imputation | Mean imputation | 118 | Experiment | DLS | -21.8 | Experiment | Zeta-potential | 2.3 | Mean imputation | Mean imputation | THP-1 | Blood | 0 | Human | 24 | PI | 0.625 | 77.82 | NON-TOXIC | 0 | 5 | 5 | 0 | 2.5
2 | 19607894 | Ag | Sphere | PVP | 29.05 | Mean imputation | Mean imputation | 118 | Experiment | DLS | -21.8 | Experiment | Zeta-potential | 2.3 | Mean imputation | Mean imputation | THP-1 | Blood | 0 | Human | 24 | PI | 1.25 | 71.85 | NON-TOXIC | 0 | 5 | 5 | 0 | 2.5
2 | 19607894 | Ag | Sphere | PVP | 29.05 | Mean imputation | Mean imputation | 118 | Experiment | DLS | -21.8 | Experiment | Zeta-potential | 2.3 | Mean imputation | Mean imputation | THP-1 | Blood | 0 | Human | 24 | PI | 2.5 | 37.95 | TOXIC | 0 | 5 | 5 | 0 | 2.5
2 | 19607894 | Ag | Sphere | PVP | 29.05 | Mean imputation | Mean imputation | 118 | Experiment | DLS | -21.8 | Experiment | Zeta-potential | 2.3 | Mean imputation | Mean imputation | THP-1 | Blood | 0 | Human | 24 | PI | 5 | 4.69 | TOXIC | 0 | 5 | 5 | 0 | 2.5
2 | 19607894 | Ag | Sphere | PVP | 29.05 | Mean imputation | Mean imputation | 118 | Experiment | DLS | -21.8 | Experiment | Zeta-potential | 2.3 | Mean imputation | Mean imputation | THP-1 | Blood | 0 | Human | 24 | PI | 7.5 | 2.98 | TOXIC | 0 | 5 | 5 | 0 | 2.5
3 | 19969064 | Ag | Sphere | None | 29.05 | Mean imputation | Mean imputation | 68.9 | Experiment | DLS | 0.91 | Experiment | Zeta-potential | 2.3 | Mean imputation | Mean imputation | RAW 264.7 | Ascites | 0 | Murine | 24 | MTT | 0.2 | 93.8149 | NON-TOXIC | 0 | 5 | 5 | 0 | 2.5
3 | 19969064 | Ag | Sphere | None | 29.05 | Mean imputation | Mean imputation | 68.9 | Experiment | DLS | 0.91 | Experiment | Zeta-potential | 2.3 | Mean imputation | Mean imputation | RAW 264.7 | Ascites | 0 | Murine | 24 | MTT | 0.4 | 87.263 | NON-TOXIC | 0 | 5 | 5 | 0 | 2.5
3 | 19969064 | Ag | Sphere | None | 29.05 | Mean imputation | Mean imputation | 68.9 | Experiment | DLS | 0.91 | Experiment | Zeta-potential | 2.3 | Mean imputation | Mean imputation | RAW 264.7 | Ascites | 0 | Murine | 24 | MTT | 0.8 | 83.9616 | NON-TOXIC | 0 | 5 | 5 | 0 | 2.5
3 | 19969064 | Ag | Sphere | None | 29.05 | Mean imputation | Mean imputation | 68.9 | Experiment | DLS | 0.91 | Experiment | Zeta-potential | 2.3 | Mean imputation | Mean imputation | RAW 264.7 | Ascites | 0 | Murine | 24 | MTT | 1.6 | 80.965 | NON-TOXIC | 0 | 5 | 5 | 0 | 2.5
3 | 19969064 | Ag | Sphere | None | 29.05 | Mean imputation | Mean imputation | 68.9 | Experiment | DLS | 0.91 | Experiment | Zeta-potential | 2.3 | Mean imputation | Mean imputation | RAW 264.7 | Ascites | 0 | Murine | 48 | MTT | 0.2 | 90.5643 | NON-TOXIC | 0 | 5 | 5 | 0 | 2.5
3 | 19969064 | Ag | Sphere | None | 29.05 | Mean imputation | Mean imputation | 68.9 | Experiment | DLS | 0.91 | Experiment | Zeta-potential | 2.3 | Mean imputation | Mean imputation | RAW 264.7 | Ascites | 0 | Murine | 48 | MTT | 0.4 | 83.7923 | NON-TOXIC | 0 | 5 | 5 | 0 | 2.5
3 | 19969064 | Ag | Sphere | None | 29.05 | Mean imputation | Mean imputation | 68.9 | Experiment | DLS | 0.91 | Experiment | Zeta-potential | 2.3 | Mean imputation | Mean imputation | RAW 264.7 | Ascites | 0 | Murine | 48 | MTT | 0.8 | 75.0564 | NON-TOXIC | 0 | 5 | 5 | 0 | 2.5
3 | 19969064 | Ag | Sphere | None | 29.05 | Mean imputation | Mean imputation | 68.9 | Experiment | DLS | 0.91 | Experiment | Zeta-potential | 2.3 | Mean imputation | Mean imputation | RAW 264.7 | Ascites | 0 | Murine | 48 | MTT | 1.6 | 67.9458 | NON-TOXIC | 0 | 5 | 5 | 0 | 2.5
3 | 19969064 | Ag | Sphere | None | 29.05 | Mean imputation | Mean imputation | 68.9 | Experiment | DLS | 0.91 | Experiment | Zeta-potential | 2.3 | Mean imputation | Mean imputation | RAW 264.7 | Ascites | 0 | Murine | 72 | MTT | 0.2 | 86.6366 | NON-TOXIC | 0 | 5 | 5 | 0 | 2.5
3 | 19969064 | Ag | Sphere | None | 29.05 | Mean imputation | Mean imputation | 68.9 | Experiment | DLS | 0.91 | Experiment | Zeta-potential | 2.3 | Mean imputation | Mean imputation | RAW 264.7 | Ascites | 0 | Murine | 72 | MTT | 0.4 | 80.5418 | NON-TOXIC | 0 | 5 | 5 | 0 | 2.5
3 | 19969064 | Ag | Sphere | None | 29.05 | Mean imputation | Mean imputation | 68.9 | Experiment | DLS | 0.91 | Experiment | Zeta-potential | 2.3 | Mean imputation | Mean imputation | RAW 264.7 | Ascites | 0 | Murine | 72 | MTT | 0.8 | 70.7901 | NON-TOXIC | 0 | 5 | 5 | 0 | 2.5
3 | 19969064 | Ag | Sphere | None | 29.05 | Mean imputation | Mean imputation | 68.9 | Experiment | DLS | 0.91 | Experiment | Zeta-potential | 2.3 | Mean imputation | Mean imputation | RAW 264.7 | Ascites | 0 | Murine | 72 | MTT | 1.6 | 59.8194 | NON-TOXIC | 0 | 5 | 5 | 0 | 2.5
3 | 19969064 | Ag | Sphere | None | 29.05 | Mean imputation | Mean imputation | 68.9 | Experiment | DLS | 0.91 | Experiment | Zeta-potential | 2.3 | Mean imputation | Mean imputation | RAW 264.7 | Ascites | 0 | Murine | 96 | MTT | 0.2 | 73.0248 | NON-TOXIC | 0 | 5 | 5 | 0 | 2.5
3 | 19969064 | Ag | Sphere | None | 29.05 | Mean imputation | Mean imputation | 68.9 | Experiment | DLS | 0.91 | Experiment | Zeta-potential | 2.3 | Mean imputation | Mean imputation | RAW 264.7 | Ascites | 0 | Murine | 96 | MTT | 0.4 | 66.0497 | NON-TOXIC | 0 | 5 | 5 | 0 | 2.5
3 | 19969064 | Ag | Sphere | None | 29.05 | Mean imputation | Mean imputation | 68.9 | Experiment | DLS | 0.91 | Experiment | Zeta-potential | 2.3 | Mean imputation | Mean imputation | RAW 264.7 | Ascites | 0 | Murine | 96 | MTT | 0.8 | 59.0745 | NON-TOXIC | 0 | 5 | 5 | 0 | 2.5
3 | 19969064 | Ag | Sphere | None | 29.05 | Mean imputation | Mean imputation | 68.9 | Experiment | DLS | 0.91 | Experiment | Zeta-potential | 2.3 | Mean imputation | Mean imputation | RAW 264.7 | Ascites | 0 | Murine | 96 | MTT | 1.6 | 51.7607 | NON-TOXIC | 0 | 5 | 5 | 0 | 2.5
4 | 20064793 | Ag | Sphere | None | 22.4 | Experiment | TEM | 30.8 | Experiment | DLS | -29.7 | Experiment | Zeta-potential | 2.3 | Mean imputation | Mean imputation | HEK | Skin | 0 | Human | 24 | Alamar Blue | 0 | 100 | NON-TOXIC | 5 | 5 | 5 | 0 | 3.75
4 | 20064793 | Ag | Sphere | None | 22.4 | Experiment | TEM | 30.8 | Experiment | DLS | -29.7 | Experiment | Zeta-potential | 2.3 | Mean imputation | Mean imputation | HEK | Skin | 0 | Human | 24 | Alamar Blue | 0.068 | 105.2 | NON-TOXIC | 5 | 5 | 5 | 0 | 3.75
4 | 20064793 | Ag | Sphere | None | 22.4 | Experiment | TEM | 30.8 | Experiment | DLS | -29.7 | Experiment | Zeta-potential | 2.3 | Mean imputation | Mean imputation | HEK | Skin | 0 | Human | 24 | Alamar Blue | 0.34 | 63.5 | NON-TOXIC | 5 | 5 | 5 | 0 | 3.75
4 | 20064793 | Ag | Sphere | None | 22.4 | Experiment | TEM | 30.8 | Experiment | DLS | -29.7 | Experiment | Zeta-potential | 2.3 | Mean imputation | Mean imputation | HEK | Skin | 0 | Human | 24 | Alamar Blue | 1.7 | 37.2 | TOXIC | 5 | 5 | 5 | 0 | 3.75
4 | 20064793 | Ag | Sphere | None | 22.4 | Experiment | TEM | 30.8 | Experiment | DLS | -29.7 | Experiment | Zeta-potential | 2.3 | Mean imputation | Mean imputation | HEK | Skin | 0 | Human | 24 | MTS | 0 | 100 | NON-TOXIC | 5 | 5 | 5 | 0 | 3.75
4 | 20064793 | Ag | Sphere | None | 22.4 | Experiment | TEM | 30.8 | Experiment | DLS | -29.7 | Experiment | Zeta-potential | 2.3 | Mean imputation | Mean imputation | HEK | Skin | 0 | Human | 24 | MTS | 0.068 | 100.7 | NON-TOXIC | 5 | 5 | 5 | 0 | 3.75
4 | 20064793 | Ag | Sphere | None | 22.4 | Experiment | TEM | 30.8 | Experiment | DLS | -29.7 | Experiment | Zeta-potential | 2.3 | Mean imputation | Mean imputation | HEK | Skin | 0 | Human | 24 | MTS | 0.34 | 69.3 | NON-TOXIC | 5 | 5 | 5 | 0 | 3.75
4 | 20064793 | Ag | Sphere | None | 22.4 | Experiment | TEM | 30.8 | Experiment | DLS | -29.7 | Experiment | Zeta-potential | 2.3 | Mean imputation | Mean imputation | HEK | Skin | 0 | Human | 24 | MTS | 1.7 | 64 | NON-TOXIC | 5 | 5 | 5 | 0 | 3.75
4 | 20064793 | Ag | Sphere | None | 22.4 | Experiment | TEM | 30.8 | Experiment | DLS | -29.7 | Experiment | Zeta-potential | 2.3 | Mean imputation | Mean imputation | HEK | Skin | 0 | Human | 24 | MTT | 0 | 100 | NON-TOXIC | 5 | 5 | 5 | 0 | 3.75
4 | 20064793 | Ag | Sphere | None | 22.4 | Experiment | TEM | 30.8 | Experiment | DLS | -29.7 | Experiment | Zeta-potential | 2.3 | Mean imputation | Mean imputation | HEK | Skin | 0 | Human | 24 | MTT | 0.068 | 103.2 | NON-TOXIC | 5 | 5 | 5 | 0 | 3.75
4 | 20064793 | Ag | Sphere | None | 22.4 | Experiment | TEM | 30.8 | Experiment | DLS | -29.7 | Experiment | Zeta-potential | 2.3 | Mean imputation | Mean imputation | HEK | Skin | 0 | Human | 24 | MTT | 0.34 | 100.6 | NON-TOXIC | 5 | 5 | 5 | 0 | 3.75
4 | 20064793 | Ag | Sphere | None | 22.4 | Experiment | TEM | 30.8 | Experiment | DLS | -29.7 | Experiment | Zeta-potential | 2.3 | Mean imputation | Mean imputation | HEK | Skin | 0 | Human | 24 | MTT | 1.7 | 53 | NON-TOXIC | 5 | 5 | 5 | 0 | 3.75
4 | 20064793 | Ag | Sphere | None | 49.4 | Experiment | TEM | 47.7 | Experiment | DLS | -27.8 | Experiment | Zeta-potential | 2.3 | Mean imputation | Mean imputation | HEK | Skin | 0 | Human | 24 | Alamar Blue | 0 | 100 | NON-TOXIC | 5 | 5 | 5 | 0 | 3.75
4 | 20064793 | Ag | Sphere | None | 49.4 | Experiment | TEM | 47.7 | Experiment | DLS | -27.8 | Experiment | Zeta-potential | 2.3 | Mean imputation | Mean imputation | HEK | Skin | 0 | Human | 24 | Alamar Blue | 0.068 | 99.5 | NON-TOXIC | 5 | 5 | 5 | 0 | 3.75
4 | 20064793 | Ag | Sphere | None | 49.4 | Experiment | TEM | 47.7 | Experiment | DLS | -27.8 | Experiment | Zeta-potential | 2.3 | Mean imputation | Mean imputation | HEK | Skin | 0 | Human | 24 | Alamar Blue | 0.34 | 57.8 | NON-TOXIC | 5 | 5 | 5 | 0 | 3.75
4 | 20064793 | Ag | Sphere | None | 49.4 | Experiment | TEM | 47.7 | Experiment | DLS | -27.8 | Experiment | Zeta-potential | 2.3 | Mean imputation | Mean imputation | HEK | Skin | 0 | Human | 24 | Alamar Blue | 1.7 | 29.5 | TOXIC | 5 | 5 | 5 | 0 | 3.75
4 | 20064793 | Ag | Sphere | None | 49.4 | Experiment | TEM | 47.7 | Experiment | DLS | -27.8 | Experiment | Zeta-potential | 2.3 | Mean imputation | Mean imputation | HEK | Skin | 0 | Human | 24 | MTS | 0 | 100 | NON-TOXIC | 5 | 5 | 5 | 0 | 3.75
4 | 20064793 | Ag | Sphere | None | 49.4 | Experiment | TEM | 47.7 | Experiment | DLS | -27.8 | Experiment | Zeta-potential | 2.3 | Mean imputation | Mean imputation | HEK | Skin | 0 | Human | 24 | MTS | 0.068 | 106 | NON-TOXIC | 5 | 5 | 5 | 0 | 3.75
4 | 20064793 | Ag | Sphere | None | 49.4 | Experiment | TEM | 47.7 | Experiment | DLS | -27.8 | Experiment | Zeta-potential | 2.3 | Mean imputation | Mean imputation | HEK | Skin | 0 | Human | 24 | MTS | 0.34 | 90 | NON-TOXIC | 5 | 5 | 5 | 0 | 3.75
4 | 20064793 | Ag | Sphere | None | 49.4 | Experiment | TEM | 47.7 | Experiment | DLS | -27.8 | Experiment | Zeta-potential | 2.3 | Mean imputation | Mean imputation | HEK | Skin | 0 | Human | 24 | MTS | 1.7 | 72.7 | NON-TOXIC | 5 | 5 | 5 | 0 | 3.75
4 | 20064793 | Ag | Sphere | None | 49.4 | Experiment | TEM | 47.7 | Experiment | DLS | -27.8 | Experiment | Zeta-potential | 2.3 | Mean imputation | Mean imputation | HEK | Skin | 0 | Human | 24 | MTT | 0 | 100 | NON-TOXIC | 5 | 5 | 5 | 0 | 3.75
4 | 20064793 | Ag | Sphere | None | 49.4 | Experiment | TEM | 47.7 | Experiment | DLS | -27.8 | Experiment | Zeta-potential | 2.3 | Mean imputation | Mean imputation | HEK | Skin | 0 | Human | 24 | MTT | 0.068 | 101.9 | NON-TOXIC | 5 | 5 | 5 | 0 | 3.75
4 | 20064793 | Ag | Sphere | None | 49.4 | Experiment | TEM | 47.7 | Experiment | DLS | -27.8 | Experiment | Zeta-potential | 2.3 | Mean imputation | Mean imputation | HEK | Skin | 0 | Human | 24 | MTT | 0.34 | 99.9 | NON-TOXIC | 5 | 5 | 5 | 0 | 3.75
4 | 20064793 | Ag | Sphere | None | 49.4 | Experiment | TEM | 47.7 | Experiment | DLS | -27.8 | Experiment | Zeta-potential | 2.3 | Mean imputation | Mean imputation | HEK | Skin | 0 | Human | 24 | MTT | 1.7 | 65 | NON-TOXIC | 5 | 5 | 5 | 0 | 3.75
4 | 20064793 | Ag | Sphere | None | 79.2 | Experiment | TEM | 75.5 | Experiment | DLS | -33.2 | Experiment | Zeta-potential | 2.3 | Mean imputation | Mean imputation | HEK | Skin | 0 | Human | 24 | Alamar Blue | 0 | 100 | NON-TOXIC | 5 | 5 | 5 | 0 | 3.75
4 | 20064793 | Ag | Sphere | None | 79.2 | Experiment | TEM | 75.5 | Experiment | DLS | -33.2 | Experiment | Zeta-potential | 2.3 | Mean imputation | Mean imputation | HEK | Skin | 0 | Human | 24 | Alamar Blue | 0.068 | 96.3 | NON-TOXIC | 5 | 5 | 5 | 0 | 3.75
4 | 20064793 | Ag | Sphere | None | 79.2 | Experiment | TEM | 75.5 | Experiment | DLS | -33.2 | Experiment | Zeta-potential | 2.3 | Mean imputation | Mean imputation | HEK | Skin | 0 | Human | 24 | Alamar Blue | 0.34 | 53.9 | NON-TOXIC | 5 | 5 | 5 | 0 | 3.75
4 | 20064793 | Ag | Sphere | None | 79.2 | Experiment | TEM | 75.5 | Experiment | DLS | -33.2 | Experiment | Zeta-potential | 2.3 | Mean imputation | Mean imputation | HEK | Skin | 0 | Human | 24 | Alamar Blue | 1.7 | 46.8 | TOXIC | 5 | 5 | 5 | 0 | 3.75
4 | 20064793 | Ag | Sphere | None | 79.2 | Experiment | TEM | 75.5 | Experiment | DLS | -33.2 | Experiment | Zeta-potential | 2.3 | Mean imputation | Mean imputation | HEK | Skin | 0 | Human | 24 | MTS | 0 | 100 | NON-TOXIC | 5 | 5 | 5 | 0 | 3.75
4 | 20064793 | Ag | Sphere | None | 79.2 | Experiment | TEM | 75.5 | Experiment | DLS | -33.2 | Experiment | Zeta-potential | 2.3 | Mean imputation | Mean imputation | HEK | Skin | 0 | Human | 24 | MTS | 0.068 | 105.3 | NON-TOXIC | 5 | 5 | 5 | 0 | 3.75
4 | 20064793 | Ag | Sphere | None | 79.2 | Experiment | TEM | 75.5 | Experiment | DLS | -33.2 | Experiment | Zeta-potential | 2.3 | Mean imputation | Mean imputation | HEK | Skin | 0 | Human | 24 | MTS | 0.34 | 73.3 | NON-TOXIC | 5 | 5 | 5 | 0 | 3.75
4 | 20064793 | Ag | Sphere | None | 79.2 | Experiment | TEM | 75.5 | Experiment | DLS | -33.2 | Experiment | Zeta-potential | 2.3 | Mean imputation | Mean imputation | HEK | Skin | 0 | Human | 24 | MTS | 1.7 | 70 | NON-TOXIC | 5 | 5 | 5 | 0 | 3.75
4 | 20064793 | Ag | Sphere | None | 79.2 | Experiment | TEM | 75.5 | Experiment | DLS | -33.2 | Experiment | Zeta-potential | 2.3 | Mean imputation | Mean imputation | HEK | Skin | 0 | Human | 24 | MTT | 0 | 100 | NON-TOXIC | 5 | 5 | 5 | 0 | 3.75
4 | 20064793 | Ag | Sphere | None | 79.2 | Experiment | TEM | 75.5 | Experiment | DLS | -33.2 | Experiment | Zeta-potential | 2.3 | Mean imputation | Mean imputation | HEK | Skin | 0 | Human | 24 | MTT | 0.068 | 96.5 | NON-TOXIC | 5 | 5 | 5 | 0 | 3.75
4 | 20064793 | Ag | Sphere | None | 79.2 | Experiment | TEM | 75.5 | Experiment | DLS | -33.2 | Experiment | Zeta-potential | 2.3 | Mean imputation | Mean imputation | HEK | Skin | 0 | Human | 24 | MTT | 0.34 | 62.3 | NON-TOXIC | 5 | 5 | 5 | 0 | 3.75
4 | 20064793 | Ag | Sphere | None | 79.2 | Experiment | TEM | 75.5 | Experiment | DLS | -33.2 | Experiment | Zeta-potential | 2.3 | Mean imputation | Mean imputation | HEK | Skin | 0 | Human | 24 | MTT | 1.7 | 38.2 | TOXIC | 5 | 5 | 5 | 0 | 3.75
4 | 20064793 | Ag | Sphere | Carbon | 27.2 | Experiment | TEM | 149 | Experiment | DLS | -24 | Experiment | Zeta-potential | 2.3 | Mean imputation | Mean imputation | HEK | Skin | 0 | Human | 24 | MTT | 0 | 100 | NON-TOXIC | 5 | 5 | 5 | 0 | 3.75
4 | 20064793 | Ag | Sphere | Carbon | 27.2 | Experiment | TEM | 149 | Experiment | DLS | -24 | Experiment | Zeta-potential | 2.3 | Mean imputation | Mean imputation | HEK | Skin | 0 | Human | 24 | MTT | 0.000544 | 106 | NON-TOXIC | 5 | 5 | 5 | 0 | 3.75
4 | 20064793 | Ag | Sphere | Carbon | 27.2 | Experiment | TEM | 149 | Experiment | DLS | -24 | Experiment | Zeta-potential | 2.3 | Mean imputation | Mean imputation | HEK | Skin | 0 | Human | 24 | MTT | 0.00272 | 110.4 | NON-TOXIC | 5 | 5 | 5 | 0 | 3.75
4 | 20064793 | Ag | Sphere | Carbon | 27.2 | Experiment | TEM | 149 | Experiment | DLS | -24 | Experiment | Zeta-potential | 2.3 | Mean imputation | Mean imputation | HEK | Skin | 0 | Human | 24 | MTT | 0.0136 | 109.2 | NON-TOXIC | 5 | 5 | 5 | 0 | 3.75
4 | 20064793 | Ag | Sphere | Carbon | 27.2 | Experiment | TEM | 149 | Experiment | DLS | -24 | Experiment | Zeta-potential | 2.3 | Mean imputation | Mean imputation | HEK | Skin | 0 | Human | 24 | MTT | 0.068 | 111 | NON-TOXIC | 5 | 5 | 5 | 0 | 3.75
4 | 20064793 | Ag | Sphere | Carbon | 27.2 | Experiment | TEM | 149 | Experiment | DLS | -24 | Experiment | Zeta-potential | 2.3 | Mean imputation | Mean imputation | HEK | Skin | 0 | Human | 24 | MTT | 0.34 | 115 | NON-TOXIC | 5 | 5 | 5 | 0 | 3.75
4 | 20064793 | Ag | Sphere | Carbon | 27.2 | Experiment | TEM | 149 | Experiment | DLS | -24 | Experiment | Zeta-potential | 2.3 | Mean imputation | Mean imputation | HEK | Skin | 0 | Human | 24 | MTT | 1.7 | 149 | NON-TOXIC | 5 | 5 | 5 | 0 | 3.75
4 | 20064793 | Ag | Sphere | Carbon | 27.2 | Experiment | TEM | 149 | Experiment | DLS | -24 | Experiment | Zeta-potential | 2.3 | Mean imputation | Mean imputation | HEK | Skin | 0 | Human | 24 | Alamar Blue | 0 | 100 | NON-TOXIC | 5 | 5 | 5 | 0 | 3.75
4 | 20064793 | Ag | Sphere | Carbon | 27.2 | Experiment | TEM | 149 | Experiment | DLS | -24 | Experiment | Zeta-potential | 2.3 | Mean imputation | Mean imputation | HEK | Skin | 0 | Human | 24 | Alamar Blue | 0.068 | 99.9 | NON-TOXIC | 5 | 5 | 5 | 0 | 3.75
4 | 20064793 | Ag | Sphere | Carbon | 27.2 | Experiment | TEM | 149 | Experiment | DLS | -24 | Experiment | Zeta-potential | 2.3 | Mean imputation | Mean imputation | HEK | Skin | 0 | Human | 24 | Alamar Blue | 0.34 | 101.2 | NON-TOXIC | 5 | 5 | 5 | 0 | 3.75
4 | 20064793 | Ag | Sphere | Carbon | 27.2 | Experiment | TEM | 149 | Experiment | DLS | -24 | Experiment | Zeta-potential | 2.3 | Mean imputation | Mean imputation | HEK | Skin | 0 | Human | 24 | Alamar Blue | 1.7 | 114.6 | NON-TOXIC | 5 | 5 | 5 | 0 | 3.75
4 | 20064793 | Ag | Sphere | Carbon | 27.2 | Experiment | TEM | 149 | Experiment | DLS | -24 | Experiment | Zeta-potential | 2.3 | Mean imputation | Mean imputation | HEK | Skin | 0 | Human | 24 | MTS | 0 | 100 | NON-TOXIC | 5 | 5 | 5 | 0 | 3.75
4 | 20064793 | Ag | Sphere | Carbon | 27.2 | Experiment | TEM | 149 | Experiment | DLS | -24 | Experiment | Zeta-potential | 2.3 | Mean imputation | Mean imputation | HEK | Skin | 0 | Human | 24 | MTS | 0.068 | 99.6 | NON-TOXIC | 5 | 5 | 5 | 0 | 3.75
4 | 20064793 | Ag | Sphere | Carbon | 27.2 | Experiment | TEM | 149 | Experiment | DLS | -24 | Experiment | Zeta-potential | 2.3 | Mean imputation | Mean imputation | HEK | Skin | 0 | Human | 24 | MTS | 0.34 | 99.6 | NON-TOXIC | 5 | 5 | 5 | 0 | 3.75
4 | 20064793 | Ag | Sphere | Carbon | 27.2 | Experiment | TEM | 149 | Experiment | DLS | -24 | Experiment | Zeta-potential | 2.3 | Mean imputation | Mean imputation | HEK | Skin | 0 | Human | 24 | MTS | 1.7 | 104.8 | NON-TOXIC | 5 | 5 | 5 | 0 | 3.75
4 | 20064793 | Ag | Sphere | Carbon | 37 | Experiment | TEM | 167 | Experiment | DLS | -29 | Experiment | Zeta-potential | 2.3 | Mean imputation | Mean imputation | HEK | Skin | 0 | Human | 24 | MTT | 0 | 100 | NON-TOXIC | 5 | 5 | 5 | 0 | 3.75
4 | 20064793 | Ag | Sphere | Carbon | 37 | Experiment | TEM | 167 | Experiment | DLS | -29 | Experiment | Zeta-potential | 2.3 | Mean imputation | Mean imputation | HEK | Skin | 0 | Human | 24 | MTT | 0.000544 | 103.67 | NON-TOXIC | 5 | 5 | 5 | 0 | 3.75
4 | 20064793 | Ag | Sphere | Carbon | 37 | Experiment | TEM | 167 | Experiment | DLS | -29 | Experiment | Zeta-potential | 2.3 | Mean imputation | Mean imputation | HEK | Skin | 0 | Human | 24 | MTT | 0.00272 | 102.68 | NON-TOXIC | 5 | 5 | 5 | 0 | 3.75
4 | 20064793 | Ag | Sphere | Carbon | 37 | Experiment | TEM | 167 | Experiment | DLS | -29 | Experiment | Zeta-potential | 2.3 | Mean imputation | Mean imputation | HEK | Skin | 0 | Human | 24 | MTT | 0.0136 | 102.35 | NON-TOXIC | 5 | 5 | 5 | 0 | 3.75
4 | 20064793 | Ag | Sphere | Carbon | 37 | Experiment | TEM | 167 | Experiment | DLS | -29 | Experiment | Zeta-potential | 2.3 | Mean imputation | Mean imputation | HEK | Skin | 0 | Human | 24 | MTT | 0.068 | 105.99 | NON-TOXIC | 5 | 5 | 5 | 0 | 3.75
4 | 20064793 | Ag | Sphere | Carbon | 37 | Experiment | TEM | 167 | Experiment | DLS | -29 | Experiment | Zeta-potential | 2.3 | Mean imputation | Mean imputation | HEK | Skin | 0 | Human | 24 | MTT | 0.34 | 111.6 | NON-TOXIC | 5 | 5 | 5 | 0 | 3.75
4 | 20064793 | Ag | Sphere | Carbon | 37 | Experiment | TEM | 167 | Experiment | DLS | -29 | Experiment | Zeta-potential | 2.3 | Mean imputation | Mean imputation | HEK | Skin | 0 | Human | 24 | MTT | 1.7 | 131.74 | NON-TOXIC | 5 | 5 | 5 | 0 | 3.75
4 | 20064793 | Ag | Sphere | Carbon | 37 | Experiment | TEM | 167 | Experiment | DLS | -29 | Experiment | Zeta-potential | 2.3 | Mean imputation | Mean imputation | HEK | Skin | 0 | Human | 24 | Alamar Blue | 0 | 100 | NON-TOXIC | 5 | 5 | 5 | 0 | 3.75
4 | 20064793 | Ag | Sphere | Carbon | 37 | Experiment | TEM | 167 | Experiment | DLS | -29 | Experiment | Zeta-potential | 2.3 | Mean imputation | Mean imputation | HEK | Skin | 0 | Human | 24 | Alamar Blue | 0.068 | 101.2 | NON-TOXIC | 5 | 5 | 5 | 0 | 3.75
4 | 20064793 | Ag | Sphere | Carbon | 37 | Experiment | TEM | 167 | Experiment | DLS | -29 | Experiment | Zeta-potential | 2.3 | Mean imputation | Mean imputation | HEK | Skin | 0 | Human | 24 | Alamar Blue | 0.34 | 103.2 | NON-TOXIC | 5 | 5 | 5 | 0 | 3.75
4 | 20064793 | Ag | Sphere | Carbon | 37 | Experiment | TEM | 167 | Experiment | DLS | -29 | Experiment | Zeta-potential | 2.3 | Mean imputation | Mean imputation | HEK | Skin | 0 | Human | 24 | Alamar Blue | 1.7 | 104.6 | NON-TOXIC | 5 | 5 | 5 | 0 | 3.75
4 | 20064793 | Ag | Sphere | Carbon | 37 | Experiment | TEM | 167 | Experiment | DLS | -29 | Experiment | Zeta-potential | 2.3 | Mean imputation | Mean imputation | HEK | Skin | 0 | Human | 24 | MTS | 0 | 100 | NON-TOXIC | 5 | 5 | 5 | 0 | 3.75
4 | 20064793 | Ag | Sphere | Carbon | 37 | Experiment | TEM | 167 | Experiment | DLS | -29 | Experiment | Zeta-potential | 2.3 | Mean imputation | Mean imputation | HEK | Skin | 0 | Human | 24 | MTS | 0.068 | 100.9 | NON-TOXIC | 5 | 5 | 5 | 0 | 3.75
4 | 20064793 | Ag | Sphere | Carbon | 37 | Experiment | TEM | 167 | Experiment | DLS | -29 | Experiment | Zeta-potential | 2.3 | Mean imputation | Mean imputation | HEK | Skin | 0 | Human | 24 | MTS | 0.34 | 102.2 | NON-TOXIC | 5 | 5 | 5 | 0 | 3.75
4 | 20064793 | Ag | Sphere | Carbon | 37 | Experiment | TEM | 167 | Experiment | DLS | -29 | Experiment | Zeta-potential | 2.3 | Mean imputation | Mean imputation | HEK | Skin | 0 | Human | 24 | MTS | 1.7 | 101.5 | NON-TOXIC | 5 | 5 | 5 | 0 | 3.75
5 | 20131834 | Au | Sphere | Peptide | 2.5 | Experiment | TEM | 12.9 | Experiment | DLS | 32.1 | Experiment | Zeta-potential | 2.3 | Mean imputation | Mean imputation | HeLa | Cervix | 1 | Human | 24 | Trypan Blue | 0.004924164225 | 99.46 | NON-TOXIC | 5 | 5 | 5 | 0 | 3.75
5 | 20131834 | Au | Sphere | Peptide | 2.5 | Experiment | TEM | 12.9 | Experiment | DLS | 32.1 | Experiment | Zeta-potential | 2.3 | Mean imputation | Mean imputation | HeLa | Cervix | 1 | Human | 24 | Trypan Blue | 0.00984832845 | 100.54 | NON-TOXIC | 5 | 5 | 5 | 0 | 3.75
5 | 20131834 | Au | Sphere | Peptide | 2.5 | Experiment | TEM | 12.9 | Experiment | DLS | 32.1 | Experiment | Zeta-potential | 2.3 | Mean imputation | Mean imputation | HeLa | Cervix | 1 | Human | 24 | Trypan Blue | 0.0196966569 | 100 | NON-TOXIC | 5 | 5 | 5 | 0 | 3.75
5 | 20131834 | Au | Sphere | Peptide | 2.5 | Experiment | TEM | 12.9 | Experiment | DLS | 32.1 | Experiment | Zeta-potential | 2.3 | Mean imputation | Mean imputation | HeLa | Cervix | 1 | Human | 24 | Alamar Blue | 0.004924164225 | 100.54 | NON-TOXIC | 5 | 5 | 5 | 0 | 3.75
5 | 20131834 | Au | Sphere | Peptide | 2.5 | Experiment | TEM | 12.9 | Experiment | DLS | 32.1 | Experiment | Zeta-potential | 2.3 | Mean imputation | Mean imputation | HeLa | Cervix | 1 | Human | 24 | Alamar Blue | 0.00984832845 | 95.6757 | NON-TOXIC | 5 | 5 | 5 | 0 | 3.75
5 | 20131834 | Au | Sphere | Peptide | 2.5 | Experiment | TEM | 12.9 | Experiment | DLS | 32.1 | Experiment | Zeta-potential | 2.3 | Mean imputation | Mean imputation | HeLa | Cervix | 1 | Human | 24 | Alamar Blue | 0.0196966569 | 96.22 | NON-TOXIC | 5 | 5 | 5 | 0 | 3.75
6 | 20161162 | Au | Sphere | Phytochemicals | 35 | Experiment | TEM | 105 | Experiment | DLS | -32 | Experiment | Zeta-potential | 2.3 | Mean imputation | Mean imputation | PC-3 | Prostate | 1 | Human | 24 | MTT | 0 | 100.16 | NON-TOXIC | 5 | 5 | 5 | 0 | 3.75
6 | 20161162 | Au | Sphere | Phytochemicals | 35 | Experiment | TEM | 105 | Experiment | DLS | -32 | Experiment | Zeta-potential | 2.3 | Mean imputation | Mean imputation | PC-3 | Prostate | 1 | Human | 24 | MTT | 1.96966569 | 101.13 | NON-TOXIC | 5 | 5 | 5 | 0 | 3.75
6 | 20161162 | Au | Sphere | Phytochemicals | 35 | Experiment | TEM | 105 | Experiment | DLS | -32 | Experiment | Zeta-potential | 2.3 | Mean imputation | Mean imputation | PC-3 | Prostate | 1 | Human | 24 | MTT | 4.924164225 | 100.65 | NON-TOXIC | 5 | 5 | 5 | 0 | 3.75
6 | 20161162 | Au | Sphere | Phytochemicals | 35 | Experiment | TEM | 105 | Experiment | DLS | -32 | Experiment | Zeta-potential | 2.3 | Mean imputation | Mean imputation | PC-3 | Prostate | 1 | Human | 24 | MTT | 9.84832845 | 100.16 | NON-TOXIC | 5 | 5 | 5 | 0 | 3.75
6 | 20161162 | Au | Sphere | Phytochemicals | 35 | Experiment | TEM | 105 | Experiment | DLS | -32 | Experiment | Zeta-potential | 2.3 | Mean imputation | Mean imputation | PC-3 | Prostate | 1 | Human | 24 | MTT | 19.6966569 | 99.19 | NON-TOXIC | 5 | 5 | 5 | 0 | 3.75
6 | 20161162 | Au | Sphere | Phytochemicals | 35 | Experiment | TEM | 105 | Experiment | DLS | -32 | Experiment | Zeta-potential | 2.3 | Mean imputation | Mean imputation | PC-3 | Prostate | 1 | Human | 24 | MTT | 29.54498535 | 103.55 | NON-TOXIC | 5 | 5 | 5 | 0 | 3.75
6 | 20161162 | Au | Sphere | Phytochemicals | 35 | Experiment | TEM | 105 | Experiment | DLS | -32 | Experiment | Zeta-potential | 2.3 | Mean imputation | Mean imputation | MCF-7 | Breast | 1 | Human | 24 | MTT | 0 | 100.16 | NON-TOXIC | 5 | 5 | 5 | 0 | 3.75
6 | 20161162 | Au | Sphere | Phytochemicals | 35 | Experiment | TEM | 105 | Experiment | DLS | -32 | Experiment | Zeta-potential | 2.3 | Mean imputation | Mean imputation | MCF-7 | Breast | 1 | Human | 24 | MTT | 1.96966569 | 88.06 | NON-TOXIC | 5 | 5 | 5 | 0 | 3.75
6 | 20161162 | Au | Sphere | Phytochemicals | 35 | Experiment | TEM | 105 | Experiment | DLS | -32 | Experiment | Zeta-potential | 2.3 | Mean imputation | Mean imputation | MCF-7 | Breast | 1 | Human | 24 | MTT | 4.924164225 | 96.29 | NON-TOXIC | 5 | 5 | 5 | 0 | 3.75
6 | 20161162 | Au | Sphere | Phytochemicals | 35 | Experiment | TEM | 105 | Experiment | DLS | -32 | Experiment | Zeta-potential | 2.3 | Mean imputation | Mean imputation | MCF-7 | Breast | 1 | Human | 24 | MTT | 9.84832845 | 102.58 | NON-TOXIC | 5 | 5 | 5 | 0 | 3.75
6 | 20161162 | Au | Sphere | Phytochemicals | 35 | Experiment | TEM | 105 | Experiment | DLS | -32 | Experiment | Zeta-potential | 2.3 | Mean imputation | Mean imputation | MCF-7 | Breast | 1 | Human | 24 | MTT | 19.6966569 | 102.58 | NON-TOXIC | 5 | 5 | 5 | 0 | 3.75
6 | 20161162 | Au | Sphere | Phytochemicals | 35 | Experiment | TEM | 105 | Experiment | DLS | -32 | Experiment | Zeta-potential | 2.3 | Mean imputation | Mean imputation | MCF-7 | Breast | 1 | Human | 24 | MTT | 29.54498535 | 105 | NON-TOXIC | 5 | 5 | 5 | 0 | 3.75
7 | 20356032 | Au | Nanorod | CTAB | 13 | Experiment | TEM | 30 | Experiment | DLS | 40 | Experiment | Zeta-potential | 2.3 | Mean imputation | Mean imputation | HT-29 | Colon | 1 | Human | 96 | MTT | 0 | 100 | NON-TOXIC | 5 | 5 | 5 | 0 | 3.75
7 | 20356032 | Au | Nanorod | CTAB | 13 | Experiment | TEM | 30 | Experiment | DLS | 40 | Experiment | Zeta-potential | 2.3 | Mean imputation | Mean imputation | HT-29 | Colon | 1 | Human | 96 | MTT | 1.96966569e-08 | 94.5455 | NON-TOXIC | 5 | 5 | 5 | 0 | 3.75
7 | 20356032 | Au | Nanorod | CTAB | 13 | Experiment | TEM | 30 | Experiment | DLS | 40 | Experiment | Zeta-potential | 2.3 | Mean imputation | Mean imputation | HT-29 | Colon | 1 | Human | 96 | MTT | 1.96966569e-07 | 84.7847 | NON-TOXIC | 5 | 5 | 5 | 0 | 3.75
7 | 20356032 | Au | Nanorod | CTAB | 13 | Experiment | TEM | 30 | Experiment | DLS | 40 | Experiment | Zeta-potential | 2.3 | Mean imputation | Mean imputation | HT-29 | Colon | 1 | Human | 96 | MTT | 1.96966569e-06 | 88.2297 | NON-TOXIC | 5 | 5 | 5 | 0 | 3.75
7 | 20356032 | Au | Nanorod | CTAB | 13 | Experiment | TEM | 30 | Experiment | DLS | 40 | Experiment | Zeta-potential | 2.3 | Mean imputation | Mean imputation | HT-29 | Colon | 1 | Human | 96 | MTT | 3.93933138e-06 | 80.9569 | NON-TOXIC | 5 | 5 | 5 | 0 | 3.75
7 | 20356032 | Au | Nanorod | CTAB | 13 | Experiment | TEM | 30 | Experiment | DLS | 40 | Experiment | Zeta-potential | 2.3 | Mean imputation | Mean imputation | HT-29 | Colon | 1 | Human | 96 | MTT | 9.84832845e-06 | 68.134 | NON-TOXIC | 5 | 5 | 5 | 0 | 3.75
7 | 20356032 | Au | Nanorod | CTAB | 13 | Experiment | TEM | 30 | Experiment | DLS | 40 | Experiment | Zeta-potential | 2.3 | Mean imputation | Mean imputation | HT-29 | Colon | 1 | Human | 96 | MTT | 1.96966569e-05 | 55.311 | NON-TOXIC | 5 | 5 | 5 | 0 | 3.75
7 | 20356032 | Au | Nanorod | CTAB | 13 | Experiment | TEM | 30 | Experiment | DLS | 40 | Experiment | Zeta-potential | 2.3 | Mean imputation | Mean imputation | HT-29 | Colon | 1 | Human | 96 | MTT | 3.93933138e-05 | 24.8804 | TOXIC | 5 | 5 | 5 | 0 | 3.75
8 | 20420367 | Au | Sphere | Chitosan | 120 | Experiment | TEM | 140 | Experiment | DLS | 19.39 | Experiment | Zeta-potential | 2.3 | Mean imputation | Mean imputation | BGC 823 | Stomach | 1 | Human | 48 | MTT | 50 | 142.891 | NON-TOXIC | 5 | 5 | 5 | 0 | 3.75
8 | 20420367 | Au | Sphere | Chitosan | 120 | Experiment | TEM | 140 | Experiment | DLS | 19.39 | Experiment | Zeta-potential | 2.3 | Mean imputation | Mean imputation | BGC 823 | Stomach | 1 | Human | 48 | MTT | 100 | 109.9526 | NON-TOXIC | 5 | 5 | 5 | 0 | 3.75
8 | 20420367 | Au | Sphere | Chitosan | 120 | Experiment | TEM | 140 | Experiment | DLS | 19.39 | Experiment | Zeta-potential | 2.3 | Mean imputation | Mean imputation | BGC 823 | Stomach | 1 | Human | 48 | MTT | 250 | 101.6588 | NON-TOXIC | 5 | 5 | 5 | 0 | 3.75
8 | 20420367 | Au | Sphere | Chitosan | 120 | Experiment | TEM | 140 | Experiment | DLS | 19.39 | Experiment | Zeta-potential | 2.3 | Mean imputation | Mean imputation | BGC 823 | Stomach | 1 | Human | 48 | MTT | 500 | 121.8009 | NON-TOXIC | 5 | 5 | 5 | 0 | 3.75
8 | 20420367 | Au | Sphere | Chitosan | 120 | Experiment | TEM | 140 | Experiment | DLS | 19.39 | Experiment | Zeta-potential | 2.3 | Mean imputation | Mean imputation | BGC 823 | Stomach | 1 | Human | 48 | MTT | 800 | 116.1137 | NON-TOXIC | 5 | 5 | 5 | 0 | 3.75
8 | 20420367 | Au | Sphere | Chitosan | 120 | Experiment | TEM | 140 | Experiment | DLS | 19.39 | Experiment | Zeta-potential | 2.3 | Mean imputation | Mean imputation | BGC 823 | Stomach | 1 | Human | 48 | MTT | 1000 | 106.872 | NON-TOXIC | 5 | 5 | 5 | 0 | 3.75
8 | 20420367 | Au | Sphere | Chitosan | 120 | Experiment | TEM | 140 | Experiment | DLS | 30.51 | Experiment | Zeta-potential | 2.3 | Mean imputation | Mean imputation | BGC 823 | Stomach | 1 | Human | 48 | MTT | 50 | 138.3886 | NON-TOXIC | 5 | 5 | 5 | 0 | 3.75
8 | 20420367 | Au | Sphere | Chitosan | 120 | Experiment | TEM | 140 | Experiment | DLS | 30.51 | Experiment | Zeta-potential | 2.3 | Mean imputation | Mean imputation | BGC 823 | Stomach | 1 | Human | 48 | MTT | 100 | 114.6919 | NON-TOXIC | 5 | 5 | 5 | 0 | 3.75
8 | 20420367 | Au | Sphere | Chitosan | 120 | Experiment | TEM | 140 | Experiment | DLS | 30.51 | Experiment | Zeta-potential | 2.3 | Mean imputation | Mean imputation | BGC 823 | Stomach | 1 | Human | 48 | MTT | 250 | 104.0284 | NON-TOXIC | 5 | 5 | 5 | 0 | 3.75
8 | 20420367 | Au | Sphere | Chitosan | 120 | Experiment | TEM | 140 | Experiment | DLS | 30.51 | Experiment | Zeta-potential | 2.3 | Mean imputation | Mean imputation | BGC 823 | Stomach | 1 | Human | 48 | MTT | 500 | 86.4929 | NON-TOXIC | 5 | 5 | 5 | 0 | 3.75
8 | 20420367 | Au | Sphere | Chitosan | 120 | Experiment | TEM | 140 | Experiment | DLS | 30.51 | Experiment | Zeta-potential | 2.3 | Mean imputation | Mean imputation | BGC 823 | Stomach | 1 | Human | 48 | MTT | 800 | 78.436 | NON-TOXIC | 5 | 5 | 5 | 0 | 3.75
8 | 20420367 | Au | Sphere | Chitosan | 120 | Experiment | TEM | 140 | Experiment | DLS | 30.51 | Experiment | Zeta-potential | 2.3 | Mean imputation | Mean imputation | BGC 823 | Stomach | 1 | Human | 48 | MTT | 1000 | 83.4123 | NON-TOXIC | 5 | 5 | 5 | 0 | 3.75
8 | 20420367 | Au | Sphere | Chitosan | 120 | Experiment | TEM | 140 | Experiment | DLS | 40.6 | Experiment | Zeta-potential | 2.3 | Mean imputation | Mean imputation | BGC 823 | Stomach | 1 | Human | 48 | MTT | 50 | 142.8685 | NON-TOXIC | 5 | 5 | 5 | 0 | 3.75
8 | 20420367 | Au | Sphere | Chitosan | 120 | Experiment | TEM | 140 | Experiment | DLS | 40.6 | Experiment | Zeta-potential | 2.3 | Mean imputation | Mean imputation | BGC 823 | Stomach | 1 | Human | 48 | MTT | 100 | 94.372 | NON-TOXIC | 5 | 5 | 5 | 0 | 3.75
8 | 20420367 | Au | Sphere | Chitosan | 120 | Experiment | TEM | 140 | Experiment | DLS | 40.6 | Experiment | Zeta-potential | 2.3 | Mean imputation | Mean imputation | BGC 823 | Stomach | 1 | Human | 48 | MTT | 250 | 85.8162 | NON-TOXIC | 5 | 5 | 5 | 0 | 3.75
8 | 20420367 | Au | Sphere | Chitosan | 120 | Experiment | TEM | 140 | Experiment | DLS | 40.6 | Experiment | Zeta-potential | 2.3 | Mean imputation | Mean imputation | BGC 823 | Stomach | 1 | Human | 48 | MTT | 500 | 84.6276 | NON-TOXIC | 5 | 5 | 5 | 0 | 3.75
8 | 20420367 | Au | Sphere | Chitosan | 120 | Experiment | TEM | 140 | Experiment | DLS | 40.6 | Experiment | Zeta-potential | 2.3 | Mean imputation | Mean imputation | BGC 823 | Stomach | 1 | Human | 48 | MTT | 800 | 53.7242 | NON-TOXIC | 5 | 5 | 5 | 0 | 3.75
8 | 20420367 | Au | Sphere | Chitosan | 120 | Experiment | TEM | 140 | Experiment | DLS | 40.6 | Experiment | Zeta-potential | 2.3 | Mean imputation | Mean imputation | BGC 823 | Stomach | 1 | Human | 48 | MTT | 1000 | 35.42 | TOXIC | 5 | 5 | 5 | 0 | 3.75
9 | 20428844 | Ag | Sphere | PVP | 29.05 | Mean imputation | Mean imputation | 121 | Experiment | DLS | -21.8 | Experiment | Zeta-potential | 2.3 | Mean imputation | Mean imputation | A549 | Lung | 1 | Human | 24 | MTT | 0 | 100 | NON-TOXIC | 0 | 5 | 5 | 0 | 2.5
9 | 20428844 | Ag | Sphere | PVP | 29.05 | Mean imputation | Mean imputation | 121 | Experiment | DLS | -21.8 | Experiment | Zeta-potential | 2.3 | Mean imputation | Mean imputation | A549 | Lung | 1 | Human | 24 | MTT | 0.5 | 85.3671 | NON-TOXIC | 0 | 5 | 5 | 0 | 2.5
9 | 20428844 | Ag | Sphere | PVP | 29.05 | Mean imputation | Mean imputation | 121 | Experiment | DLS | -21.8 | Experiment | Zeta-potential | 2.3 | Mean imputation | Mean imputation | A549 | Lung | 1 | Human | 24 | MTT | 1 | 81.7215 | NON-TOXIC | 0 | 5 | 5 | 0 | 2.5
9 | 20428844 | Ag | Sphere | PVP | 29.05 | Mean imputation | Mean imputation | 121 | Experiment | DLS | -21.8 | Experiment | Zeta-potential | 2.3 | Mean imputation | Mean imputation | A549 | Lung | 1 | Human | 24 | MTT | 2.5 | 76.1013 | NON-TOXIC | 0 | 5 | 5 | 0 | 2.5
9 | 20428844 | Ag | Sphere | PVP | 29.05 | Mean imputation | Mean imputation | 121 | Experiment | DLS | -21.8 | Experiment | Zeta-potential | 2.3 | Mean imputation | Mean imputation | A549 | Lung | 1 | Human | 24 | MTT | 5 | 67.1392 | NON-TOXIC | 0 | 5 | 5 | 0 | 2.5
9 | 20428844 | Ag | Sphere | PVP | 29.05 | Mean imputation | Mean imputation | 121 | Experiment | DLS | -21.8 | Experiment | Zeta-potential | 2.3 | Mean imputation | Mean imputation | A549 | Lung | 1 | Human | 24 | MTT | 10 | 55.7468 | NON-TOXIC | 0 | 5 | 5 | 0 | 2.5
9 | 20428844 | Ag | Sphere | PVP | 29.05 | Mean imputation | Mean imputation | 121 | Experiment | DLS | -21.8 | Experiment | Zeta-potential | 2.3 | Mean imputation | Mean imputation | A549 | Lung | 1 | Human | 24 | MTT | 12.5 | 46.0253 | TOXIC | 0 | 5 | 5 | 0 | 2.5
9 | 20428844 | Ag | Sphere | PVP | 29.05 | Mean imputation | Mean imputation | 121 | Experiment | DLS | -21.8 | Experiment | Zeta-potential | 2.3 | Mean imputation | Mean imputation | A549 | Lung | 1 | Human | 24 | MTT | 15 | 35.5443 | TOXIC | 0 | 5 | 5 | 0 | 2.5
9 | 20428844 | Ag | Sphere | PVP | 29.05 | Mean imputation | Mean imputation | 121 | Experiment | DLS | -21.8 | Experiment | Zeta-potential | 2.3 | Mean imputation | Mean imputation | A549 | Lung | 1 | Human | 24 | MTT | 20 | 16.4051 | TOXIC | 0 | 5 | 5 | 0 | 2.5
9 | 20428844 | Ag | Sphere | PVP | 29.05 | Mean imputation | Mean imputation | 121 | Experiment | DLS | -21.8 | Experiment | Zeta-potential | 2.3 | Mean imputation | Mean imputation | A549 | Lung | 1 | Human | 24 | PI | 0 | 94.3284 | NON-TOXIC | 0 | 5 | 5 | 0 | 2.5
9 | 20428844 | Ag | Sphere | PVP | 29.05 | Mean imputation | Mean imputation | 121 | Experiment | DLS | -21.8 | Experiment | Zeta-potential | 2.3 | Mean imputation | Mean imputation | A549 | Lung | 1 | Human | 24 | PI | 1 | 94.3284 | NON-TOXIC | 0 | 5 | 5 | 0 | 2.5
9 | 20428844 | Ag | Sphere | PVP | 29.05 | Mean imputation | Mean imputation | 121 | Experiment | DLS | -21.8 | Experiment | Zeta-potential | 2.3 | Mean imputation | Mean imputation | A549 | Lung | 1 | Human | 24 | PI | 2.5 | 77.3134 | NON-TOXIC | 0 | 5 | 5 | 0 | 2.5
9 | 20428844 | Ag | Sphere | PVP | 29.05 | Mean imputation | Mean imputation | 121 | Experiment | DLS | -21.8 | Experiment | Zeta-potential | 2.3 | Mean imputation | Mean imputation | A549 | Lung | 1 | Human | 24 | PI | 5 | 56.4179 | NON-TOXIC | 0 | 5 | 5 | 0 | 2.5
9 | 20428844 | Ag | Sphere | PVP | 29.05 | Mean imputation | Mean imputation | 121 | Experiment | DLS | -21.8 | Experiment | Zeta-potential | 2.3 | Mean imputation | Mean imputation | A549 | Lung | 1 | Human | 24 | PI | 10 | 32.5373 | TOXIC | 0 | 5 | 5 | 0 | 2.5
9 | 20428844 | Ag | Sphere | PVP | 29.05 | Mean imputation | Mean imputation | 121 | Experiment | DLS | -21.8 | Experiment | Zeta-potential | 2.3 | Mean imputation | Mean imputation | A549 | Lung | 1 | Human | 24 | PI | 15 | 29.2537 | TOXIC | 0 | 5 | 5 | 0 | 2.5
10 | 20507217 | Ag | Sphere | None | 26 | Experiment | TEM | 8.89 | Experiment | DLS | -33.5 | Experiment | Zeta-potential | 2.3 | Mean imputation | Mean imputation | Peritoneal exudates cells | Peritoneum | 0 | Murine | 24 | MTT | 0 | 100 | NON-TOXIC | 5 | 5 | 5 | 0 | 3.75
10 | 20507217 | Ag | Sphere | None | 26 | Experiment | TEM | 8.89 | Experiment | DLS | -33.5 | Experiment | Zeta-potential | 2.3 | Mean imputation | Mean imputation | Peritoneal exudates cells | Peritoneum | 0 | Murine | 24 | MTT | 0.05 | 78.893 | NON-TOXIC | 5 | 5 | 5 | 0 | 3.75
10 | 20507217 | Ag | Sphere | None | 26 | Experiment | TEM | 8.89 | Experiment | DLS | -33.5 | Experiment | Zeta-potential | 2.3 | Mean imputation | Mean imputation | Peritoneal exudates cells | Peritoneum | 0 | Murine | 24 | MTT | 0.1 | 117.655 | NON-TOXIC | 5 | 5 | 5 | 0 | 3.75
10 | 20507217 | Ag | Sphere | None | 26 | Experiment | TEM | 8.89 | Experiment | DLS | -33.5 | Experiment | Zeta-potential | 2.3 | Mean imputation | Mean imputation | Peritoneal exudates cells | Peritoneum | 0 | Murine | 24 | MTT | 0.2 | 93.029 | NON-TOXIC | 5 | 5 | 5 | 0 | 3.75
10 | 20507217 | Ag | Sphere | None | 26 | Experiment | TEM | 8.89 | Experiment | DLS | -33.5 | Experiment | Zeta-potential | 2.3 | Mean imputation | Mean imputation | Peritoneal exudates cells | Peritoneum | 0 | Murine | 24 | MTT | 0.4 | 76.156 | NON-TOXIC | 5 | 5 | 5 | 0 | 3.75
10 | 20507217 | Ag | Sphere | None | 26 | Experiment | TEM | 8.89 | Experiment | DLS | -33.5 | Experiment | Zeta-potential | 2.3 | Mean imputation | Mean imputation | Peritoneal exudates cells | Peritoneum | 0 | Murine | 24 | MTT | 0.5 | 106.71 | NON-TOXIC | 5 | 5 | 5 | 0 | 3.75
10 | 20507217 | Ag | Sphere | None | 26 | Experiment | TEM | 8.89 | Experiment | DLS | -33.5 | Experiment | Zeta-potential | 2.3 | Mean imputation | Mean imputation | Peritoneal exudates cells | Peritoneum | 0 | Murine | 24 | MTT | 1 | 61.564 | NON-TOXIC | 5 | 5 | 5 | 0 | 3.75
10 | 20507217 | Ag | Sphere | None | 26 | Experiment | TEM | 8.89 | Experiment | DLS | -33.5 | Experiment | Zeta-potential | 2.3 | Mean imputation | Mean imputation | Peritoneal exudates cells | Peritoneum | 0 | Murine | 24 | MTT | 2 | 59.739 | NON-TOXIC | 5 | 5 | 5 | 0 | 3.75
10 | 20507217 | Ag | Sphere | None | 26 | Experiment | TEM | 8.89 | Experiment | DLS | -33.5 | Experiment | Zeta-potential | 2.3 | Mean imputation | Mean imputation | Peritoneal exudates cells | Peritoneum | 0 | Murine | 24 | MTT | 4 | 49.707 | TOXIC | 5 | 5 | 5 | 0 | 3.75
10 | 20507217 | Ag | Sphere | None | 26 | Experiment | TEM | 8.89 | Experiment | DLS | -33.5 | Experiment | Zeta-potential | 2.3 | Mean imputation | Mean imputation | Peritoneal exudates cells | Peritoneum | 0 | Murine | 24 | MTT | 10 | 29.642 | TOXIC | 5 | 5 | 5 | 0 | 3.75
10 | 20507217 | Ag | Sphere | None | 26 | Experiment | TEM | 8.89 | Experiment | DLS | -33.5 | Experiment | Zeta-potential | 2.3 | Mean imputation | Mean imputation | Peritoneal exudates cells | Peritoneum | 0 | Murine | 24 | MTT | 15 | 22.801 | TOXIC | 5 | 5 | 5 | 0 | 3.75
10 | 20507217 | Ag | Sphere | None | 26 | Experiment | TEM | 8.89 | Experiment | DLS | -33.5 | Experiment | Zeta-potential | 2.3 | Mean imputation | Mean imputation | Peritoneal exudates cells | Peritoneum | 0 | Murine | 24 | MTT | 20 | 24.625 | TOXIC | 5 | 5 | 5 | 0 | 3.75
10 | 20507217 | Ag | Sphere | None | 26 | Experiment | TEM | 8.89 | Experiment | DLS | -33.5 | Experiment | Zeta-potential | 2.3 | Mean imputation | Mean imputation | Peritoneal exudates cells | Peritoneum | 0 | Murine | 24 | MTT | 25 | 22.801 | TOXIC | 5 | 5 | 5 | 0 | 3.75
10 | 20507217 | Ag | Sphere | None | 26 | Experiment | TEM | 8.89 | Experiment | DLS | -33.5 | Experiment | Zeta-potential | 2.3 | Mean imputation | Mean imputation | Peritoneal exudates cells | Peritoneum | 0 | Murine | 48 | MTT | 0 | 100 | NON-TOXIC | 5 | 5 | 5 | 0 | 3.75
10 | 20507217 | Ag | Sphere | None | 26 | Experiment | TEM | 8.89 | Experiment | DLS | -33.5 | Experiment | Zeta-potential | 2.3 | Mean imputation | Mean imputation | Peritoneal exudates cells | Peritoneum | 0 | Murine | 48 | MTT | 0.05 | 115.779 | NON-TOXIC | 5 | 5 | 5 | 0 | 3.75
10 | 20507217 | Ag | Sphere | None | 26 | Experiment | TEM | 8.89 | Experiment | DLS | -33.5 | Experiment | Zeta-potential | 2.3 | Mean imputation | Mean imputation | Peritoneal exudates cells | Peritoneum | 0 | Murine | 48 | MTT | 0.1 | 99.308 | NON-TOXIC | 5 | 5 | 5 | 0 | 3.75
10 | 20507217 | Ag | Sphere | None | 26 | Experiment | TEM | 8.89 | Experiment | DLS | -33.5 | Experiment | Zeta-potential | 2.3 | Mean imputation | Mean imputation | Peritoneal exudates cells | Peritoneum | 0 | Murine | 48 | MTT | 0.2 | 106.574 | NON-TOXIC | 5 | 5 | 5 | 0 | 3.75
10 | 20507217 | Ag | Sphere | None | 26 | Experiment | TEM | 8.89 | Experiment | DLS | -33.5 | Experiment | Zeta-potential | 2.3 | Mean imputation | Mean imputation | Peritoneal exudates cells | Peritoneum | 0 | Murine | 48 | MTT | 0.4 | 116.747 | NON-TOXIC | 5 | 5 | 5 | 0 | 3.75
10 | 20507217 | Ag | Sphere | None | 26 | Experiment | TEM | 8.89 | Experiment | DLS | -33.5 | Experiment | Zeta-potential | 2.3 | Mean imputation | Mean imputation | Peritoneal exudates cells | Peritoneum | 0 | Murine | 48 | MTT | 0.5 | 117.716 | NON-TOXIC | 5 | 5 | 5 | 0 | 3.75
10 | 20507217 | Ag | Sphere | None | 26 | Experiment | TEM | 8.89 | Experiment | DLS | -33.5 | Experiment | Zeta-potential | 2.3 | Mean imputation | Mean imputation | Peritoneal exudates cells | Peritoneum | 0 | Murine | 48 | MTT | 1 | 82.353 | NON-TOXIC | 5 | 5 | 5 | 0 | 3.75
10 | 20507217 | Ag | Sphere | None | 26 | Experiment | TEM | 8.89 | Experiment | DLS | -33.5 | Experiment | Zeta-potential | 2.3 | Mean imputation | Mean imputation | Peritoneal exudates cells | Peritoneum | 0 | Murine | 48 | MTT | 2 | 69.758 | NON-TOXIC | 5 | 5 | 5 | 0 | 3.75
10 | 20507217 | Ag | Sphere | None | 26 | Experiment | TEM | 8.89 | Experiment | DLS | -33.5 | Experiment | Zeta-potential | 2.3 | Mean imputation | Mean imputation | Peritoneal exudates cells | Peritoneum | 0 | Murine | 48 | MTT | 4 | 28.097 | TOXIC | 5 | 5 | 5 | 0 | 3.75
10 | 20507217 | Ag | Sphere | None | 26 | Experiment | TEM | 8.89 | Experiment | DLS | -33.5 | Experiment | Zeta-potential | 2.3 | Mean imputation | Mean imputation | Peritoneal exudates cells | Peritoneum | 0 | Murine | 48 | MTT | 10 | 27.128 | TOXIC | 5 | 5 | 5 | 0 | 3.75
10 | 20507217 | Ag | Sphere | None | 26 | Experiment | TEM | 8.89 | Experiment | DLS | -33.5 | Experiment | Zeta-potential | 2.3 | Mean imputation | Mean imputation | Peritoneal exudates cells | Peritoneum | 0 | Murine | 48 | MTT | 15 | 29.066 | TOXIC | 5 | 5 | 5 | 0 | 3.75
10 | 20507217 | Ag | Sphere | None | 26 | Experiment | TEM | 8.89 | Experiment | DLS | -33.5 | Experiment | Zeta-potential | 2.3 | Mean imputation | Mean imputation | Peritoneal exudates cells | Peritoneum | 0 | Murine | 48 | MTT | 20 | 27.612 | TOXIC | 5 | 5 | 5 | 0 | 3.75
10 | 20507217 | Ag | Sphere | None | 26 | Experiment | TEM | 8.89 | Experiment | DLS | -33.5 | Experiment | Zeta-potential | 2.3 | Mean imputation | Mean imputation | Peritoneal exudates cells | Peritoneum | 0 | Murine | 48 | MTT | 25 | 26.644 | TOXIC | 5 | 5 | 5 | 0 | 3.75
10 | 20507217 | Ag | Sphere | None | 26 | Experiment | TEM | 8.89 | Experiment | DLS | -33.5 | Experiment | Zeta-potential | 2.3 | Mean imputation | Mean imputation | Peritoneal exudates cells | Peritoneum | 0 | Murine | 72 | MTT | 0 | 100 | NON-TOXIC | 5 | 5 | 5 | 0 | 3.75
10 | 20507217 | Ag | Sphere | None | 26 | Experiment | TEM | 8.89 | Experiment | DLS | -33.5 | Experiment | Zeta-potential | 2.3 | Mean imputation | Mean imputation | Peritoneal exudates cells | Peritoneum | 0 | Murine | 72 | MTT | 0.05 | 122.5 | NON-TOXIC | 5 | 5 | 5 | 0 | 3.75
10 | 20507217 | Ag | Sphere | None | 26 | Experiment | TEM | 8.89 | Experiment | DLS | -33.5 | Experiment | Zeta-potential | 2.3 | Mean imputation | Mean imputation | Peritoneal exudates cells | Peritoneum | 0 | Murine | 72 | MTT | 0.1 | 70.461 | NON-TOXIC | 5 | 5 | 5 | 0 | 3.75
10 | 20507217 | Ag | Sphere | None | 26 | Experiment | TEM | 8.89 | Experiment | DLS | -33.5 | Experiment | Zeta-potential | 2.3 | Mean imputation | Mean imputation | Peritoneal exudates cells | Peritoneum | 0 | Murine | 72 | MTT | 0.2 | 86.579 | NON-TOXIC | 5 | 5 | 5 | 0 | 3.75
10 | 20507217 | Ag | Sphere | None | 26 | Experiment | TEM | 8.89 | Experiment | DLS | -33.5 | Experiment | Zeta-potential | 2.3 | Mean imputation | Mean imputation | Peritoneal exudates cells | Peritoneum | 0 | Murine | 72 | MTT | 0.4 | 120.197 | NON-TOXIC | 5 | 5 | 5 | 0 | 3.75
10 | 20507217 | Ag | Sphere | None | 26 | Experiment | TEM | 8.89 | Experiment | DLS | -33.5 | Experiment | Zeta-potential | 2.3 | Mean imputation | Mean imputation | Peritoneal exudates cells | Peritoneum | 0 | Murine | 72 | MTT | 0.5 | 80.592 | NON-TOXIC | 5 | 5 | 5 | 0 | 3.75
10 | 20507217 | Ag | Sphere | None | 26 | Experiment | TEM | 8.89 | Experiment | DLS | -33.5 | Experiment | Zeta-potential | 2.3 | Mean imputation | Mean imputation | Peritoneal exudates cells | Peritoneum | 0 | Murine | 72 | MTT | 1 | 77.368 | NON-TOXIC | 5 | 5 | 5 | 0 | 3.75
10 | 20507217 | Ag | Sphere | None | 26 | Experiment | TEM | 8.89 | Experiment | DLS | -33.5 | Experiment | Zeta-potential | 2.3 | Mean imputation | Mean imputation | Peritoneal exudates cells | Peritoneum | 0 | Murine | 72 | MTT | 2 | 29.934 | TOXIC | 5 | 5 | 5 | 0 | 3.75
10 | 20507217 | Ag | Sphere | None | 26 | Experiment | TEM | 8.89 | Experiment | DLS | -33.5 | Experiment | Zeta-potential | 2.3 | Mean imputation | Mean imputation | Peritoneal exudates cells | Peritoneum | 0 | Murine | 72 | MTT | 4 | 38.684 | TOXIC | 5 | 5 | 5 | 0 | 3.75
10 | 20507217 | Ag | Sphere | None | 26 | Experiment | TEM | 8.89 | Experiment | DLS | -33.5 | Experiment | Zeta-potential | 2.3 | Mean imputation | Mean imputation | Peritoneal exudates cells | Peritoneum | 0 | Murine | 72 | MTT | 10 | 30.395 | TOXIC | 5 | 5 | 5 | 0 | 3.75
10 | 20507217 | Ag | Sphere | None | 26 | Experiment | TEM | 8.89 | Experiment | DLS | -33.5 | Experiment | Zeta-potential | 2.3 | Mean imputation | Mean imputation | Peritoneal exudates cells | Peritoneum | 0 | Murine | 72 | MTT | 15 | 27.171 | TOXIC | 5 | 5 | 5 | 0 | 3.75
10 | 20507217 | Ag | Sphere | None | 26 | Experiment | TEM | 8.89 | Experiment | DLS | -33.5 | Experiment | Zeta-potential | 2.3 | Mean imputation | Mean imputation | Peritoneal exudates cells | Peritoneum | 0 | Murine | 72 | MTT | 20 | 29.013 | TOXIC | 5 | 5 | 5 | 0 | 3.75
10 | 20507217 | Ag | Sphere | None | 26 | Experiment | TEM | 8.89 | Experiment | DLS | -33.5 | Experiment | Zeta-potential | 2.3 | Mean imputation | Mean imputation | Peritoneal exudates cells | Peritoneum | 0 | Murine | 72 | MTT | 25 | 30.395 | TOXIC | 5 | 5 | 5 | 0 | 3.75
11 | 20713472 | Ag | Sphere | PVP | 29.05 | Mean imputation | Mean imputation | 53.7 | Mean imputation | Mean imputation | -24.48 | Mean imputation | Mean imputation | 2.3 | Mean imputation | Mean imputation | rBMEC | Brain | 0 | Murine | 24 | XTT | 6.25 | 89.5 | NON-TOXIC | 0 | 0 | 0 | 0 | 0
11 | 20713472 | Ag | Sphere | PVP | 29.05 | Mean imputation | Mean imputation | 53.7 | Mean imputation | Mean imputation | -24.48 | Mean imputation | Mean imputation | 2.3 | Mean imputation | Mean imputation | rBMEC | Brain | 0 | Murine | 24 | XTT | 12.5 | 82.5 | NON-TOXIC | 0 | 0 | 0 | 0 | 0
11 | 20713472 | Ag | Sphere | PVP | 29.05 | Mean imputation | Mean imputation | 53.7 | Mean imputation | Mean imputation | -24.48 | Mean imputation | Mean imputation | 2.3 | Mean imputation | Mean imputation | rBMEC | Brain | 0 | Murine | 24 | XTT | 25 | 65.6 | NON-TOXIC | 0 | 0 | 0 | 0 | 0
11 | 20713472 | Ag | Sphere | PVP | 29.05 | Mean imputation | Mean imputation | 53.7 | Mean imputation | Mean imputation | -24.48 | Mean imputation | Mean imputation | 2.3 | Mean imputation | Mean imputation | rBMEC | Brain | 0 | Murine | 24 | XTT | 50 | 60.4 | NON-TOXIC | 0 | 0 | 0 | 0 | 0
11 | 20713472 | Ag | Sphere | PVP | 29.05 | Mean imputation | Mean imputation | 53.7 | Mean imputation | Mean imputation | -24.48 | Mean imputation | Mean imputation | 2.3 | Mean imputation | Mean imputation | rBMEC | Brain | 0 | Murine | 24 | XTT | 6.25 | 75.7 | NON-TOXIC | 0 | 0 | 0 | 0 | 0
11 | 20713472 | Ag | Sphere | PVP | 29.05 | Mean imputation | Mean imputation | 53.7 | Mean imputation | Mean imputation | -24.48 | Mean imputation | Mean imputation | 2.3 | Mean imputation | Mean imputation | rBMEC | Brain | 0 | Murine | 24 | XTT | 12.5 | 79.4 | NON-TOXIC | 0 | 0 | 0 | 0 | 0
11 | 20713472 | Ag | Sphere | PVP | 29.05 | Mean imputation | Mean imputation | 53.7 | Mean imputation | Mean imputation | -24.48 | Mean imputation | Mean imputation | 2.3 | Mean imputation | Mean imputation | rBMEC | Brain | 0 | Murine | 24 | XTT | 25 | 71.3 | NON-TOXIC | 0 | 0 | 0 | 0 | 0
11 | 20713472 | Ag | Sphere | PVP | 29.05 | Mean imputation | Mean imputation | 53.7 | Mean imputation | Mean imputation | -24.48 | Mean imputation | Mean imputation | 2.3 | Mean imputation | Mean imputation | rBMEC | Brain | 0 | Murine | 24 | XTT | 50 | 57.3 | NON-TOXIC | 0 | 0 | 0 | 0 | 0
11 | 20713472 | Ag | Sphere | PVP | 29.05 | Mean imputation | Mean imputation | 53.7 | Mean imputation | Mean imputation | -24.48 | Mean imputation | Mean imputation | 2.3 | Mean imputation | Mean imputation | rBMEC | Brain | 0 | Murine | 24 | XTT | 6.25 | 96.6 | NON-TOXIC | 0 | 0 | 0 | 0 | 0
11 | 20713472 | Ag | Sphere | PVP | 29.05 | Mean imputation | Mean imputation | 53.7 | Mean imputation | Mean imputation | -24.48 | Mean imputation | Mean imputation | 2.3 | Mean imputation | Mean imputation | rBMEC | Brain | 0 | Murine | 24 | XTT | 12.5 | 83 | NON-TOXIC | 0 | 0 | 0 | 0 | 0
11 | 20713472 | Ag | Sphere | PVP | 29.05 | Mean imputation | Mean imputation | 53.7 | Mean imputation | Mean imputation | -24.48 | Mean imputation | Mean imputation | 2.3 | Mean imputation | Mean imputation | rBMEC | Brain | 0 | Murine | 24 | XTT | 25 | 105.5 | NON-TOXIC | 0 | 0 | 0 | 0 | 0
11 | 20713472 | Ag | Sphere | PVP | 29.05 | Mean imputation | Mean imputation | 53.7 | Mean imputation | Mean imputation | -24.48 | Mean imputation | Mean imputation | 2.3 | Mean imputation | Mean imputation | rBMEC | Brain | 0 | Murine | 24 | XTT | 50 | 63.2 | NON-TOXIC | 0 | 0 | 0 | 0 | 0
12 | 20735225 | Au | Sphere | Citrate | 12 | Experiment | TEM | 13 | Experiment | DLS | -52.3 | Experiment | Zeta-potential | 2.3 | Mean imputation | Mean imputation | SH-SY5Y | Bone marrow | 0 | Human | 48 | MTT | 0 | 100.1717 | NON-TOXIC | 5 | 5 | 5 | 0 | 3.75
12 | 20735225 | Au | Sphere | Citrate | 12 | Experiment | TEM | 13 | Experiment | DLS | -52.3 | Experiment | Zeta-potential | 2.3 | Mean imputation | Mean imputation | SH-SY5Y | Bone marrow | 0 | Human | 48 | MTT | 6.893829915e-06 | 94.5064 | NON-TOXIC | 5 | 5 | 5 | 0 | 3.75
12 | 20735225 | Au | Sphere | Citrate | 12 | Experiment | TEM | 13 | Experiment | DLS | -52.3 | Experiment | Zeta-potential | 2.3 | Mean imputation | Mean imputation | SH-SY5Y | Bone marrow | 0 | Human | 48 | MTT | 9.84832845e-06 | 93.9914 | NON-TOXIC | 5 | 5 | 5 | 0 | 3.75
12 | 20735225 | Au | Sphere | Citrate | 12 | Experiment | TEM | 13 | Experiment | DLS | -52.3 | Experiment | Zeta-potential | 2.3 | Mean imputation | Mean imputation | SH-SY5Y | Bone marrow | 0 | Human | 48 | MTT | 1.96966569e-05 | 102.2318 | NON-TOXIC | 5 | 5 | 5 | 0 | 3.75
12 | 20735225 | Au | Sphere | Citrate | 12 | Experiment | TEM | 13 | Experiment | DLS | -52.3 | Experiment | Zeta-potential | 2.3 | Mean imputation | Mean imputation | SH-SY5Y | Bone marrow | 0 | Human | 48 | MTT | 3.93933138e-05 | 103.2618 | NON-TOXIC | 5 | 5 | 5 | 0 | 3.75
12 | 20735225 | Au | Sphere | Citrate | 12 | Experiment | TEM | 13 | Experiment | DLS | -52.3 | Experiment | Zeta-potential | 2.3 | Mean imputation | Mean imputation | SH-SY5Y | Bone marrow | 0 | Human | 48 | MTT | 0.000196966569 | 100.1717 | NON-TOXIC | 5 | 5 | 5 | 0 | 3.75
12 | 20735225 | Au | Sphere | Citrate | 12 | Experiment | TEM | 13 | Experiment | DLS | -52.3 | Experiment | Zeta-potential | 2.3 | Mean imputation | Mean imputation | SH-SY5Y | Bone marrow | 0 | Human | 48 | MTT | 0.000393933138 | 100.1717 | NON-TOXIC | 5 | 5 | 5 | 0 | 3.75
12 | 20735225 | Au | Sphere | Citrate | 12 | Experiment | TEM | 13 | Experiment | DLS | -52.3 | Experiment | Zeta-potential | 2.3 | Mean imputation | Mean imputation | SH-SY5Y | Bone marrow | 0 | Human | 48 | MTT | 0.000984832845 | 90.6438 | NON-TOXIC | 5 | 5 | 5 | 0 | 3.75
12 | 20735225 | Au | Sphere | Citrate | 12 | Experiment | TEM | 13 | Experiment | DLS | -52.3 | Experiment | Zeta-potential | 2.3 | Mean imputation | Mean imputation | SH-SY5Y | Bone marrow | 0 | Human | 48 | MTT | 0.00196966569 | 99.9142 | NON-TOXIC | 5 | 5 | 5 | 0 | 3.75
12 | 20735225 | Au | Sphere | Citrate | 12 | Experiment | TEM | 13 | Experiment | DLS | -52.3 | Experiment | Zeta-potential | 2.3 | Mean imputation | Mean imputation | SH-SY5Y | Bone marrow | 0 | Human | 48 | MTT | 0.00393933138 | 97.0815 | NON-TOXIC | 5 | 5 | 5 | 0 | 3.75
12 | 20735225 | Au | Sphere | Citrate | 12 | Experiment | TEM | 13 | Experiment | DLS | -52.3 | Experiment | Zeta-potential | 2.3 | Mean imputation | Mean imputation | SH-SY5Y | Bone marrow | 0 | Human | 48 | Trypan Blue | 0 | 99.802 | NON-TOXIC | 5 | 5 | 5 | 0 | 3.75
12 | 20735225 | Au | Sphere | Citrate | 12 | Experiment | TEM | 13 | Experiment | DLS | -52.3 | Experiment | Zeta-potential | 2.3 | Mean imputation | Mean imputation | SH-SY5Y | Bone marrow | 0 | Human | 48 | Trypan Blue | 6.893829915e-06 | 102.9208 | NON-TOXIC | 5 | 5 | 5 | 0 | 3.75
12 | 20735225 | Au | Sphere | Citrate | 12 | Experiment | TEM | 13 | Experiment | DLS | -52.3 | Experiment | Zeta-potential | 2.3 | Mean imputation | Mean imputation | SH-SY5Y | Bone marrow | 0 | Human | 48 | Trypan Blue | 9.84832845e-06 | 100.494 | NON-TOXIC | 5 | 5 | 5 | 0 | 3.75
12 | 20735225 | Au | Sphere | Citrate | 12 | Experiment | TEM | 13 | Experiment | DLS | -52.3 | Experiment | Zeta-potential | 2.3 | Mean imputation | Mean imputation | SH-SY5Y | Bone marrow | 0 | Human | 48 | Trypan Blue | 1.96966569e-05 | 93.5644 | NON-TOXIC | 5 | 5 | 5 | 0 | 3.75
12 | 20735225 | Au | Sphere | Citrate | 12 | Experiment | TEM | 13 | Experiment | DLS | -52.3 | Experiment | Zeta-potential | 2.3 | Mean imputation | Mean imputation | SH-SY5Y | Bone marrow | 0 | Human | 48 | Trypan Blue | 3.93933138e-05 | 99.802 | NON-TOXIC | 5 | 5 | 5 | 0 | 3.75
12 | 20735225 | Au | Sphere | Citrate | 12 | Experiment | TEM | 13 | Experiment | DLS | -52.3 | Experiment | Zeta-potential | 2.3 | Mean imputation | Mean imputation | SH-SY5Y | Bone marrow | 0 | Human | 48 | Trypan Blue | 0.000196966569 | 91.1386 | NON-TOXIC | 5 | 5 | 5 | 0 | 3.75
12 | 20735225 | Au | Sphere | Citrate | 12 | Experiment | TEM | 13 | Experiment | DLS | -52.3 | Experiment | Zeta-potential | 2.3 | Mean imputation | Mean imputation | SH-SY5Y | Bone marrow | 0 | Human | 48 | Trypan Blue | 0.000393933138 | 88.3663 | NON-TOXIC | 5 | 5 | 5 | 0 | 3.75
12 | 20735225 | Au | Sphere | Citrate | 12 | Experiment | TEM | 13 | Experiment | DLS | -52.3 | Experiment | Zeta-potential | 2.3 | Mean imputation | Mean imputation | SH-SY5Y | Bone marrow | 0 | Human | 48 | Trypan Blue | 0.000984832845 | 90.099 | NON-TOXIC | 5 | 5 | 5 | 0 | 3.75
12 | 20735225 | Au | Sphere | Citrate | 12 | Experiment | TEM | 13 | Experiment | DLS | -52.3 | Experiment | Zeta-potential | 2.3 | Mean imputation | Mean imputation | SH-SY5Y | Bone marrow | 0 | Human | 48 | Trypan Blue | 0.00196966569 | 98.0693 | NON-TOXIC | 5 | 5 | 5 | 0 | 3.75
12 | 20735225 | Au | Sphere | Citrate | 12 | Experiment | TEM | 13 | Experiment | DLS | -52.3 | Experiment | Zeta-potential | 2.3 | Mean imputation | Mean imputation | SH-SY5Y | Bone marrow | 0 | Human | 48 | Trypan Blue | 0.00393933138 | 99.1089 | NON-TOXIC | 5 | 5 | 5 | 0 | 3.75
12 | 20735225 | Au | Sphere | Peptide | 12 | Experiment | TEM | 18 | Experiment | DLS | -40.7 | Experiment | Zeta-potential | 2.3 | Mean imputation | Mean imputation | SH-SY5Y | Bone marrow | 0 | Human | 48 | MTT | 0 | 99.6567 | NON-TOXIC | 5 | 5 | 5 | 0 | 3.75
12 | 20735225 | Au | Sphere | Peptide | 12 | Experiment | TEM | 18 | Experiment | DLS | -40.7 | Experiment | Zeta-potential | 2.3 | Mean imputation | Mean imputation | SH-SY5Y | Bone marrow | 0 | Human | 48 | MTT | 6.893829915e-06 | 98.3691 | NON-TOXIC | 5 | 5 | 5 | 0 | 3.75
12 | 20735225 | Au | Sphere | Peptide | 12 | Experiment | TEM | 18 | Experiment | DLS | -40.7 | Experiment | Zeta-potential | 2.3 | Mean imputation | Mean imputation | SH-SY5Y | Bone marrow | 0 | Human | 48 | MTT | 9.84832845e-06 | 99.9142 | NON-TOXIC | 5 | 5 | 5 | 0 | 3.75
12 | 20735225 | Au | Sphere | Peptide | 12 | Experiment | TEM | 18 | Experiment | DLS | -40.7 | Experiment | Zeta-potential | 2.3 | Mean imputation | Mean imputation | SH-SY5Y | Bone marrow | 0 | Human | 48 | MTT | 1.96966569e-05 | 103.7768 | NON-TOXIC | 5 | 5 | 5 | 0 | 3.75
12 | 20735225 | Au | Sphere | Peptide | 12 | Experiment | TEM | 18 | Experiment | DLS | -40.7 | Experiment | Zeta-potential | 2.3 | Mean imputation | Mean imputation | SH-SY5Y | Bone marrow | 0 | Human | 48 | MTT | 3.93933138e-05 | 105.3219 | NON-TOXIC | 5 | 5 | 5 | 0 | 3.75
12 | 20735225 | Au | Sphere | Peptide | 12 | Experiment | TEM | 18 | Experiment | DLS | -40.7 | Experiment | Zeta-potential | 2.3 | Mean imputation | Mean imputation | SH-SY5Y | Bone marrow | 0 | Human | 48 | MTT | 0.000196966569 | 105.3219 | NON-TOXIC | 5 | 5 | 5 | 0 | 3.75
12 | 20735225 | Au | Sphere | Peptide | 12 | Experiment | TEM | 18 | Experiment | DLS | -40.7 | Experiment | Zeta-potential | 2.3 | Mean imputation | Mean imputation | SH-SY5Y | Bone marrow | 0 | Human | 48 | MTT | 0.000393933138 | 100.1717 | NON-TOXIC | 5 | 5 | 5 | 0 | 3.75
12 | 20735225 | Au | Sphere | Peptide | 12 | Experiment | TEM | 18 | Experiment | DLS | -40.7 | Experiment | Zeta-potential | 2.3 | Mean imputation | Mean imputation | SH-SY5Y | Bone marrow | 0 | Human | 48 | MTT | 0.000984832845 | 101.9742 | NON-TOXIC | 5 | 5 | 5 | 0 | 3.75
12 | 20735225 | Au | Sphere | Peptide | 12 | Experiment | TEM | 18 | Experiment | DLS | -40.7 | Experiment | Zeta-potential | 2.3 | Mean imputation | Mean imputation | SH-SY5Y | Bone marrow | 0 | Human | 48 | MTT | 0.00196966569 | 106.0944 | NON-TOXIC | 5 | 5 | 5 | 0 | 3.75
12 | 20735225 | Au | Sphere | Peptide | 12 | Experiment | TEM | 18 | Experiment | DLS | -40.7 | Experiment | Zeta-potential | 2.3 | Mean imputation | Mean imputation | SH-SY5Y | Bone marrow | 0 | Human | 48 | MTT | 0.00393933138 | 98.3691 | NON-TOXIC | 5 | 5 | 5 | 0 | 3.75
12 | 20735225 | Au | Sphere | Peptide | 12 | Experiment | TEM | 18 | Experiment | DLS | -40.7 | Experiment | Zeta-potential | 2.3 | Mean imputation | Mean imputation | SH-SY5Y | Bone marrow | 0 | Human | 48 | Trypan Blue | 0 | 100.1485 | NON-TOXIC | 5 | 5 | 5 | 0 | 3.75
12 | 20735225 | Au | Sphere | Peptide | 12 | Experiment | TEM | 18 | Experiment | DLS | -40.7 | Experiment | Zeta-potential | 2.3 | Mean imputation | Mean imputation | SH-SY5Y | Bone marrow | 0 | Human | 48 | Trypan Blue | 6.893829915e-06 | 97.7228 | NON-TOXIC | 5 | 5 | 5 | 0 | 3.75
12 | 20735225 | Au | Sphere | Peptide | 12 | Experiment | TEM | 18 | Experiment | DLS | -40.7 | Experiment | Zeta-potential | 2.3 | Mean imputation | Mean imputation | SH-SY5Y | Bone marrow | 0 | Human | 48 | Trypan Blue | 9.84832845e-06 | 97.3762 | NON-TOXIC | 5 | 5 | 5 | 0 | 3.75
12 | 20735225 | Au | Sphere | Peptide | 12 | Experiment | TEM | 18 | Experiment | DLS | -40.7 | Experiment | Zeta-potential | 2.3 | Mean imputation | Mean imputation | SH-SY5Y | Bone marrow | 0 | Human | 48 | Trypan Blue | 1.96966569e-05 | 95.9901 | NON-TOXIC | 5 | 5 | 5 | 0 | 3.75
12 | 20735225 | Au | Sphere | Peptide | 12 | Experiment | TEM | 18 | Experiment | DLS | -40.7 | Experiment | Zeta-potential | 2.3 | Mean imputation | Mean imputation | SH-SY5Y | Bone marrow | 0 | Human | 48 | Trypan Blue | 3.93933138e-05 | 95.297 | NON-TOXIC | 5 | 5 | 5 | 0 | 3.75
12 | 20735225 | Au | Sphere | Peptide | 12 | Experiment | TEM | 18 | Experiment | DLS | -40.7 | Experiment | Zeta-potential | 2.3 | Mean imputation | Mean imputation | SH-SY5Y | Bone marrow | 0 | Human | 48 | Trypan Blue | 0.000196966569 | 96.6832 | NON-TOXIC | 5 | 5 | 5 | 0 | 3.75
12 | 20735225 | Au | Sphere | Peptide | 12 | Experiment | TEM | 18 | Experiment | DLS | -40.7 | Experiment | Zeta-potential | 2.3 | Mean imputation | Mean imputation | SH-SY5Y | Bone marrow | 0 | Human | 48 | Trypan Blue | 0.000393933138 | 93.5644 | NON-TOXIC | 5 | 5 | 5 | 0 | 3.75
12 | 20735225 | Au | Sphere | Peptide | 12 | Experiment | TEM | 18 | Experiment | DLS | -40.7 | Experiment | Zeta-potential | 2.3 | Mean imputation | Mean imputation | SH-SY5Y | Bone marrow | 0 | Human | 48 | Trypan Blue | 0.000984832845 | 92.1782 | NON-TOXIC | 5 | 5 | 5 | 0 | 3.75
12 | 20735225 | Au | Sphere | Peptide | 12 | Experiment | TEM | 18 | Experiment | DLS | -40.7 | Experiment | Zeta-potential | 2.3 | Mean imputation | Mean imputation | SH-SY5Y | Bone marrow | 0 | Human | 48 | Trypan Blue | 0.00196966569 | 98.4158 | NON-TOXIC | 5 | 5 | 5 | 0 | 3.75
12 | 20735225 | Au | Sphere | Peptide | 12 | Experiment | TEM | 18 | Experiment | DLS | -40.7 | Experiment | Zeta-potential | 2.3 | Mean imputation | Mean imputation | SH-SY5Y | Bone marrow | 0 | Human | 48 | Trypan Blue | 0.00393933138 | 94.604 | NON-TOXIC | 5 | 5 | 5 | 0 | 3.75
13 | 20818619 | Au | Sphere | Hydrophobic alkyl | 29.05 | Mean imputation | Mean imputation | 8.01 | Experiment | DLS | 24.1 | Experiment | Zeta-potential | 2.3 | Mean imputation | Mean imputation | HeLa | Cervix | 1 | Human | 24 | Alamar Blue | 0.0984832845 | 110.5106 | NON-TOXIC | 0 | 5 | 5 | 0 | 2.5
13 | 20818619 | Au | Sphere | Hydrophobic alkyl | 29.05 | Mean imputation | Mean imputation | 8.01 | Experiment | DLS | 24.1 | Experiment | Zeta-potential | 2.3 | Mean imputation | Mean imputation | HeLa | Cervix | 1 | Human | 24 | Alamar Blue | 0.1989362 | 106.6383 | NON-TOXIC | 0 | 5 | 5 | 0 | 2.5
13 | 20818619 | Au | Sphere | Hydrophobic alkyl | 29.05 | Mean imputation | Mean imputation | 8.01 | Experiment | DLS | 24.1 | Experiment | Zeta-potential | 2.3 | Mean imputation | Mean imputation | HeLa | Cervix | 1 | Human | 24 | Alamar Blue | 0.8095326 | 94.4255 | NON-TOXIC | 0 | 5 | 5 | 0 | 2.5
13 | 20818619 | Au | Sphere | Hydrophobic alkyl | 29.05 | Mean imputation | Mean imputation | 8.01 | Experiment | DLS | 24.1 | Experiment | Zeta-potential | 2.3 | Mean imputation | Mean imputation | HeLa | Cervix | 1 | Human | 24 | Alamar Blue | 1.211344 | 100.0851 | NON-TOXIC | 0 | 5 | 5 | 0 | 2.5
13 | 20818619 | Au | Sphere | Hydrophobic alkyl | 29.05 | Mean imputation | Mean imputation | 8.01 | Experiment | DLS | 24.1 | Experiment | Zeta-potential | 2.3 | Mean imputation | Mean imputation | HeLa | Cervix | 1 | Human | 24 | Alamar Blue | 1.626944 | 59.8723 | NON-TOXIC | 0 | 5 | 5 | 0 | 2.5
13 | 20818619 | Au | Sphere | Hydrophobic alkyl | 29.05 | Mean imputation | Mean imputation | 8.01 | Experiment | DLS | 24.1 | Experiment | Zeta-potential | 2.3 | Mean imputation | Mean imputation | HeLa | Cervix | 1 | Human | 24 | Alamar Blue | 2.028756 | 22.0426 | TOXIC | 0 | 5 | 5 | 0 | 2.5
13 | 20818619 | Au | Sphere | Hydrophobic alkyl | 29.05 | Mean imputation | Mean imputation | 8.01 | Experiment | DLS | 24.1 | Experiment | Zeta-potential | 2.3 | Mean imputation | Mean imputation | HeLa | Cervix | 1 | Human | 24 | Alamar Blue | 2.623595 | 14 | TOXIC | 0 | 5 | 5 | 0 | 2.5
13 | 20818619 | Au | Sphere | Hydrophobic alkyl | 29.05 | Mean imputation | Mean imputation | 8.01 | Experiment | DLS | 24.1 | Experiment | Zeta-potential | 2.3 | Mean imputation | Mean imputation | HeLa | Cervix | 1 | Human | 24 | Alamar Blue | 3.332674 | 15.1915 | TOXIC | 0 | 5 | 5 | 0 | 2.5
13 | 20818619 | Au | Sphere | Hydrophobic alkyl | 29.05 | Mean imputation | Mean imputation | 10.16 | Experiment | DLS | 25 | Experiment | Zeta-potential | 2.3 | Mean imputation | Mean imputation | HeLa | Cervix | 1 | Human | 24 | Alamar Blue | 0.0196966569 | 125.9701 | NON-TOXIC | 0 | 5 | 5 | 0 | 2.5
13 | 20818619 | Au | Sphere | Hydrophobic alkyl | 29.05 | Mean imputation | Mean imputation | 10.16 | Experiment | DLS | 25 | Experiment | Zeta-potential | 2.3 | Mean imputation | Mean imputation | HeLa | Cervix | 1 | Human | 24 | Alamar Blue | 0.0393933138 | 111.6418 | NON-TOXIC | 0 | 5 | 5 | 0 | 2.5
13 | 20818619 | Au | Sphere | Hydrophobic alkyl | 29.05 | Mean imputation | Mean imputation | 10.16 | Experiment | DLS | 25 | Experiment | Zeta-potential | 2.3 | Mean imputation | Mean imputation | HeLa | Cervix | 1 | Human | 24 | Alamar Blue | 0.0984832845 | 117.9104 | NON-TOXIC | 0 | 5 | 5 | 0 | 2.5
13 | 20818619 | Au | Sphere | Hydrophobic alkyl | 29.05 | Mean imputation | Mean imputation | 10.16 | Experiment | DLS | 25 | Experiment | Zeta-potential | 2.3 | Mean imputation | Mean imputation | HeLa | Cervix | 1 | Human | 24 | Alamar Blue | 0.1989362 | 100.2985 | NON-TOXIC | 0 | 5 | 5 | 0 | 2.5
13 | 20818619 | Au | Sphere | Hydrophobic alkyl | 29.05 | Mean imputation | Mean imputation | 10.16 | Experiment | DLS | 25 | Experiment | Zeta-potential | 2.3 | Mean imputation | Mean imputation | HeLa | Cervix | 1 | Human | 24 | Alamar Blue | 0.4018118 | 71.3433 | NON-TOXIC | 0 | 5 | 5 | 0 | 2.5
13 | 20818619 | Au | Sphere | Hydrophobic alkyl | 29.05 | Mean imputation | Mean imputation | 10.16 | Experiment | DLS | 25 | Experiment | Zeta-potential | 2.3 | Mean imputation | Mean imputation | HeLa | Cervix | 1 | Human | 24 | Alamar Blue | 0.8095326 | 44.4776 | TOXIC | 0 | 5 | 5 | 0 | 2.5
13 | 20818619 | Au | Sphere | Hydrophobic alkyl | 29.05 | Mean imputation | Mean imputation | 10.16 | Experiment | DLS | 25 | Experiment | Zeta-potential | 2.3 | Mean imputation | Mean imputation | HeLa | Cervix | 1 | Human | 24 | Alamar Blue | 1.404372 | 16.4179 | TOXIC | 0 | 5 | 5 | 0 | 2.5
13 | 20818619 | Au | Sphere | Hydrophobic alkyl | 29.05 | Mean imputation | Mean imputation | 10.16 | Experiment | DLS | 25 | Experiment | Zeta-potential | 2.3 | Mean imputation | Mean imputation | HeLa | Cervix | 1 | Human | 24 | Alamar Blue | 4.0063 | 14.6269 | TOXIC | 0 | 5 | 5 | 0 | 2.5
13 | 20818619 | Au | Sphere | Hydrophobic alkyl | 29.05 | Mean imputation | Mean imputation | 9.15 | Experiment | DLS | 33.6 | Experiment | Zeta-potential | 2.3 | Mean imputation | Mean imputation | HeLa | Cervix | 1 | Human | 24 | Alamar Blue | 0.0196966569 | 120.2985 | NON-TOXIC | 0 | 5 | 5 | 0 | 2.5
13 | 20818619 | Au | Sphere | Hydrophobic alkyl | 29.05 | Mean imputation | Mean imputation | 9.15 | Experiment | DLS | 33.6 | Experiment | Zeta-potential | 2.3 | Mean imputation | Mean imputation | HeLa | Cervix | 1 | Human | 24 | Alamar Blue | 0.0393933138 | 113.1343 | NON-TOXIC | 0 | 5 | 5 | 0 | 2.5
13 | 20818619 | Au | Sphere | Hydrophobic alkyl | 29.05 | Mean imputation | Mean imputation | 9.15 | Experiment | DLS | 33.6 | Experiment | Zeta-potential | 2.3 | Mean imputation | Mean imputation | HeLa | Cervix | 1 | Human | 24 | Alamar Blue | 0.2028756 | 98.209 | NON-TOXIC | 0 | 5 | 5 | 0 | 2.5
13 | 20818619 | Au | Sphere | Hydrophobic alkyl | 29.05 | Mean imputation | Mean imputation | 9.15 | Experiment | DLS | 33.6 | Experiment | Zeta-potential | 2.3 | Mean imputation | Mean imputation | HeLa | Cervix | 1 | Human | 24 | Alamar Blue | 0.4018118 | 67.7612 | NON-TOXIC | 0 | 5 | 5 | 0 | 2.5
13 | 20818619 | Au | Sphere | Hydrophobic alkyl | 29.05 | Mean imputation | Mean imputation | 9.15 | Experiment | DLS | 33.6 | Experiment | Zeta-potential | 2.3 | Mean imputation | Mean imputation | HeLa | Cervix | 1 | Human | 24 | Alamar Blue | 1.429977 | 18.209 | TOXIC | 0 | 5 | 5 | 0 | 2.5
13 | 20818619 | Au | Sphere | Hydrophobic alkyl | 29.05 | Mean imputation | Mean imputation | 9.15 | Experiment | DLS | 33.6 | Experiment | Zeta-potential | 2.3 | Mean imputation | Mean imputation | HeLa | Cervix | 1 | Human | 24 | Alamar Blue | 4.0063 | 9.5522 | TOXIC | 0 | 5 | 5 | 0 | 2.5
13 | 20818619 | Au | Sphere | Hydrophobic alkyl | 29.05 | Mean imputation | Mean imputation | 9.86 | Experiment | DLS | 20.2 | Experiment | Zeta-potential | 2.3 | Mean imputation | Mean imputation | HeLa | Cervix | 1 | Human | 24 | Alamar Blue | 0.0196966569 | 111.215 | NON-TOXIC | 0 | 5 | 5 | 0 | 2.5
13 | 20818619 | Au | Sphere | Hydrophobic alkyl | 29.05 | Mean imputation | Mean imputation | 9.86 | Experiment | DLS | 20.2 | Experiment | Zeta-potential | 2.3 | Mean imputation | Mean imputation | HeLa | Cervix | 1 | Human | 24 | Alamar Blue | 0.0393933138 | 130.8411 | NON-TOXIC | 0 | 5 | 5 | 0 | 2.5
13 | 20818619 | Au | Sphere | Hydrophobic alkyl | 29.05 | Mean imputation | Mean imputation | 9.86 | Experiment | DLS | 20.2 | Experiment | Zeta-potential | 2.3 | Mean imputation | Mean imputation | HeLa | Cervix | 1 | Human | 24 | Alamar Blue | 0.0984832845 | 90.2804 | NON-TOXIC | 0 | 5 | 5 | 0 | 2.5
13 | 20818619 | Au | Sphere | Hydrophobic alkyl | 29.05 | Mean imputation | Mean imputation | 9.86 | Experiment | DLS | 20.2 | Experiment | Zeta-potential | 2.3 | Mean imputation | Mean imputation | HeLa | Cervix | 1 | Human | 24 | Alamar Blue | 0.1989362 | 28.785 | TOXIC | 0 | 5 | 5 | 0 | 2.5
13 | 20818619 | Au | Sphere | Hydrophobic alkyl | 29.05 | Mean imputation | Mean imputation | 9.86 | Experiment | DLS | 20.2 | Experiment | Zeta-potential | 2.3 | Mean imputation | Mean imputation | HeLa | Cervix | 1 | Human | 24 | Alamar Blue | 0.4018118 | 3.9252 | TOXIC | 0 | 5 | 5 | 0 | 2.5
13 | 20818619 | Au | Sphere | Hydrophobic alkyl | 29.05 | Mean imputation | Mean imputation | 9.86 | Experiment | DLS | 20.2 | Experiment | Zeta-potential | 2.3 | Mean imputation | Mean imputation | HeLa | Cervix | 1 | Human | 24 | Alamar Blue | 0.8055933 | 1.3084 | TOXIC | 0 | 5 | 5 | 0 | 2.5
14 | 20872051 | Au | Sphere | Phytochemicals | 13 | Experiment | TEM | 155 | Experiment | DLS | -31 | Experiment | Zeta-potential | 2.3 | Mean imputation | Mean imputation | PC-3 | Prostate | 1 | Human | 24 | MTT | 0 | 100 | NON-TOXIC | 5 | 5 | 5 | 0 | 3.75
14 | 20872051 | Au | Sphere | Phytochemicals | 13 | Experiment | TEM | 155 | Experiment | DLS | -31 | Experiment | Zeta-potential | 2.3 | Mean imputation | Mean imputation | PC-3 | Prostate | 1 | Human | 24 | MTT | 125 | 95.7238 | NON-TOXIC | 5 | 5 | 5 | 0 | 3.75
14 | 20872051 | Au | Sphere | Phytochemicals | 13 | Experiment | TEM | 155 | Experiment | DLS | -31 | Experiment | Zeta-potential | 2.3 | Mean imputation | Mean imputation | PC-3 | Prostate | 1 | Human | 24 | MTT | 250 | 94.8685 | NON-TOXIC | 5 | 5 | 5 | 0 | 3.75
14 | 20872051 | Au | Sphere | Phytochemicals | 13 | Experiment | TEM | 155 | Experiment | DLS | -31 | Experiment | Zeta-potential | 2.3 | Mean imputation | Mean imputation | PC-3 | Prostate | 1 | Human | 24 | MTT | 500 | 92.8729 | NON-TOXIC | 5 | 5 | 5 | 0 | 3.75
14 | 20872051 | Au | Sphere | Phytochemicals | 13 | Experiment | TEM | 155 | Experiment | DLS | -31 | Experiment | Zeta-potential | 2.3 | Mean imputation | Mean imputation | PC-3 | Prostate | 1 | Human | 24 | MTT | 750 | 87.4563 | NON-TOXIC | 5 | 5 | 5 | 0 | 3.75
14 | 20872051 | Au | Sphere | Phytochemicals | 13 | Experiment | TEM | 155 | Experiment | DLS | -31 | Experiment | Zeta-potential | 2.3 | Mean imputation | Mean imputation | PC-3 | Prostate | 1 | Human | 24 | MTT | 1000 | 84.463 | NON-TOXIC | 5 | 5 | 5 | 0 | 3.75
15 | 21175299 | Au | Sphere | None | 2.9 | Experiment | TEM | 20.01 | Experiment | DLS | -22 | Experiment | Zeta-potential | 2.3 | Mean imputation | Mean imputation | rBMEC | Brain | 0 | Murine | 24 | XTT | 0.625 | 99.6 | NON-TOXIC | 5 | 5 | 5 | 0 | 3.75
15 | 21175299 | Au | Sphere | None | 2.9 | Experiment | TEM | 20.01 | Experiment | DLS | -22 | Experiment | Zeta-potential | 2.3 | Mean imputation | Mean imputation | rBMEC | Brain | 0 | Murine | 24 | XTT | 1.56 | 93.7 | NON-TOXIC | 5 | 5 | 5 | 0 | 3.75
15 | 21175299 | Au | Sphere | None | 2.9 | Experiment | TEM | 20.01 | Experiment | DLS | -22 | Experiment | Zeta-potential | 2.3 | Mean imputation | Mean imputation | rBMEC | Brain | 0 | Murine | 24 | XTT | 3.125 | 84.7 | NON-TOXIC | 5 | 5 | 5 | 0 | 3.75
15 | 21175299 | Au | Sphere | None | 2.9 | Experiment | TEM | 20.01 | Experiment | DLS | -22 | Experiment | Zeta-potential | 2.3 | Mean imputation | Mean imputation | rBMEC | Brain | 0 | Murine | 24 | XTT | 6.25 | 74.2 | NON-TOXIC | 5 | 5 | 5 | 0 | 3.75
15 | 21175299 | Au | Sphere | None | 2.9 | Experiment | TEM | 20.01 | Experiment | DLS | -22 | Experiment | Zeta-potential | 2.3 | Mean imputation | Mean imputation | rBMEC | Brain | 0 | Murine | 24 | XTT | 12.2 | 67.4 | NON-TOXIC | 5 | 5 | 5 | 0 | 3.75
15 | 21175299 | Au | Sphere | None | 2.9 | Experiment | TEM | 20.01 | Experiment | DLS | -22 | Experiment | Zeta-potential | 2.3 | Mean imputation | Mean imputation | rBMEC | Brain | 0 | Murine | 24 | XTT | 24.38 | 64.5 | NON-TOXIC | 5 | 5 | 5 | 0 | 3.75
15 | 21175299 | Au | Sphere | None | 2.9 | Experiment | TEM | 20.01 | Experiment | DLS | -22 | Experiment | Zeta-potential | 2.3 | Mean imputation | Mean imputation | rBMEC | Brain | 0 | Murine | 24 | XTT | 48.75 | 64.9 | NON-TOXIC | 5 | 5 | 5 | 0 | 3.75
15 | 21175299 | Au | Sphere | None | 5.3 | Experiment | TEM | 12.9 | Experiment | DLS | -37.4 | Experiment | Zeta-potential | 2.3 | Mean imputation | Mean imputation | rBMEC | Brain | 0 | Murine | 24 | XTT | 0.625 | 94.6 | NON-TOXIC | 5 | 5 | 5 | 0 | 3.75
15 | 21175299 | Au | Sphere | None | 5.3 | Experiment | TEM | 12.9 | Experiment | DLS | -37.4 | Experiment | Zeta-potential | 2.3 | Mean imputation | Mean imputation | rBMEC | Brain | 0 | Murine | 24 | XTT | 1.56 | 100.2 | NON-TOXIC | 5 | 5 | 5 | 0 | 3.75
15 | 21175299 | Au | Sphere | None | 5.3 | Experiment | TEM | 12.9 | Experiment | DLS | -37.4 | Experiment | Zeta-potential | 2.3 | Mean imputation | Mean imputation | rBMEC | Brain | 0 | Murine | 24 | XTT | 3.125 | 104 | NON-TOXIC | 5 | 5 | 5 | 0 | 3.75
15 | 21175299 | Au | Sphere | None | 5.3 | Experiment | TEM | 12.9 | Experiment | DLS | -37.4 | Experiment | Zeta-potential | 2.3 | Mean imputation | Mean imputation | rBMEC | Brain | 0 | Murine | 24 | XTT | 6.25 | 97.5 | NON-TOXIC | 5 | 5 | 5 | 0 | 3.75
15 | 21175299 | Au | Sphere | None | 5.3 | Experiment | TEM | 12.9 | Experiment | DLS | -37.4 | Experiment | Zeta-potential | 2.3 | Mean imputation | Mean imputation | rBMEC | Brain | 0 | Murine | 24 | XTT | 12.2 | 93.5 | NON-TOXIC | 5 | 5 | 5 | 0 | 3.75
15 | 21175299 | Au | Sphere | None | 5.3 | Experiment | TEM | 12.9 | Experiment | DLS | -37.4 | Experiment | Zeta-potential | 2.3 | Mean imputation | Mean imputation | rBMEC | Brain | 0 | Murine | 24 | XTT | 24.38 | 89.9 | NON-TOXIC | 5 | 5 | 5 | 0 | 3.75
15 | 21175299 | Au | Sphere | None | 5.3 | Experiment | TEM | 12.9 | Experiment | DLS | -37.4 | Experiment | Zeta-potential | 2.3 | Mean imputation | Mean imputation | rBMEC | Brain | 0 | Murine | 24 | XTT | 48.75 | 98 | NON-TOXIC | 5 | 5 | 5 | 0 | 3.75
15 | 21175299 | Au | Sphere | None | 13.1 | Experiment | TEM | 18.2 | Experiment | DLS | -44.8 | Experiment | Zeta-potential | 2.3 | Mean imputation | Mean imputation | rBMEC | Brain | 0 | Murine | 24 | XTT | 0.625 | 95.3 | NON-TOXIC | 5 | 5 | 5 | 0 | 3.75
15 | 21175299 | Au | Sphere | None | 13.1 | Experiment | TEM | 18.2 | Experiment | DLS | -44.8 | Experiment | Zeta-potential | 2.3 | Mean imputation | Mean imputation | rBMEC | Brain | 0 | Murine | 24 | XTT | 1.56 | 97.5 | NON-TOXIC | 5 | 5 | 5 | 0 | 3.75
15 | 21175299 | Au | Sphere | None | 13.1 | Experiment | TEM | 18.2 | Experiment | DLS | -44.8 | Experiment | Zeta-potential | 2.3 | Mean imputation | Mean imputation | rBMEC | Brain | 0 | Murine | 24 | XTT | 3.125 | 112.1 | NON-TOXIC | 5 | 5 | 5 | 0 | 3.75
15 | 21175299 | Au | Sphere | None | 13.1 | Experiment | TEM | 18.2 | Experiment | DLS | -44.8 | Experiment | Zeta-potential | 2.3 | Mean imputation | Mean imputation | rBMEC | Brain | 0 | Murine | 24 | XTT | 6.25 | 98 | NON-TOXIC | 5 | 5 | 5 | 0 | 3.75
15 | 21175299 | Au | Sphere | None | 13.1 | Experiment | TEM | 18.2 | Experiment | DLS | -44.8 | Experiment | Zeta-potential | 2.3 | Mean imputation | Mean imputation | rBMEC | Brain | 0 | Murine | 24 | XTT | 12.2 | 95.3 | NON-TOXIC | 5 | 5 | 5 | 0 | 3.75
15 | 21175299 | Au | Sphere | None | 13.1 | Experiment | TEM | 18.2 | Experiment | DLS | -44.8 | Experiment | Zeta-potential | 2.3 | Mean imputation | Mean imputation | rBMEC | Brain | 0 | Murine | 24 | XTT | 24.38 | 98.9 | NON-TOXIC | 5 | 5 | 5 | 0 | 3.75
15 | 21175299 | Au | Sphere | None | 13.1 | Experiment | TEM | 18.2 | Experiment | DLS | -44.8 | Experiment | Zeta-potential | 2.3 | Mean imputation | Mean imputation | rBMEC | Brain | 0 | Murine | 24 | XTT | 48.75 | 74.6 | NON-TOXIC | 5 | 5 | 5 | 0 | 3.75
15 | 21175299 | Au | Sphere | None | 8.6 | Experiment | TEM | 31.3 | Experiment | DLS | -64 | Experiment | Zeta-potential | 2.3 | Mean imputation | Mean imputation | rBMEC | Brain | 0 | Murine | 24 | XTT | 0.625 | 88.9 | NON-TOXIC | 5 | 5 | 5 | 0 | 3.75
15 | 21175299 | Au | Sphere | None | 8.6 | Experiment | TEM | 31.3 | Experiment | DLS | -64 | Experiment | Zeta-potential | 2.3 | Mean imputation | Mean imputation | rBMEC | Brain | 0 | Murine | 24 | XTT | 1.56 | 88.5 | NON-TOXIC | 5 | 5 | 5 | 0 | 3.75
15 | 21175299 | Au | Sphere | None | 8.6 | Experiment | TEM | 31.3 | Experiment | DLS | -64 | Experiment | Zeta-potential | 2.3 | Mean imputation | Mean imputation | rBMEC | Brain | 0 | Murine | 24 | XTT | 3.125 | 87.6 | NON-TOXIC | 5 | 5 | 5 | 0 | 3.75
15 | 21175299 | Au | Sphere | None | 8.6 | Experiment | TEM | 31.3 | Experiment | DLS | -64 | Experiment | Zeta-potential | 2.3 | Mean imputation | Mean imputation | rBMEC | Brain | 0 | Murine | 24 | XTT | 6.25 | 85.8 | NON-TOXIC | 5 | 5 | 5 | 0 | 3.75
15 | 21175299 | Au | Sphere | None | 8.6 | Experiment | TEM | 31.3 | Experiment | DLS | -64 | Experiment | Zeta-potential | 2.3 | Mean imputation | Mean imputation | rBMEC | Brain | 0 | Murine | 24 | XTT | 12.2 | 95 | NON-TOXIC | 5 | 5 | 5 | 0 | 3.75
15 | 21175299 | Au | Sphere | None | 8.6 | Experiment | TEM | 31.3 | Experiment | DLS | -64 | Experiment | Zeta-potential | 2.3 | Mean imputation | Mean imputation | rBMEC | Brain | 0 | Murine | 24 | XTT | 24.38 | 91.2 | NON-TOXIC | 5 | 5 | 5 | 0 | 3.75
15 | 21175299 | Au | Sphere | None | 8.6 | Experiment | TEM | 31.3 | Experiment | DLS | -64 | Experiment | Zeta-potential | 2.3 | Mean imputation | Mean imputation | rBMEC | Brain | 0 | Murine | 24 | XTT | 48.75 | 75.2 | NON-TOXIC | 5 | 5 | 5 | 0 | 3.75
15 | 21175299 | Au | Sphere | None | 26.1 | Experiment | TEM | 31 | Experiment | DLS | -64.9 | Experiment | Zeta-potential | 2.3 | Mean imputation | Mean imputation | rBMEC | Brain | 0 | Murine | 24 | XTT | 0.625 | 91 | NON-TOXIC | 5 | 5 | 5 | 0 | 3.75
15 | 21175299 | Au | Sphere | None | 26.1 | Experiment | TEM | 31 | Experiment | DLS | -64.9 | Experiment | Zeta-potential | 2.3 | Mean imputation | Mean imputation | rBMEC | Brain | 0 | Murine | 24 | XTT | 1.56 | 95.9 | NON-TOXIC | 5 | 5 | 5 | 0 | 3.75
15 | 21175299 | Au | Sphere | None | 26.1 | Experiment | TEM | 31 | Experiment | DLS | -64.9 | Experiment | Zeta-potential | 2.3 | Mean imputation | Mean imputation | rBMEC | Brain | 0 | Murine | 24 | XTT | 3.125 | 91.4 | NON-TOXIC | 5 | 5 | 5 | 0 | 3.75
15 | 21175299 | Au | Sphere | None | 26.1 | Experiment | TEM | 31 | Experiment | DLS | -64.9 | Experiment | Zeta-potential | 2.3 | Mean imputation | Mean imputation | rBMEC | Brain | 0 | Murine | 24 | XTT | 6.25 | 98.4 | NON-TOXIC | 5 | 5 | 5 | 0 | 3.75
15 | 21175299 | Au | Sphere | None | 26.1 | Experiment | TEM | 31 | Experiment | DLS | -64.9 | Experiment | Zeta-potential | 2.3 | Mean imputation | Mean imputation | rBMEC | Brain | 0 | Murine | 24 | XTT | 12.2 | 95 | NON-TOXIC | 5 | 5 | 5 | 0 | 3.75
15 | 21175299 | Au | Sphere | None | 26.1 | Experiment | TEM | 31 | Experiment | DLS | -64.9 | Experiment | Zeta-potential | 2.3 | Mean imputation | Mean imputation | rBMEC | Brain | 0 | Murine | 24 | XTT | 24.38 | 91.6 | NON-TOXIC | 5 | 5 | 5 | 0 | 3.75
15 | 21175299 | Au | Sphere | None | 26.1 | Experiment | TEM | 31 | Experiment | DLS | -64.9 | Experiment | Zeta-potential | 2.3 | Mean imputation | Mean imputation | rBMEC | Brain | 0 | Murine | 24 | XTT | 48.75 | 84.9 | NON-TOXIC | 5 | 5 | 5 | 0 | 3.75
15 | 21175299 | Au | Sphere | None | 59 | Experiment | TEM | 60.5 | Experiment | DLS | -56.1 | Experiment | Zeta-potential | 2.3 | Mean imputation | Mean imputation | rBMEC | Brain | 0 | Murine | 24 | XTT | 0.625 | 88.7 | NON-TOXIC | 5 | 5 | 5 | 0 | 3.75
15 | 21175299 | Au | Sphere | None | 59 | Experiment | TEM | 60.5 | Experiment | DLS | -56.1 | Experiment | Zeta-potential | 2.3 | Mean imputation | Mean imputation | rBMEC | Brain | 0 | Murine | 24 | XTT | 1.56 | 86 | NON-TOXIC | 5 | 5 | 5 | 0 | 3.75
15 | 21175299 | Au | Sphere | None | 59 | Experiment | TEM | 60.5 | Experiment | DLS | -56.1 | Experiment | Zeta-potential | 2.3 | Mean imputation | Mean imputation | rBMEC | Brain | 0 | Murine | 24 | XTT | 3.125 | 96.1 | NON-TOXIC | 5 | 5 | 5 | 0 | 3.75
15 | 21175299 | Au | Sphere | None | 59 | Experiment | TEM | 60.5 | Experiment | DLS | -56.1 | Experiment | Zeta-potential | 2.3 | Mean imputation | Mean imputation | rBMEC | Brain | 0 | Murine | 24 | XTT | 6.25 | 102 | NON-TOXIC | 5 | 5 | 5 | 0 | 3.75
15 | 21175299 | Au | Sphere | None | 59 | Experiment | TEM | 60.5 | Experiment | DLS | -56.1 | Experiment | Zeta-potential | 2.3 | Mean imputation | Mean imputation | rBMEC | Brain | 0 | Murine | 24 | XTT | 12.2 | 95.5 | NON-TOXIC | 5 | 5 | 5 | 0 | 3.75
15 | 21175299 | Au | Sphere | None | 59 | Experiment | TEM | 60.5 | Experiment | DLS | -56.1 | Experiment | Zeta-potential | 2.3 | Mean imputation | Mean imputation | rBMEC | Brain | 0 | Murine | 24 | XTT | 24.38 | 79.5 | NON-TOXIC | 5 | 5 | 5 | 0 | 3.75
15 | 21175299 | Au | Sphere | None | 59 | Experiment | TEM | 60.5 | Experiment | DLS | -56.1 | Experiment | Zeta-potential | 2.3 | Mean imputation | Mean imputation | rBMEC | Brain | 0 | Murine | 24 | XTT | 48.75 | 72.9 | NON-TOXIC | 5 | 5 | 5 | 0 | 3.75
16 | 21376108 | Au | Sphere | Porphyran | 13 | Experiment | TEM | 101 | Experiment | DLS | -31.05 | Experiment | Zeta-potential | 2.3 | Mean imputation | Mean imputation | LN-229 | Brain | 0 | Human | 48 | MTT | 1 | 95.4674 | NON-TOXIC | 5 | 5 | 5 | 0 | 3.75
16 | 21376108 | Au | Sphere | Porphyran | 13 | Experiment | TEM | 101 | Experiment | DLS | -31.05 | Experiment | Zeta-potential | 2.3 | Mean imputation | Mean imputation | LN-229 | Brain | 0 | Human | 48 | MTT | 5 | 93.7677 | NON-TOXIC | 5 | 5 | 5 | 0 | 3.75
16 | 21376108 | Au | Sphere | Porphyran | 13 | Experiment | TEM | 101 | Experiment | DLS | -31.05 | Experiment | Zeta-potential | 2.3 | Mean imputation | Mean imputation | LN-229 | Brain | 0 | Human | 48 | MTT | 10 | 91.2181 | NON-TOXIC | 5 | 5 | 5 | 0 | 3.75
16 | 21376108 | Au | Sphere | Porphyran | 13 | Experiment | TEM | 101 | Experiment | DLS | -31.05 | Experiment | Zeta-potential | 2.3 | Mean imputation | Mean imputation | LN-229 | Brain | 0 | Human | 48 | MTT | 15 | 87.8187 | NON-TOXIC | 5 | 5 | 5 | 0 | 3.75
16 | 21376108 | Au | Sphere | Porphyran | 13 | Experiment | TEM | 101 | Experiment | DLS | -31.05 | Experiment | Zeta-potential | 2.3 | Mean imputation | Mean imputation | LN-229 | Brain | 0 | Human | 48 | MTT | 20 | 84.7025 | NON-TOXIC | 5 | 5 | 5 | 0 | 3.75
16 | 21376108 | Au | Sphere | DOX | 14 | Experiment | TEM | 105 | Experiment | DLS | -19 | Experiment | Zeta-potential | 2.3 | Mean imputation | Mean imputation | LN-229 | Brain | 0 | Human | 48 | MTT | 1 | 43.6261 | TOXIC | 5 | 5 | 5 | 0 | 3.75
16 | 21376108 | Au | Sphere | DOX | 14 | Experiment | TEM | 105 | Experiment | DLS | -19 | Experiment | Zeta-potential | 2.3 | Mean imputation | Mean imputation | LN-229 | Brain | 0 | Human | 48 | MTT | 5 | 38.2436 | TOXIC | 5 | 5 | 5 | 0 | 3.75
16 | 21376108 | Au | Sphere | DOX | 14 | Experiment | TEM | 105 | Experiment | DLS | -19 | Experiment | Zeta-potential | 2.3 | Mean imputation | Mean imputation | LN-229 | Brain | 0 | Human | 48 | MTT | 10 | 29.4618 | TOXIC | 5 | 5 | 5 | 0 | 3.75
16 | 21376108 | Au | Sphere | DOX | 14 | Experiment | TEM | 105 | Experiment | DLS | -19 | Experiment | Zeta-potential | 2.3 | Mean imputation | Mean imputation | LN-229 | Brain | 0 | Human | 48 | MTT | 15 | 23.5127 | TOXIC | 5 | 5 | 5 | 0 | 3.75
16 | 21376108 | Au | Sphere | DOX | 14 | Experiment | TEM | 105 | Experiment | DLS | -19 | Experiment | Zeta-potential | 2.3 | Mean imputation | Mean imputation | LN-229 | Brain | 0 | Human | 48 | MTT | 20 | 15.0142 | TOXIC | 5 | 5 | 5 | 0 | 3.75
17 | 21417802 | Ag | Sphere | None | 15 | Experiment | TEM | 15 | Experiment | DLS | -39.5 | Experiment | Zeta-potential | 2.3 | Mean imputation | Mean imputation | RAW 264.7 | Ascites | 0 | Murine | 48 | MTT | 14 | 50 | NON-TOXIC | 5 | 5 | 5 | 0 | 3.75
17 | 21417802 | Ag | Sphere | None | 15 | Experiment | TEM | 15 | Experiment | DLS | -39.5 | Experiment | Zeta-potential | 2.3 | Mean imputation | Mean imputation | RAW 264.7 | Ascites | 0 | Murine | 48 | LDH | 12 | 50 | NON-TOXIC | 5 | 5 | 5 | 0 | 3.75
17 | 21417802 | Ag | Sphere | None | 40 | Experiment | TEM | 40 | Experiment | DLS | -34.5 | Experiment | Zeta-potential | 2.3 | Mean imputation | Mean imputation | RAW 264.7 | Ascites | 0 | Murine | 48 | MTT | 15 | 50 | NON-TOXIC | 5 | 5 | 5 | 0 | 3.75
17 | 21417802 | Ag | Sphere | None | 40 | Experiment | TEM | 40 | Experiment | DLS | -34.5 | Experiment | Zeta-potential | 2.3 | Mean imputation | Mean imputation | RAW 264.7 | Ascites | 0 | Murine | 48 | LDH | 13 | 50 | NON-TOXIC | 5 | 5 | 5 | 0 | 3.75
17 | 21417802 | Ag | Sphere | Carbon | 25 | Experiment | TEM | 25 | Experiment | DLS | -29.2 | Experiment | Zeta-potential | 2.3 | Mean imputation | Mean imputation | RAW 264.7 | Ascites | 0 | Murine | 48 | MTT | 22 | 50 | NON-TOXIC | 5 | 5 | 5 | 0 | 3.75
17 | 21417802 | Ag | Sphere | Carbon | 25 | Experiment | TEM | 25 | Experiment | DLS | -29.2 | Experiment | Zeta-potential | 2.3 | Mean imputation | Mean imputation | RAW 264.7 | Ascites | 0 | Murine | 48 | LDH | 20 | 50 | NON-TOXIC | 5 | 5 | 5 | 0 | 3.75
17 | 21417802 | Ag | Sphere | Carbon | 45 | Experiment | TEM | 45 | Experiment | DLS | -27.8 | Experiment | Zeta-potential | 2.3 | Mean imputation | Mean imputation | RAW 264.7 | Ascites | 0 | Murine | 48 | MTT | 24 | 50 | NON-TOXIC | 5 | 5 | 5 | 0 | 3.75
17 | 21417802 | Ag | Sphere | Carbon | 45 | Experiment | TEM | 45 | Experiment | DLS | -27.8 | Experiment | Zeta-potential | 2.3 | Mean imputation | Mean imputation | RAW 264.7 | Ascites | 0 | Murine | 48 | LDH | 22 | 50 | NON-TOXIC | 5 | 5 | 5 | 0 | 3.75
18 | 21944826 | Ag | Sphere | None | 20.3 | Experiment | TEM | 27 | Experiment | DLS | -47.1 | Experiment | Zeta-potential | 2.3 | Mean imputation | Mean imputation | L929 | Adipose | 0 | Murine | 24 | WST | 0.01 | 97.8 | NON-TOXIC | 5 | 5 | 5 | 0 | 3.75
18 | 21944826 | Ag | Sphere | None | 20.3 | Experiment | TEM | 27 | Experiment | DLS | -47.1 | Experiment | Zeta-potential | 2.3 | Mean imputation | Mean imputation | L929 | Adipose | 0 | Murine | 24 | WST | 0.3 | 94.4 | NON-TOXIC | 5 | 5 | 5 | 0 | 3.75
18 | 21944826 | Ag | Sphere | None | 20.3 | Experiment | TEM | 27 | Experiment | DLS | -47.1 | Experiment | Zeta-potential | 2.3 | Mean imputation | Mean imputation | L929 | Adipose | 0 | Murine | 24 | WST | 1 | 101.5 | NON-TOXIC | 5 | 5 | 5 | 0 | 3.75
18 | 21944826 | Ag | Sphere | None | 20.3 | Experiment | TEM | 27 | Experiment | DLS | -47.1 | Experiment | Zeta-potential | 2.3 | Mean imputation | Mean imputation | L929 | Adipose | 0 | Murine | 24 | WST | 3 | 88.5 | NON-TOXIC | 5 | 5 | 5 | 0 | 3.75
18 | 21944826 | Ag | Sphere | None | 20.3 | Experiment | TEM | 27 | Experiment | DLS | -47.1 | Experiment | Zeta-potential | 2.3 | Mean imputation | Mean imputation | L929 | Adipose | 0 | Murine | 24 | WST | 10 | 35.1 | TOXIC | 5 | 5 | 5 | 0 | 3.75
18 | 21944826 | Ag | Sphere | None | 20.3 | Experiment | TEM | 27 | Experiment | DLS | -47.1 | Experiment | Zeta-potential | 2.3 | Mean imputation | Mean imputation | L929 | Adipose | 0 | Murine | 24 | WST | 30 | 9.5 | TOXIC | 5 | 5 | 5 | 0 | 3.75
18 | 21944826 | Ag | Sphere | None | 20.3 | Experiment | TEM | 27 | Experiment | DLS | -47.1 | Experiment | Zeta-potential | 2.3 | Mean imputation | Mean imputation | L929 | Adipose | 0 | Murine | 24 | WST | 100 | 0.2 | TOXIC | 5 | 5 | 5 | 0 | 3.75
18 | 21944826 | Ag | Sphere | None | 20.3 | Experiment | TEM | 27 | Experiment | DLS | -47.1 | Experiment | Zeta-potential | 2.3 | Mean imputation | Mean imputation | RAW 264.7 | Ascites | 0 | Murine | 24 | WST | 0.01 | 88 | NON-TOXIC | 5 | 5 | 5 | 0 | 3.75
18 | 21944826 | Ag | Sphere | None | 20.3 | Experiment | TEM | 27 | Experiment | DLS | -47.1 | Experiment | Zeta-potential | 2.3 | Mean imputation | Mean imputation | RAW 264.7 | Ascites | 0 | Murine | 24 | WST | 0.3 | 98.6 | NON-TOXIC | 5 | 5 | 5 | 0 | 3.75
18 | 21944826 | Ag | Sphere | None | 20.3 | Experiment | TEM | 27 | Experiment | DLS | -47.1 | Experiment | Zeta-potential | 2.3 | Mean imputation | Mean imputation | RAW 264.7 | Ascites | 0 | Murine | 24 | WST | 1 | 109.3 | NON-TOXIC | 5 | 5 | 5 | 0 | 3.75
18 | 21944826 | Ag | Sphere | None | 20.3 | Experiment | TEM | 27 | Experiment | DLS | -47.1 | Experiment | Zeta-potential | 2.3 | Mean imputation | Mean imputation | RAW 264.7 | Ascites | 0 | Murine | 24 | WST | 3 | 89.4 | NON-TOXIC | 5 | 5 | 5 | 0 | 3.75
18 | 21944826 | Ag | Sphere | None | 20.3 | Experiment | TEM | 27 | Experiment | DLS | -47.1 | Experiment | Zeta-potential | 2.3 | Mean imputation | Mean imputation | RAW 264.7 | Ascites | 0 | Murine | 24 | WST | 10 | 83.6 | NON-TOXIC | 5 | 5 | 5 | 0 | 3.75
18 | 21944826 | Ag | Sphere | None | 20.3 | Experiment | TEM | 27 | Experiment | DLS | -47.1 | Experiment | Zeta-potential | 2.3 | Mean imputation | Mean imputation | RAW 264.7 | Ascites | 0 | Murine | 24 | WST | 30 | 51.5 | NON-TOXIC | 5 | 5 | 5 | 0 | 3.75
18 | 21944826 | Ag | Sphere | None | 20.3 | Experiment | TEM | 27 | Experiment | DLS | -47.1 | Experiment | Zeta-potential | 2.3 | Mean imputation | Mean imputation | RAW 264.7 | Ascites | 0 | Murine | 24 | WST | 100 | 2.4 | TOXIC | 5 | 5 | 5 | 0 | 3.75
18 | 21944826 | Ag | Sphere | None | 79.8 | Experiment | TEM | 79 | Experiment | DLS | -49.7 | Experiment | Zeta-potential | 2.3 | Mean imputation | Mean imputation | L929 | Adipose | 0 | Murine | 24 | WST | 0.01 | 104.9 | NON-TOXIC | 5 | 5 | 5 | 0 | 3.75
18 | 21944826 | Ag | Sphere | None | 79.8 | Experiment | TEM | 79 | Experiment | DLS | -49.7 | Experiment | Zeta-potential | 2.3 | Mean imputation | Mean imputation | L929 | Adipose | 0 | Murine | 24 | WST | 0.3 | 108.1 | NON-TOXIC | 5 | 5 | 5 | 0 | 3.75
18 | 21944826 | Ag | Sphere | None | 79.8 | Experiment | TEM | 79 | Experiment | DLS | -49.7 | Experiment | Zeta-potential | 2.3 | Mean imputation | Mean imputation | L929 | Adipose | 0 | Murine | 24 | WST | 1 | 108.3 | NON-TOXIC | 5 | 5 | 5 | 0 | 3.75
18 | 21944826 | Ag | Sphere | None | 79.8 | Experiment | TEM | 79 | Experiment | DLS | -49.7 | Experiment | Zeta-potential | 2.3 | Mean imputation | Mean imputation | L929 | Adipose | 0 | Murine | 24 | WST | 3 | 101 | NON-TOXIC | 5 | 5 | 5 | 0 | 3.75
18 | 21944826 | Ag | Sphere | None | 79.8 | Experiment | TEM | 79 | Experiment | DLS | -49.7 | Experiment | Zeta-potential | 2.3 | Mean imputation | Mean imputation | L929 | Adipose | 0 | Murine | 24 | WST | 10 | 75.4 | NON-TOXIC | 5 | 5 | 5 | 0 | 3.75
18 | 21944826 | Ag | Sphere | None | 79.8 | Experiment | TEM | 79 | Experiment | DLS | -49.7 | Experiment | Zeta-potential | 2.3 | Mean imputation | Mean imputation | L929 | Adipose | 0 | Murine | 24 | WST | 30 | 52.2 | NON-TOXIC | 5 | 5 | 5 | 0 | 3.75
18 | 21944826 | Ag | Sphere | None | 79.8 | Experiment | TEM | 79 | Experiment | DLS | -49.7 | Experiment | Zeta-potential | 2.3 | Mean imputation | Mean imputation | L929 | Adipose | 0 | Murine | 24 | WST | 100 | 29.8 | TOXIC | 5 | 5 | 5 | 0 | 3.75
18 | 21944826 | Ag | Sphere | None | 79.8 | Experiment | TEM | 79 | Experiment | DLS | -49.7 | Experiment | Zeta-potential | 2.3 | Mean imputation | Mean imputation | RAW 264.7 | Ascites | 0 | Murine | 24 | WST | 0.01 | 94.3 | NON-TOXIC | 5 | 5 | 5 | 0 | 3.75
18 | 21944826 | Ag | Sphere | None | 79.8 | Experiment | TEM | 79 | Experiment | DLS | -49.7 | Experiment | Zeta-potential | 2.3 | Mean imputation | Mean imputation | RAW 264.7 | Ascites | 0 | Murine | 24 | WST | 0.3 | 102.3 | NON-TOXIC | 5 | 5 | 5 | 0 | 3.75
18 | 21944826 | Ag | Sphere | None | 79.8 | Experiment | TEM | 79 | Experiment | DLS | -49.7 | Experiment | Zeta-potential | 2.3 | Mean imputation | Mean imputation | RAW 264.7 | Ascites | 0 | Murine | 24 | WST | 1 | 96.9 | NON-TOXIC | 5 | 5 | 5 | 0 | 3.75
18 | 21944826 | Ag | Sphere | None | 79.8 | Experiment | TEM | 79 | Experiment | DLS | -49.7 | Experiment | Zeta-potential | 2.3 | Mean imputation | Mean imputation | RAW 264.7 | Ascites | 0 | Murine | 24 | WST | 3 | 99.8 | NON-TOXIC | 5 | 5 | 5 | 0 | 3.75
18 | 21944826 | Ag | Sphere | None | 79.8 | Experiment | TEM | 79 | Experiment | DLS | -49.7 | Experiment | Zeta-potential | 2.3 | Mean imputation | Mean imputation | RAW 264.7 | Ascites | 0 | Murine | 24 | WST | 10 | 102.5 | NON-TOXIC | 5 | 5 | 5 | 0 | 3.75
18 | 21944826 | Ag | Sphere | None | 79.8 | Experiment | TEM | 79 | Experiment | DLS | -49.7 | Experiment | Zeta-potential | 2.3 | Mean imputation | Mean imputation | RAW 264.7 | Ascites | 0 | Murine | 24 | WST | 30 | 82.1 | NON-TOXIC | 5 | 5 | 5 | 0 | 3.75
18 | 21944826 | Ag | Sphere | None | 79.8 | Experiment | TEM | 79 | Experiment | DLS | -49.7 | Experiment | Zeta-potential | 2.3 | Mean imputation | Mean imputation | RAW 264.7 | Ascites | 0 | Murine | 24 | WST | 100 | 55.1 | NON-TOXIC | 5 | 5 | 5 | 0 | 3.75
18 | 21944826 | Ag | Sphere | None | 112.6 | Experiment | TEM | 111.6 | Experiment | DLS | -54.5 | Experiment | Zeta-potential | 2.3 | Mean imputation | Mean imputation | L929 | Adipose | 0 | Murine | 24 | WST | 0.01 | 100.5 | NON-TOXIC | 5 | 5 | 5 | 0 | 3.75
18 | 21944826 | Ag | Sphere | None | 112.6 | Experiment | TEM | 111.6 | Experiment | DLS | -54.5 | Experiment | Zeta-potential | 2.3 | Mean imputation | Mean imputation | L929 | Adipose | 0 | Murine | 24 | WST | 0.3 | 102.4 | NON-TOXIC | 5 | 5 | 5 | 0 | 3.75
18 | 21944826 | Ag | Sphere | None | 112.6 | Experiment | TEM | 111.6 | Experiment | DLS | -54.5 | Experiment | Zeta-potential | 2.3 | Mean imputation | Mean imputation | L929 | Adipose | 0 | Murine | 24 | WST | 1 | 102 | NON-TOXIC | 5 | 5 | 5 | 0 | 3.75
18 | 21944826 | Ag | Sphere | None | 112.6 | Experiment | TEM | 111.6 | Experiment | DLS | -54.5 | Experiment | Zeta-potential | 2.3 | Mean imputation | Mean imputation | L929 | Adipose | 0 | Murine | 24 | WST | 3 | 95.6 | NON-TOXIC | 5 | 5 | 5 | 0 | 3.75
18 | 21944826 | Ag | Sphere | None | 112.6 | Experiment | TEM | 111.6 | Experiment | DLS | -54.5 | Experiment | Zeta-potential | 2.3 | Mean imputation | Mean imputation | L929 | Adipose | 0 | Murine | 24 | WST | 10 | 84.6 | NON-TOXIC | 5 | 5 | 5 | 0 | 3.75
18 | 21944826 | Ag | Sphere | None | 112.6 | Experiment | TEM | 111.6 | Experiment | DLS | -54.5 | Experiment | Zeta-potential | 2.3 | Mean imputation | Mean imputation | L929 | Adipose | 0 | Murine | 24 | WST | 30 | 44.2 | TOXIC | 5 | 5 | 5 | 0 | 3.75
18 | 21944826 | Ag | Sphere | None | 112.6 | Experiment | TEM | 111.6 | Experiment | DLS | -54.5 | Experiment | Zeta-potential | 2.3 | Mean imputation | Mean imputation | L929 | Adipose | 0 | Murine | 24 | WST | 100 | 17.3 | TOXIC | 5 | 5 | 5 | 0 | 3.75
18 | 21944826 | Ag | Sphere | None | 112.6 | Experiment | TEM | 111.6 | Experiment | DLS | -54.5 | Experiment | Zeta-potential | 2.3 | Mean imputation | Mean imputation | RAW 264.7 | Ascites | 0 | Murine | 24 | WST | 0.01 | 97.2 | NON-TOXIC | 5 | 5 | 5 | 0 | 3.75
18 | 21944826 | Ag | Sphere | None | 112.6 | Experiment | TEM | 111.6 | Experiment | DLS | -54.5 | Experiment | Zeta-potential | 2.3 | Mean imputation | Mean imputation | RAW 264.7 | Ascites | 0 | Murine | 24 | WST | 0.3 | 100.3 | NON-TOXIC | 5 | 5 | 5 | 0 | 3.75
18 | 21944826 | Ag | Sphere | None | 112.6 | Experiment | TEM | 111.6 | Experiment | DLS | -54.5 | Experiment | Zeta-potential | 2.3 | Mean imputation | Mean imputation | RAW 264.7 | Ascites | 0 | Murine | 24 | WST | 1 | 102.3 | NON-TOXIC | 5 | 5 | 5 | 0 | 3.75
18 | 21944826 | Ag | Sphere | None | 112.6 | Experiment | TEM | 111.6 | Experiment | DLS | -54.5 | Experiment | Zeta-potential | 2.3 | Mean imputation | Mean imputation | RAW 264.7 | Ascites | 0 | Murine | 24 | WST | 3 | 95.2 | NON-TOXIC | 5 | 5 | 5 | 0 | 3.75
18 | 21944826 | Ag | Sphere | None | 112.6 | Experiment | TEM | 111.6 | Experiment | DLS | -54.5 | Experiment | Zeta-potential | 2.3 | Mean imputation | Mean imputation | RAW 264.7 | Ascites | 0 | Murine | 24 | WST | 10 | 104 | NON-TOXIC | 5 | 5 | 5 | 0 | 3.75
18 | 21944826 | Ag | Sphere | None | 112.6 | Experiment | TEM | 111.6 | Experiment | DLS | -54.5 | Experiment | Zeta-potential | 2.3 | Mean imputation | Mean imputation | RAW 264.7 | Ascites | 0 | Murine | 24 | WST | 30 | 104.9 | NON-TOXIC | 5 | 5 | 5 | 0 | 3.75
18 | 21944826 | Ag | Sphere | None | 112.6 | Experiment | TEM | 111.6 | Experiment | DLS | -54.5 | Experiment | Zeta-potential | 2.3 | Mean imputation | Mean imputation | RAW 264.7 | Ascites | 0 | Murine | 24 | WST | 100 | 86.2 | NON-TOXIC | 5 | 5 | 5 | 0 | 3.75
19 | 22070748 | Ag | Sphere | None | 9.15 | Experiment | TEM | 41.32 | Experiment | DLS | -40.93 | Experiment | Zeta-potential | 2.3 | Mean imputation | Mean imputation | A431 | Skin | 1 | Human | 24 | MTS | 5 | 95.85 | NON-TOXIC | 5 | 5 | 5 | 0 | 3.75
19 | 22070748 | Ag | Sphere | None | 9.15 | Experiment | TEM | 41.32 | Experiment | DLS | -40.93 | Experiment | Zeta-potential | 2.3 | Mean imputation | Mean imputation | A431 | Skin | 1 | Human | 24 | MTS | 25 | 58.53 | NON-TOXIC | 5 | 5 | 5 | 0 | 3.75
19 | 22070748 | Ag | Sphere | None | 9.15 | Experiment | TEM | 41.32 | Experiment | DLS | -40.93 | Experiment | Zeta-potential | 2.3 | Mean imputation | Mean imputation | A431 | Skin | 1 | Human | 24 | MTS | 100 | 30.73 | TOXIC | 5 | 5 | 5 | 0 | 3.75
19 | 22070748 | Au | Sphere | None | 9.97 | Experiment | TEM | 64.04 | Experiment | DLS | -32.27 | Experiment | Zeta-potential | 2.3 | Mean imputation | Mean imputation | A431 | Skin | 1 | Human | 24 | MTS | 5 | 98.78 | NON-TOXIC | 5 | 5 | 5 | 0 | 3.75
19 | 22070748 | Au | Sphere | None | 9.97 | Experiment | TEM | 64.04 | Experiment | DLS | -32.27 | Experiment | Zeta-potential | 2.3 | Mean imputation | Mean imputation | A431 | Skin | 1 | Human | 24 | MTS | 25 | 98.7805 | NON-TOXIC | 5 | 5 | 5 | 0 | 3.75
19 | 22070748 | Au | Sphere | None | 9.97 | Experiment | TEM | 64.04 | Experiment | DLS | -32.27 | Experiment | Zeta-potential | 2.3 | Mean imputation | Mean imputation | A431 | Skin | 1 | Human | 24 | MTS | 100 | 100.6 | NON-TOXIC | 5 | 5 | 5 | 0 | 3.75
20 | 22102541 | Au | Sphere | OEG | 15 | Experiment | TEM | 25 | Experiment | DLS | -28 | Experiment | Zeta-potential | 2.3 | Mean imputation | Mean imputation | HUVEC | Umbilical veins | 0 | Human | 96 | Hoechst | 0.000157576 | 102.86 | NON-TOXIC | 5 | 5 | 5 | 0 | 3.75
20 | 22102541 | Au | Sphere | OEG | 15 | Experiment | TEM | 25 | Experiment | DLS | -28 | Experiment | Zeta-potential | 2.3 | Mean imputation | Mean imputation | HUVEC | Umbilical veins | 0 | Human | 96 | Hoechst | 0.000334849 | 104.18 | NON-TOXIC | 5 | 5 | 5 | 0 | 3.75
20 | 22102541 | Au | Sphere | OEG | 15 | Experiment | TEM | 25 | Experiment | DLS | -28 | Experiment | Zeta-potential | 2.3 | Mean imputation | Mean imputation | HUVEC | Umbilical veins | 0 | Human | 96 | Hoechst | 0.00065 | 100.88 | NON-TOXIC | 5 | 5 | 5 | 0 | 3.75
20 | 22102541 | Au | Hollow | OEG | 91 | Experiment | TEM | 96 | Experiment | DLS | -40 | Experiment | Zeta-potential | 2.3 | Mean imputation | Mean imputation | HUVEC | Umbilical veins | 0 | Human | 96 | Hoechst | 0.000157576 | 94.43 | NON-TOXIC | 5 | 5 | 5 | 0 | 3.75
20 | 22102541 | Au | Hollow | OEG | 91 | Experiment | TEM | 96 | Experiment | DLS | -40 | Experiment | Zeta-potential | 2.3 | Mean imputation | Mean imputation | HUVEC | Umbilical veins | 0 | Human | 96 | Hoechst | 0.000334849 | 94.43 | NON-TOXIC | 5 | 5 | 5 | 0 | 3.75
20 | 22102541 | Au | Hollow | OEG | 91 | Experiment | TEM | 96 | Experiment | DLS | -40 | Experiment | Zeta-potential | 2.3 | Mean imputation | Mean imputation | HUVEC | Umbilical veins | 0 | Human | 96 | Hoechst | 0.00065 | 96.39 | NON-TOXIC | 5 | 5 | 5 | 0 | 3.75
21 | 22178767 | Au | Sphere | Citrate | 17 | Experiment | TEM | 36 | Experiment | DLS | -37.5 | Experiment | Zeta-potential | 2.3 | Mean imputation | Mean imputation | A549 | Lung | 1 | Human | 24 | MTT | 0 | 105.6 | NON-TOXIC | 5 | 5 | 5 | 0 | 3.75
21 | 22178767 | Au | Sphere | Citrate | 17 | Experiment | TEM | 36 | Experiment | DLS | -37.5 | Experiment | Zeta-potential | 2.3 | Mean imputation | Mean imputation | A549 | Lung | 1 | Human | 24 | MTT | 5 | 98.94 | NON-TOXIC | 5 | 5 | 5 | 0 | 3.75
21 | 22178767 | Au | Sphere | Citrate | 17 | Experiment | TEM | 36 | Experiment | DLS | -37.5 | Experiment | Zeta-potential | 2.3 | Mean imputation | Mean imputation | A549 | Lung | 1 | Human | 24 | MTT | 10 | 99.47 | NON-TOXIC | 5 | 5 | 5 | 0 | 3.75
21 | 22178767 | Au | Sphere | Citrate | 17 | Experiment | TEM | 36 | Experiment | DLS | -37.5 | Experiment | Zeta-potential | 2.3 | Mean imputation | Mean imputation | A549 | Lung | 1 | Human | 24 | MTT | 15 | 94.18 | NON-TOXIC | 5 | 5 | 5 | 0 | 3.75
21 | 22178767 | Au | Sphere | Citrate | 17 | Experiment | TEM | 36 | Experiment | DLS | -37.5 | Experiment | Zeta-potential | 2.3 | Mean imputation | Mean imputation | A549 | Lung | 1 | Human | 24 | MTT | 25 | 79.37 | NON-TOXIC | 5 | 5 | 5 | 0 | 3.75
21 | 22178767 | Au | Sphere | Citrate | 17 | Experiment | TEM | 36 | Experiment | DLS | -37.5 | Experiment | Zeta-potential | 2.3 | Mean imputation | Mean imputation | A549 | Lung | 1 | Human | 24 | MTT | 35 | 68.78 | NON-TOXIC | 5 | 5 | 5 | 0 | 3.75
21 | 22178767 | Au | Sphere | Citrate | 17 | Experiment | TEM | 36 | Experiment | DLS | -37.5 | Experiment | Zeta-potential | 2.3 | Mean imputation | Mean imputation | A549 | Lung | 1 | Human | 24 | MTT | 50 | 49.5 | TOXIC | 5 | 5 | 5 | 0 | 3.75
21 | 22178767 | Au | Sphere | Citrate | 17 | Experiment | TEM | 36 | Experiment | DLS | -37.5 | Experiment | Zeta-potential | 2.3 | Mean imputation | Mean imputation | NCI-H1975 | Lung | 1 | Human | 24 | MTT | 0 | 100.54 | NON-TOXIC | 5 | 5 | 5 | 0 | 3.75
21 | 22178767 | Au | Sphere | Citrate | 17 | Experiment | TEM | 36 | Experiment | DLS | -37.5 | Experiment | Zeta-potential | 2.3 | Mean imputation | Mean imputation | NCI-H1975 | Lung | 1 | Human | 24 | MTT | 5 | 93.51 | NON-TOXIC | 5 | 5 | 5 | 0 | 3.75
21 | 22178767 | Au | Sphere | Citrate | 17 | Experiment | TEM | 36 | Experiment | DLS | -37.5 | Experiment | Zeta-potential | 2.3 | Mean imputation | Mean imputation | NCI-H1975 | Lung | 1 | Human | 24 | MTT | 10 | 92.43 | NON-TOXIC | 5 | 5 | 5 | 0 | 3.75
21 | 22178767 | Au | Sphere | Citrate | 17 | Experiment | TEM | 36 | Experiment | DLS | -37.5 | Experiment | Zeta-potential | 2.3 | Mean imputation | Mean imputation | NCI-H1975 | Lung | 1 | Human | 24 | MTT | 15 | 88.65 | NON-TOXIC | 5 | 5 | 5 | 0 | 3.75
21 | 22178767 | Au | Sphere | Citrate | 17 | Experiment | TEM | 36 | Experiment | DLS | -37.5 | Experiment | Zeta-potential | 2.3 | Mean imputation | Mean imputation | NCI-H1975 | Lung | 1 | Human | 24 | MTT | 25 | 83.24 | NON-TOXIC | 5 | 5 | 5 | 0 | 3.75
21 | 22178767 | Au | Sphere | Citrate | 17 | Experiment | TEM | 36 | Experiment | DLS | -37.5 | Experiment | Zeta-potential | 2.3 | Mean imputation | Mean imputation | NCI-H1975 | Lung | 1 | Human | 24 | MTT | 35 | 74.05 | NON-TOXIC | 5 | 5 | 5 | 0 | 3.75
21 | 22178767 | Au | Sphere | Citrate | 17 | Experiment | TEM | 36 | Experiment | DLS | -37.5 | Experiment | Zeta-potential | 2.3 | Mean imputation | Mean imputation | NCI-H1975 | Lung | 1 | Human | 24 | MTT | 50 | 54.05 | NON-TOXIC | 5 | 5 | 5 | 0 | 3.75
21 | 22178767 | Au | Sphere | Citrate | 17 | Experiment | TEM | 36 | Experiment | DLS | -37.5 | Experiment | Zeta-potential | 2.3 | Mean imputation | Mean imputation | A431 | Skin | 1 | Human | 24 | MTT | 0 | 100 | NON-TOXIC | 5 | 5 | 5 | 0 | 3.75
21 | 22178767 | Au | Sphere | Citrate | 17 | Experiment | TEM | 36 | Experiment | DLS | -37.5 | Experiment | Zeta-potential | 2.3 | Mean imputation | Mean imputation | A431 | Skin | 1 | Human | 24 | MTT | 5 | 78.86 | NON-TOXIC | 5 | 5 | 5 | 0 | 3.75
21 | 22178767 | Au | Sphere | Citrate | 17 | Experiment | TEM | 36 | Experiment | DLS | -37.5 | Experiment | Zeta-potential | 2.3 | Mean imputation | Mean imputation | A431 | Skin | 1 | Human | 24 | MTT | 10 | 79.43 | NON-TOXIC | 5 | 5 | 5 | 0 | 3.75
21 | 22178767 | Au | Sphere | Citrate | 17 | Experiment | TEM | 36 | Experiment | DLS | -37.5 | Experiment | Zeta-potential | 2.3 | Mean imputation | Mean imputation | A431 | Skin | 1 | Human | 24 | MTT | 15 | 81.14 | NON-TOXIC | 5 | 5 | 5 | 0 | 3.75
21 | 22178767 | Au | Sphere | Citrate | 17 | Experiment | TEM | 36 | Experiment | DLS | -37.5 | Experiment | Zeta-potential | 2.3 | Mean imputation | Mean imputation | A431 | Skin | 1 | Human | 24 | MTT | 25 | 76.57 | NON-TOXIC | 5 | 5 | 5 | 0 | 3.75
21 | 22178767 | Au | Sphere | Citrate | 17 | Experiment | TEM | 36 | Experiment | DLS | -37.5 | Experiment | Zeta-potential | 2.3 | Mean imputation | Mean imputation | A431 | Skin | 1 | Human | 24 | MTT | 35 | 76 | NON-TOXIC | 5 | 5 | 5 | 0 | 3.75
21 | 22178767 | Au | Sphere | Citrate | 17 | Experiment | TEM | 36 | Experiment | DLS | -37.5 | Experiment | Zeta-potential | 2.3 | Mean imputation | Mean imputation | A431 | Skin | 1 | Human | 24 | MTT | 50 | 65.71 | NON-TOXIC | 5 | 5 | 5 | 0 | 3.75
22 | 22198051 | Ag | Sphere | None | 29.57 | Experiment | TEM | 28.41 | Experiment | DLS | -33.33 | Experiment | Zeta-potential | 2.3 | Experiment | BET | HeLa | Cervix | 1 | Human | 24 | MTT | 0 | 100.3137 | NON-TOXIC | 5 | 5 | 5 | 5 | 5
22 | 22198051 | Ag | Sphere | None | 29.57 | Experiment | TEM | 28.41 | Experiment | DLS | -33.33 | Experiment | Zeta-potential | 2.3 | Experiment | BET | HeLa | Cervix | 1 | Human | 24 | MTT | 20 | 101.6932 | NON-TOXIC | 5 | 5 | 5 | 5 | 5
22 | 22198051 | Ag | Sphere | None | 29.57 | Experiment | TEM | 28.41 | Experiment | DLS | -33.33 | Experiment | Zeta-potential | 2.3 | Experiment | BET | HeLa | Cervix | 1 | Human | 24 | MTT | 40 | 62.0333 | NON-TOXIC | 5 | 5 | 5 | 5 | 5
22 | 22198051 | Ag | Sphere | None | 29.57 | Experiment | TEM | 28.41 | Experiment | DLS | -33.33 | Experiment | Zeta-potential | 2.3 | Experiment | BET | HeLa | Cervix | 1 | Human | 24 | MTT | 60 | 59.6192 | NON-TOXIC | 5 | 5 | 5 | 5 | 5
22 | 22198051 | Ag | Sphere | None | 29.57 | Experiment | TEM | 28.41 | Experiment | DLS | -33.33 | Experiment | Zeta-potential | 2.3 | Experiment | BET | HeLa | Cervix | 1 | Human | 24 | MTT | 80 | 18.9247 | TOXIC | 5 | 5 | 5 | 5 | 5
22 | 22198051 | Ag | Sphere | None | 29.57 | Experiment | TEM | 28.41 | Experiment | DLS | -33.33 | Experiment | Zeta-potential | 2.3 | Experiment | BET | HeLa | Cervix | 1 | Human | 24 | MTT | 100 | 16.5106 | TOXIC | 5 | 5 | 5 | 5 | 5
22 | 22198051 | Ag | Sphere | None | 29.57 | Experiment | TEM | 28.41 | Experiment | DLS | -33.33 | Experiment | Zeta-potential | 2.3 | Experiment | BET | HeLa | Cervix | 1 | Human | 24 | MTT | 150 | 13.7516 | TOXIC | 5 | 5 | 5 | 5 | 5
22 | 22198051 | Ag | Sphere | None | 29.57 | Experiment | TEM | 28.41 | Experiment | DLS | -33.33 | Experiment | Zeta-potential | 2.3 | Experiment | BET | HeLa | Cervix | 1 | Human | 24 | MTT | 200 | 13.4068 | TOXIC | 5 | 5 | 5 | 5 | 5
22 | 22198051 | Ag | Sphere | None | 29.57 | Experiment | TEM | 28.41 | Experiment | DLS | -33.33 | Experiment | Zeta-potential | 2.3 | Experiment | BET | HeLa | Cervix | 1 | Human | 24 | MTT | 250 | 11.3376 | TOXIC | 5 | 5 | 5 | 5 | 5
22 | 22198051 | Ag | Sphere | None | 29.57 | Experiment | TEM | 28.41 | Experiment | DLS | -33.33 | Experiment | Zeta-potential | 2.3 | Experiment | BET | HaCaT | Skin | 0 | Human | 24 | MTT | 0 | 100.5978 | NON-TOXIC | 5 | 5 | 5 | 5 | 5
22 | 22198051 | Ag | Sphere | None | 29.57 | Experiment | TEM | 28.41 | Experiment | DLS | -33.33 | Experiment | Zeta-potential | 2.3 | Experiment | BET | HaCaT | Skin | 0 | Human | 24 | MTT | 25 | 70.7743 | NON-TOXIC | 5 | 5 | 5 | 5 | 5
22 | 22198051 | Ag | Sphere | None | 29.57 | Experiment | TEM | 28.41 | Experiment | DLS | -33.33 | Experiment | Zeta-potential | 2.3 | Experiment | BET | HaCaT | Skin | 0 | Human | 24 | MTT | 50 | 60.6072 | NON-TOXIC | 5 | 5 | 5 | 5 | 5
22 | 22198051 | Ag | Sphere | None | 29.57 | Experiment | TEM | 28.41 | Experiment | DLS | -33.33 | Experiment | Zeta-potential | 2.3 | Experiment | BET | HaCaT | Skin | 0 | Human | 24 | MTT | 100 | 19.261 | TOXIC | 5 | 5 | 5 | 5 | 5
22 | 22198051 | Ag | Sphere | None | 29.57 | Experiment | TEM | 28.41 | Experiment | DLS | -33.33 | Experiment | Zeta-potential | 2.3 | Experiment | BET | HaCaT | Skin | 0 | Human | 24 | MTT | 200 | 12.4829 | TOXIC | 5 | 5 | 5 | 5 | 5
22 | 22198051 | Ag | Sphere | None | 29.57 | Experiment | TEM | 28.41 | Experiment | DLS | -33.33 | Experiment | Zeta-potential | 2.3 | Experiment | BET | HaCaT | Skin | 0 | Human | 24 | MTT | 400 | 7.0605 | TOXIC | 5 | 5 | 5 | 5 | 5
22 | 22198051 | Ag | Sphere | None | 29.57 | Experiment | TEM | 28.41 | Experiment | DLS | -33.33 | Experiment | Zeta-potential | 2.3 | Experiment | BET | HaCaT | Skin | 0 | Human | 24 | MTT | 600 | 8.755 | TOXIC | 5 | 5 | 5 | 5 | 5
22 | 22198051 | Ag | Sphere | None | 29.57 | Experiment | TEM | 28.41 | Experiment | DLS | -33.33 | Experiment | Zeta-potential | 2.3 | Experiment | BET | HaCaT | Skin | 0 | Human | 24 | MTT | 800 | 11.438 | TOXIC | 5 | 5 | 5 | 5 | 5
22 | 22198051 | Ag | Sphere | None | 29.57 | Experiment | TEM | 28.41 | Experiment | DLS | -33.33 | Experiment | Zeta-potential | 2.3 | Experiment | BET | HaCaT | Skin | 0 | Human | 24 | MTT | 1000 | 12.144 | TOXIC | 5 | 5 | 5 | 5 | 5
22 | 22198051 | Ag | Sphere | None | 29.57 | Experiment | TEM | 28.41 | Experiment | DLS | -33.33 | Experiment | Zeta-potential | 2.3 | Experiment | BET | HeLa | Cervix | 1 | Human | 24 | Coomassie Blue | 0 | 100 | NON-TOXIC | 5 | 5 | 5 | 5 | 5
22 | 22198051 | Ag | Sphere | None | 29.57 | Experiment | TEM | 28.41 | Experiment | DLS | -33.33 | Experiment | Zeta-potential | 2.3 | Experiment | BET | HeLa | Cervix | 1 | Human | 24 | Coomassie Blue | 20 | 83.9117 | NON-TOXIC | 5 | 5 | 5 | 5 | 5
22 | 22198051 | Ag | Sphere | None | 29.57 | Experiment | TEM | 28.41 | Experiment | DLS | -33.33 | Experiment | Zeta-potential | 2.3 | Experiment | BET | HeLa | Cervix | 1 | Human | 24 | Coomassie Blue | 40 | 73.817 | NON-TOXIC | 5 | 5 | 5 | 5 | 5
22 | 22198051 | Ag | Sphere | None | 29.57 | Experiment | TEM | 28.41 | Experiment | DLS | -33.33 | Experiment | Zeta-potential | 2.3 | Experiment | BET | HeLa | Cervix | 1 | Human | 24 | Coomassie Blue | 60 | 68.7697 | NON-TOXIC | 5 | 5 | 5 | 5 | 5
22 | 22198051 | Ag | Sphere | None | 29.57 | Experiment | TEM | 28.41 | Experiment | DLS | -33.33 | Experiment | Zeta-potential | 2.3 | Experiment | BET | HeLa | Cervix | 1 | Human | 24 | Coomassie Blue | 80 | 66.2461 | NON-TOXIC | 5 | 5 | 5 | 5 | 5
22 | 22198051 | Ag | Sphere | None | 29.57 | Experiment | TEM | 28.41 | Experiment | DLS | -33.33 | Experiment | Zeta-potential | 2.3 | Experiment | BET | HeLa | Cervix | 1 | Human | 24 | Coomassie Blue | 100 | 30.7571 | TOXIC | 5 | 5 | 5 | 5 | 5
22 | 22198051 | Ag | Sphere | None | 29.57 | Experiment | TEM | 28.41 | Experiment | DLS | -33.33 | Experiment | Zeta-potential | 2.3 | Experiment | BET | HeLa | Cervix | 1 | Human | 24 | Coomassie Blue | 150 | 29.1798 | TOXIC | 5 | 5 | 5 | 5 | 5
22 | 22198051 | Ag | Sphere | None | 29.57 | Experiment | TEM | 28.41 | Experiment | DLS | -33.33 | Experiment | Zeta-potential | 2.3 | Experiment | BET | HeLa | Cervix | 1 | Human | 24 | Coomassie Blue | 200 | 26.4984 | TOXIC | 5 | 5 | 5 | 5 | 5
22 | 22198051 | Ag | Sphere | None | 29.57 | Experiment | TEM | 28.41 | Experiment | DLS | -33.33 | Experiment | Zeta-potential | 2.3 | Experiment | BET | HeLa | Cervix | 1 | Human | 24 | Coomassie Blue | 250 | 21.7666 | TOXIC | 5 | 5 | 5 | 5 | 5
22 | 22198051 | Ag | Sphere | None | 29.57 | Experiment | TEM | 28.41 | Experiment | DLS | -33.33 | Experiment | Zeta-potential | 2.3 | Experiment | BET | HaCaT | Skin | 0 | Human | 24 | Coomassie Blue | 0 | 100 | NON-TOXIC | 5 | 5 | 5 | 5 | 5
22 | 22198051 | Ag | Sphere | None | 29.57 | Experiment | TEM | 28.41 | Experiment | DLS | -33.33 | Experiment | Zeta-potential | 2.3 | Experiment | BET | HaCaT | Skin | 0 | Human | 24 | Coomassie Blue | 25 | 91.7544 | NON-TOXIC | 5 | 5 | 5 | 5 | 5
22 | 22198051 | Ag | Sphere | None | 29.57 | Experiment | TEM | 28.41 | Experiment | DLS | -33.33 | Experiment | Zeta-potential | 2.3 | Experiment | BET | HaCaT | Skin | 0 | Human | 24 | Coomassie Blue | 50 | 78.5965 | NON-TOXIC | 5 | 5 | 5 | 5 | 5
22 | 22198051 | Ag | Sphere | None | 29.57 | Experiment | TEM | 28.41 | Experiment | DLS | -33.33 | Experiment | Zeta-potential | 2.3 | Experiment | BET | HaCaT | Skin | 0 | Human | 24 | Coomassie Blue | 100 | 59.2982 | NON-TOXIC | 5 | 5 | 5 | 5 | 5
22 | 22198051 | Ag | Sphere | None | 29.57 | Experiment | TEM | 28.41 | Experiment | DLS | -33.33 | Experiment | Zeta-potential | 2.3 | Experiment | BET | HaCaT | Skin | 0 | Human | 24 | Coomassie Blue | 200 | 53.1579 | NON-TOXIC | 5 | 5 | 5 | 5 | 5
22 | 22198051 | Ag | Sphere | None | 29.57 | Experiment | TEM | 28.41 | Experiment | DLS | -33.33 | Experiment | Zeta-potential | 2.3 | Experiment | BET | HaCaT | Skin | 0 | Human | 24 | Coomassie Blue | 400 | 30.5263 | TOXIC | 5 | 5 | 5 | 5 | 5
22 | 22198051 | Ag | Sphere | None | 29.57 | Experiment | TEM | 28.41 | Experiment | DLS | -33.33 | Experiment | Zeta-potential | 2.3 | Experiment | BET | HaCaT | Skin | 0 | Human | 24 | Coomassie Blue | 600 | 21.4035 | TOXIC | 5 | 5 | 5 | 5 | 5
22 | 22198051 | Ag | Sphere | None | 29.57 | Experiment | TEM | 28.41 | Experiment | DLS | -33.33 | Experiment | Zeta-potential | 2.3 | Experiment | BET | HaCaT | Skin | 0 | Human | 24 | Coomassie Blue | 800 | 18.5965 | TOXIC | 5 | 5 | 5 | 5 | 5
22 | 22198051 | Ag | Sphere | None | 29.57 | Experiment | TEM | 28.41 | Experiment | DLS | -33.33 | Experiment | Zeta-potential | 2.3 | Experiment | BET | HaCaT | Skin | 0 | Human | 24 | Coomassie Blue | 1000 | 12.4561 | TOXIC | 5 | 5 | 5 | 5 | 5
22 | 22198051 | Ag | Sphere | None | 29.57 | Experiment | TEM | 28.41 | Experiment | DLS | -33.33 | Experiment | Zeta-potential | 2.3 | Experiment | BET | HeLa | Cervix | 1 | Human | 48 | Coomassie Blue | 0 | 100 | NON-TOXIC | 5 | 5 | 5 | 5 | 5
22 | 22198051 | Ag | Sphere | None | 29.57 | Experiment | TEM | 28.41 | Experiment | DLS | -33.33 | Experiment | Zeta-potential | 2.3 | Experiment | BET | HeLa | Cervix | 1 | Human | 48 | Coomassie Blue | 20 | 36.5931 | TOXIC | 5 | 5 | 5 | 5 | 5
22 | 22198051 | Ag | Sphere | None | 29.57 | Experiment | TEM | 28.41 | Experiment | DLS | -33.33 | Experiment | Zeta-potential | 2.3 | Experiment | BET | HeLa | Cervix | 1 | Human | 48 | Coomassie Blue | 40 | 23.6593 | TOXIC | 5 | 5 | 5 | 5 | 5
22 | 22198051 | Ag | Sphere | None | 29.57 | Experiment | TEM | 28.41 | Experiment | DLS | -33.33 | Experiment | Zeta-potential | 2.3 | Experiment | BET | HeLa | Cervix | 1 | Human | 48 | Coomassie Blue | 60 | 22.082 | TOXIC | 5 | 5 | 5 | 5 | 5
22 | 22198051 | Ag | Sphere | None | 29.57 | Experiment | TEM | 28.41 | Experiment | DLS | -33.33 | Experiment | Zeta-potential | 2.3 | Experiment | BET | HeLa | Cervix | 1 | Human | 48 | Coomassie Blue | 80 | 22.7129 | TOXIC | 5 | 5 | 5 | 5 | 5
22 | 22198051 | Ag | Sphere | None | 29.57 | Experiment | TEM | 28.41 | Experiment | DLS | -33.33 | Experiment | Zeta-potential | 2.3 | Experiment | BET | HeLa | Cervix | 1 | Human | 48 | Coomassie Blue | 100 | 22.2397 | TOXIC | 5 | 5 | 5 | 5 | 5
22 | 22198051 | Ag | Sphere | None | 29.57 | Experiment | TEM | 28.41 | Experiment | DLS | -33.33 | Experiment | Zeta-potential | 2.3 | Experiment | BET | HeLa | Cervix | 1 | Human | 48 | Coomassie Blue | 150 | 22.7129 | TOXIC | 5 | 5 | 5 | 5 | 5
22 | 22198051 | Ag | Sphere | None | 29.57 | Experiment | TEM | 28.41 | Experiment | DLS | -33.33 | Experiment | Zeta-potential | 2.3 | Experiment | BET | HeLa | Cervix | 1 | Human | 48 | Coomassie Blue | 200 | 21.1356 | TOXIC | 5 | 5 | 5 | 5 | 5
22 | 22198051 | Ag | Sphere | None | 29.57 | Experiment | TEM | 28.41 | Experiment | DLS | -33.33 | Experiment | Zeta-potential | 2.3 | Experiment | BET | HeLa | Cervix | 1 | Human | 48 | Coomassie Blue | 250 | 18.9274 | TOXIC | 5 | 5 | 5 | 5 | 5
22 | 22198051 | Ag | Sphere | None | 29.57 | Experiment | TEM | 28.41 | Experiment | DLS | -33.33 | Experiment | Zeta-potential | 2.3 | Experiment | BET | HaCaT | Skin | 0 | Human | 72 | Coomassie Blue | 0 | 100 | NON-TOXIC | 5 | 5 | 5 | 5 | 5
22 | 22198051 | Ag | Sphere | None | 29.57 | Experiment | TEM | 28.41 | Experiment | DLS | -33.33 | Experiment | Zeta-potential | 2.3 | Experiment | BET | HaCaT | Skin | 0 | Human | 72 | Coomassie Blue | 25 | 89.4737 | NON-TOXIC | 5 | 5 | 5 | 5 | 5
22 | 22198051 | Ag | Sphere | None | 29.57 | Experiment | TEM | 28.41 | Experiment | DLS | -33.33 | Experiment | Zeta-potential | 2.3 | Experiment | BET | HaCaT | Skin | 0 | Human | 72 | Coomassie Blue | 50 | 71.0526 | NON-TOXIC | 5 | 5 | 5 | 5 | 5
22 | 22198051 | Ag | Sphere | None | 29.57 | Experiment | TEM | 28.41 | Experiment | DLS | -33.33 | Experiment | Zeta-potential | 2.3 | Experiment | BET | HaCaT | Skin | 0 | Human | 72 | Coomassie Blue | 100 | 53.8597 | NON-TOXIC | 5 | 5 | 5 | 5 | 5
22 | 22198051 | Ag | Sphere | None | 29.57 | Experiment | TEM | 28.41 | Experiment | DLS | -33.33 | Experiment | Zeta-potential | 2.3 | Experiment | BET | HaCaT | Skin | 0 | Human | 72 | Coomassie Blue | 200 | 47.0175 | TOXIC | 5 | 5 | 5 | 5 | 5
22 | 22198051 | Ag | Sphere | None | 29.57 | Experiment | TEM | 28.41 | Experiment | DLS | -33.33 | Experiment | Zeta-potential | 2.3 | Experiment | BET | HaCaT | Skin | 0 | Human | 72 | Coomassie Blue | 400 | 25.4386 | TOXIC | 5 | 5 | 5 | 5 | 5
22 | 22198051 | Ag | Sphere | None | 29.57 | Experiment | TEM | 28.41 | Experiment | DLS | -33.33 | Experiment | Zeta-potential | 2.3 | Experiment | BET | HaCaT | Skin | 0 | Human | 72 | Coomassie Blue | 600 | 17.5439 | TOXIC | 5 | 5 | 5 | 5 | 5
22 | 22198051 | Ag | Sphere | None | 29.57 | Experiment | TEM | 28.41 | Experiment | DLS | -33.33 | Experiment | Zeta-potential | 2.3 | Experiment | BET | HaCaT | Skin | 0 | Human | 72 | Coomassie Blue | 800 | 15.2632 | TOXIC | 5 | 5 | 5 | 5 | 5
22 | 22198051 | Ag | Sphere | None | 29.57 | Experiment | TEM | 28.41 | Experiment | DLS | -33.33 | Experiment | Zeta-potential | 2.3 | Experiment | BET | HaCaT | Skin | 0 | Human | 72 | Coomassie Blue | 1000 | 9.6491 | TOXIC | 5 | 5 | 5 | 5 | 5
22 | 22198051 | Ag | Sphere | None | 29.57 | Experiment | TEM | 28.41 | Experiment | DLS | -33.33 | Experiment | Zeta-potential | 2.3 | Experiment | BET | HeLa | Cervix | 1 | Human | 72 | Coomassie Blue | 0 | 100 | NON-TOXIC | 5 | 5 | 5 | 5 | 5
22 | 22198051 | Ag | Sphere | None | 29.57 | Experiment | TEM | 28.41 | Experiment | DLS | -33.33 | Experiment | Zeta-potential | 2.3 | Experiment | BET | HeLa | Cervix | 1 | Human | 72 | Coomassie Blue | 20 | 27.7603 | TOXIC | 5 | 5 | 5 | 5 | 5
22 | 22198051 | Ag | Sphere | None | 29.57 | Experiment | TEM | 28.41 | Experiment | DLS | -33.33 | Experiment | Zeta-potential | 2.3 | Experiment | BET | HeLa | Cervix | 1 | Human | 72 | Coomassie Blue | 40 | 21.7666 | TOXIC | 5 | 5 | 5 | 5 | 5
22 | 22198051 | Ag | Sphere | None | 29.57 | Experiment | TEM | 28.41 | Experiment | DLS | -33.33 | Experiment | Zeta-potential | 2.3 | Experiment | BET | HeLa | Cervix | 1 | Human | 72 | Coomassie Blue | 60 | 21.1356 | TOXIC | 5 | 5 | 5 | 5 | 5
22 | 22198051 | Ag | Sphere | None | 29.57 | Experiment | TEM | 28.41 | Experiment | DLS | -33.33 | Experiment | Zeta-potential | 2.3 | Experiment | BET | HeLa | Cervix | 1 | Human | 72 | Coomassie Blue | 80 | 17.6656 | TOXIC | 5 | 5 | 5 | 5 | 5
22 | 22198051 | Ag | Sphere | None | 29.57 | Experiment | TEM | 28.41 | Experiment | DLS | -33.33 | Experiment | Zeta-potential | 2.3 | Experiment | BET | HeLa | Cervix | 1 | Human | 72 | Coomassie Blue | 100 | 15.9306 | TOXIC | 5 | 5 | 5 | 5 | 5
22 | 22198051 | Ag | Sphere | None | 29.57 | Experiment | TEM | 28.41 | Experiment | DLS | -33.33 | Experiment | Zeta-potential | 2.3 | Experiment | BET | HeLa | Cervix | 1 | Human | 72 | Coomassie Blue | 150 | 14.3533 | TOXIC | 5 | 5 | 5 | 5 | 5
22 | 22198051 | Ag | Sphere | None | 29.57 | Experiment | TEM | 28.41 | Experiment | DLS | -33.33 | Experiment | Zeta-potential | 2.3 | Experiment | BET | HeLa | Cervix | 1 | Human | 72 | Coomassie Blue | 200 | 12.9338 | TOXIC | 5 | 5 | 5 | 5 | 5
22 | 22198051 | Ag | Sphere | None | 29.57 | Experiment | TEM | 28.41 | Experiment | DLS | -33.33 | Experiment | Zeta-potential | 2.3 | Experiment | BET | HeLa | Cervix | 1 | Human | 72 | Coomassie Blue | 250 | 11.3565 | TOXIC | 5 | 5 | 5 | 5 | 5
22 | 22198051 | Ag | Sphere | None | 29.57 | Experiment | TEM | 28.41 | Experiment | DLS | -33.33 | Experiment | Zeta-potential | 2.3 | Experiment | BET | HaCaT | Skin | 0 | Human | 72 | Coomassie Blue | 0 | 100 | NON-TOXIC | 5 | 5 | 5 | 5 | 5
22 | 22198051 | Ag | Sphere | None | 29.57 | Experiment | TEM | 28.41 | Experiment | DLS | -33.33 | Experiment | Zeta-potential | 2.3 | Experiment | BET | HaCaT | Skin | 0 | Human | 72 | Coomassie Blue | 25 | 87.0175 | NON-TOXIC | 5 | 5 | 5 | 5 | 5
22 | 22198051 | Ag | Sphere | None | 29.57 | Experiment | TEM | 28.41 | Experiment | DLS | -33.33 | Experiment | Zeta-potential | 2.3 | Experiment | BET | HaCaT | Skin | 0 | Human | 72 | Coomassie Blue | 50 | 70 | NON-TOXIC | 5 | 5 | 5 | 5 | 5
22 | 22198051 | Ag | Sphere | None | 29.57 | Experiment | TEM | 28.41 | Experiment | DLS | -33.33 | Experiment | Zeta-potential | 2.3 | Experiment | BET | HaCaT | Skin | 0 | Human | 72 | Coomassie Blue | 100 | 51.579 | NON-TOXIC | 5 | 5 | 5 | 5 | 5
22 | 22198051 | Ag | Sphere | None | 29.57 | Experiment | TEM | 28.41 | Experiment | DLS | -33.33 | Experiment | Zeta-potential | 2.3 | Experiment | BET | HaCaT | Skin | 0 | Human | 72 | Coomassie Blue | 200 | 34.0351 | TOXIC | 5 | 5 | 5 | 5 | 5
22 | 22198051 | Ag | Sphere | None | 29.57 | Experiment | TEM | 28.41 | Experiment | DLS | -33.33 | Experiment | Zeta-potential | 2.3 | Experiment | BET | HaCaT | Skin | 0 | Human | 72 | Coomassie Blue | 400 | 13.1579 | TOXIC | 5 | 5 | 5 | 5 | 5
22 | 22198051 | Ag | Sphere | None | 29.57 | Experiment | TEM | 28.41 | Experiment | DLS | -33.33 | Experiment | Zeta-potential | 2.3 | Experiment | BET | HaCaT | Skin | 0 | Human | 72 | Coomassie Blue | 600 | 11.4035 | TOXIC | 5 | 5 | 5 | 5 | 5
22 | 22198051 | Ag | Sphere | None | 29.57 | Experiment | TEM | 28.41 | Experiment | DLS | -33.33 | Experiment | Zeta-potential | 2.3 | Experiment | BET | HaCaT | Skin | 0 | Human | 72 | Coomassie Blue | 800 | 10.7018 | TOXIC | 5 | 5 | 5 | 5 | 5
22 | 22198051 | Ag | Sphere | None | 29.57 | Experiment | TEM | 28.41 | Experiment | DLS | -33.33 | Experiment | Zeta-potential | 2.3 | Experiment | BET | HaCaT | Skin | 0 | Human | 72 | Coomassie Blue | 1000 | 5.0877 | TOXIC | 5 | 5 | 5 | 5 | 5
22 | 22198051 | Ag | Sphere | None | 29.57 | Experiment | TEM | 28.41 | Experiment | DLS | -33.33 | Experiment | Zeta-potential | 2.3 | Experiment | BET | HeLa | Cervix | 1 | Human | 48 | MTT | 0 | 100.3137 | NON-TOXIC | 5 | 5 | 5 | 5 | 5
22 | 22198051 | Ag | Sphere | None | 29.57 | Experiment | TEM | 28.41 | Experiment | DLS | -33.33 | Experiment | Zeta-potential | 2.3 | Experiment | BET | HeLa | Cervix | 1 | Human | 48 | MTT | 20 | 9.9581 | TOXIC | 5 | 5 | 5 | 5 | 5
22 | 22198051 | Ag | Sphere | None | 29.57 | Experiment | TEM | 28.41 | Experiment | DLS | -33.33 | Experiment | Zeta-potential | 2.3 | Experiment | BET | HeLa | Cervix | 1 | Human | 48 | MTT | 40 | 8.9235 | TOXIC | 5 | 5 | 5 | 5 | 5
22 | 22198051 | Ag | Sphere | None | 29.57 | Experiment | TEM | 28.41 | Experiment | DLS | -33.33 | Experiment | Zeta-potential | 2.3 | Experiment | BET | HeLa | Cervix | 1 | Human | 48 | MTT | 60 | 7.544 | TOXIC | 5 | 5 | 5 | 5 | 5
22 | 22198051 | Ag | Sphere | None | 29.57 | Experiment | TEM | 28.41 | Experiment | DLS | -33.33 | Experiment | Zeta-potential | 2.3 | Experiment | BET | HeLa | Cervix | 1 | Human | 48 | MTT | 80 | 6.5094 | TOXIC | 5 | 5 | 5 | 5 | 5
22 | 22198051 | Ag | Sphere | None | 29.57 | Experiment | TEM | 28.41 | Experiment | DLS | -33.33 | Experiment | Zeta-potential | 2.3 | Experiment | BET | HeLa | Cervix | 1 | Human | 48 | MTT | 100 | 5.1299 | TOXIC | 5 | 5 | 5 | 5 | 5
22 | 22198051 | Ag | Sphere | None | 29.57 | Experiment | TEM | 28.41 | Experiment | DLS | -33.33 | Experiment | Zeta-potential | 2.3 | Experiment | BET | HeLa | Cervix | 1 | Human | 48 | MTT | 150 | 4.7851 | TOXIC | 5 | 5 | 5 | 5 | 5
22 | 22198051 | Ag | Sphere | None | 29.57 | Experiment | TEM | 28.41 | Experiment | DLS | -33.33 | Experiment | Zeta-potential | 2.3 | Experiment | BET | HeLa | Cervix | 1 | Human | 48 | MTT | 200 | 4.7851 | TOXIC | 5 | 5 | 5 | 5 | 5
22 | 22198051 | Ag | Sphere | None | 29.57 | Experiment | TEM | 28.41 | Experiment | DLS | -33.33 | Experiment | Zeta-potential | 2.3 | Experiment | BET | HeLa | Cervix | 1 | Human | 48 | MTT | 250 | 4.7851 | TOXIC | 5 | 5 | 5 | 5 | 5
22 | 22198051 | Ag | Sphere | None | 29.57 | Experiment | TEM | 28.41 | Experiment | DLS | -33.33 | Experiment | Zeta-potential | 2.3 | Experiment | BET | HaCaT | Skin | 0 | Human | 48 | MTT | 0 | 100.5978 | NON-TOXIC | 5 | 5 | 5 | 5 | 5
22 | 22198051 | Ag | Sphere | None | 29.57 | Experiment | TEM | 28.41 | Experiment | DLS | -33.33 | Experiment | Zeta-potential | 2.3 | Experiment | BET | HaCaT | Skin | 0 | Human | 48 | MTT | 25 | 60.2683 | NON-TOXIC | 5 | 5 | 5 | 5 | 5
22 | 22198051 | Ag | Sphere | None | 29.57 | Experiment | TEM | 28.41 | Experiment | DLS | -33.33 | Experiment | Zeta-potential | 2.3 | Experiment | BET | HaCaT | Skin | 0 | Human | 48 | MTT | 50 | 43.662 | TOXIC | 5 | 5 | 5 | 5 | 5
22 | 22198051 | Ag | Sphere | None | 29.57 | Experiment | TEM | 28.41 | Experiment | DLS | -33.33 | Experiment | Zeta-potential | 2.3 | Experiment | BET | HaCaT | Skin | 0 | Human | 48 | MTT | 100 | 20.9555 | TOXIC | 5 | 5 | 5 | 5 | 5
22 | 22198051 | Ag | Sphere | None | 29.57 | Experiment | TEM | 28.41 | Experiment | DLS | -33.33 | Experiment | Zeta-potential | 2.3 | Experiment | BET | HaCaT | Skin | 0 | Human | 48 | MTT | 200 | 9.0939 | TOXIC | 5 | 5 | 5 | 5 | 5
22 | 22198051 | Ag | Sphere | None | 29.57 | Experiment | TEM | 28.41 | Experiment | DLS | -33.33 | Experiment | Zeta-potential | 2.3 | Experiment | BET | HaCaT | Skin | 0 | Human | 48 | MTT | 400 | 4.6458 | TOXIC | 5 | 5 | 5 | 5 | 5
22 | 22198051 | Ag | Sphere | None | 29.57 | Experiment | TEM | 28.41 | Experiment | DLS | -33.33 | Experiment | Zeta-potential | 2.3 | Experiment | BET | HaCaT | Skin | 0 | Human | 48 | MTT | 600 | 4.6882 | TOXIC | 5 | 5 | 5 | 5 | 5
22 | 22198051 | Ag | Sphere | None | 29.57 | Experiment | TEM | 28.41 | Experiment | DLS | -33.33 | Experiment | Zeta-potential | 2.3 | Experiment | BET | HaCaT | Skin | 0 | Human | 48 | MTT | 800 | 6.3827 | TOXIC | 5 | 5 | 5 | 5 | 5
22 | 22198051 | Ag | Sphere | None | 29.57 | Experiment | TEM | 28.41 | Experiment | DLS | -33.33 | Experiment | Zeta-potential | 2.3 | Experiment | BET | HaCaT | Skin | 0 | Human | 48 | MTT | 1000 | 7.3994 | TOXIC | 5 | 5 | 5 | 5 | 5
22 | 22198051 | Ag | Sphere | None | 29.57 | Experiment | TEM | 28.41 | Experiment | DLS | -33.33 | Experiment | Zeta-potential | 2.3 | Experiment | BET | HeLa | Cervix | 1 | Human | 72 | MTT | 0 | 100.3137 | NON-TOXIC | 5 | 5 | 5 | 5 | 5
22 | 22198051 | Ag | Sphere | None | 29.57 | Experiment | TEM | 28.41 | Experiment | DLS | -33.33 | Experiment | Zeta-potential | 2.3 | Experiment | BET | HeLa | Cervix | 1 | Human | 72 | MTT | 20 | 7.544 | TOXIC | 5 | 5 | 5 | 5 | 5
22 | 22198051 | Ag | Sphere | None | 29.57 | Experiment | TEM | 28.41 | Experiment | DLS | -33.33 | Experiment | Zeta-potential | 2.3 | Experiment | BET | HeLa | Cervix | 1 | Human | 72 | MTT | 40 | 7.8889 | TOXIC | 5 | 5 | 5 | 5 | 5
22 | 22198051 | Ag | Sphere | None | 29.57 | Experiment | TEM | 28.41 | Experiment | DLS | -33.33 | Experiment | Zeta-potential | 2.3 | Experiment | BET | HeLa | Cervix | 1 | Human | 72 | MTT | 60 | 6.1645 | TOXIC | 5 | 5 | 5 | 5 | 5
22 | 22198051 | Ag | Sphere | None | 29.57 | Experiment | TEM | 28.41 | Experiment | DLS | -33.33 | Experiment | Zeta-potential | 2.3 | Experiment | BET | HeLa | Cervix | 1 | Human | 72 | MTT | 80 | 5.1299 | TOXIC | 5 | 5 | 5 | 5 | 5
22 | 22198051 | Ag | Sphere | None | 29.57 | Experiment | TEM | 28.41 | Experiment | DLS | -33.33 | Experiment | Zeta-potential | 2.3 | Experiment | BET | HeLa | Cervix | 1 | Human | 72 | MTT | 100 | 3.0607 | TOXIC | 5 | 5 | 5 | 5 | 5
22 | 22198051 | Ag | Sphere | None | 29.57 | Experiment | TEM | 28.41 | Experiment | DLS | -33.33 | Experiment | Zeta-potential | 2.3 | Experiment | BET | HeLa | Cervix | 1 | Human | 72 | MTT | 150 | 2.7158 | TOXIC | 5 | 5 | 5 | 5 | 5
22 | 22198051 | Ag | Sphere | None | 29.57 | Experiment | TEM | 28.41 | Experiment | DLS | -33.33 | Experiment | Zeta-potential | 2.3 | Experiment | BET | HeLa | Cervix | 1 | Human | 72 | MTT | 200 | 3.7073 | TOXIC | 5 | 5 | 5 | 5 | 5
22 | 22198051 | Ag | Sphere | None | 29.57 | Experiment | TEM | 28.41 | Experiment | DLS | -33.33 | Experiment | Zeta-potential | 2.3 | Experiment | BET | HeLa | Cervix | 1 | Human | 72 | MTT | 250 | 4.0953 | TOXIC | 5 | 5 | 5 | 5 | 5
22 | 22198051 | Ag | Sphere | None | 29.57 | Experiment | TEM | 28.41 | Experiment | DLS | -33.33 | Experiment | Zeta-potential | 2.3 | Experiment | BET | HaCaT | Skin | 0 | Human | 72 | MTT | 0 | 100.5978 | NON-TOXIC | 5 | 5 | 5 | 5 | 5
22 | 22198051 | Ag | Sphere | None | 29.57 | Experiment | TEM | 28.41 | Experiment | DLS | -33.33 | Experiment | Zeta-potential | 2.3 | Experiment | BET | HaCaT | Skin | 0 | Human | 72 | MTT | 25 | 55.8626 | NON-TOXIC | 5 | 5 | 5 | 5 | 5
22 | 22198051 | Ag | Sphere | None | 29.57 | Experiment | TEM | 28.41 | Experiment | DLS | -33.33 | Experiment | Zeta-potential | 2.3 | Experiment | BET | HaCaT | Skin | 0 | Human | 72 | MTT | 50 | 38.5785 | TOXIC | 5 | 5 | 5 | 5 | 5
22 | 22198051 | Ag | Sphere | None | 29.57 | Experiment | TEM | 28.41 | Experiment | DLS | -33.33 | Experiment | Zeta-potential | 2.3 | Experiment | BET | HaCaT | Skin | 0 | Human | 72 | MTT | 100 | 18.2443 | TOXIC | 5 | 5 | 5 | 5 | 5
22 | 22198051 | Ag | Sphere | None | 29.57 | Experiment | TEM | 28.41 | Experiment | DLS | -33.33 | Experiment | Zeta-potential | 2.3 | Experiment | BET | HaCaT | Skin | 0 | Human | 72 | MTT | 200 | 6.3827 | TOXIC | 5 | 5 | 5 | 5 | 5
22 | 22198051 | Ag | Sphere | None | 29.57 | Experiment | TEM | 28.41 | Experiment | DLS | -33.33 | Experiment | Zeta-potential | 2.3 | Experiment | BET | HaCaT | Skin | 0 | Human | 72 | MTT | 400 | 5.366 | TOXIC | 5 | 5 | 5 | 5 | 5
22 | 22198051 | Ag | Sphere | None | 29.57 | Experiment | TEM | 28.41 | Experiment | DLS | -33.33 | Experiment | Zeta-potential | 2.3 | Experiment | BET | HaCaT | Skin | 0 | Human | 72 | MTT | 600 | 5.366 | TOXIC | 5 | 5 | 5 | 5 | 5
22 | 22198051 | Ag | Sphere | None | 29.57 | Experiment | TEM | 28.41 | Experiment | DLS | -33.33 | Experiment | Zeta-potential | 2.3 | Experiment | BET | HaCaT | Skin | 0 | Human | 72 | MTT | 800 | 7.0605 | TOXIC | 5 | 5 | 5 | 5 | 5
22 | 22198051 | Ag | Sphere | None | 29.57 | Experiment | TEM | 28.41 | Experiment | DLS | -33.33 | Experiment | Zeta-potential | 2.3 | Experiment | BET | HaCaT | Skin | 0 | Human | 72 | MTT | 1000 | 9.7435 | TOXIC | 5 | 5 | 5 | 5 | 5
22 | 22198051 | Ag | Sphere | None | 29.57 | Experiment | TEM | 28.41 | Experiment | DLS | -33.33 | Experiment | Zeta-potential | 2.3 | Experiment | BET | HeLa | Cervix | 1 | Human | 24 | Alamar Blue | 0 | 100 | NON-TOXIC | 5 | 5 | 5 | 5 | 5
22 | 22198051 | Ag | Sphere | None | 29.57 | Experiment | TEM | 28.41 | Experiment | DLS | -33.33 | Experiment | Zeta-potential | 2.3 | Experiment | BET | HeLa | Cervix | 1 | Human | 24 | Alamar Blue | 20 | 92.3077 | NON-TOXIC | 5 | 5 | 5 | 5 | 5
22 | 22198051 | Ag | Sphere | None | 29.57 | Experiment | TEM | 28.41 | Experiment | DLS | -33.33 | Experiment | Zeta-potential | 2.3 | Experiment | BET | HeLa | Cervix | 1 | Human | 24 | Alamar Blue | 40 | 57.3427 | NON-TOXIC | 5 | 5 | 5 | 5 | 5
22 | 22198051 | Ag | Sphere | None | 29.57 | Experiment | TEM | 28.41 | Experiment | DLS | -33.33 | Experiment | Zeta-potential | 2.3 | Experiment | BET | HeLa | Cervix | 1 | Human | 24 | Alamar Blue | 60 | 50.3497 | NON-TOXIC | 5 | 5 | 5 | 5 | 5
22 | 22198051 | Ag | Sphere | None | 29.57 | Experiment | TEM | 28.41 | Experiment | DLS | -33.33 | Experiment | Zeta-potential | 2.3 | Experiment | BET | HeLa | Cervix | 1 | Human | 24 | Alamar Blue | 80 | 48.2518 | TOXIC | 5 | 5 | 5 | 5 | 5
22 | 22198051 | Ag | Sphere | None | 29.57 | Experiment | TEM | 28.41 | Experiment | DLS | -33.33 | Experiment | Zeta-potential | 2.3 | Experiment | BET | HeLa | Cervix | 1 | Human | 24 | Alamar Blue | 100 | 40.2098 | TOXIC | 5 | 5 | 5 | 5 | 5
22 | 22198051 | Ag | Sphere | None | 29.57 | Experiment | TEM | 28.41 | Experiment | DLS | -33.33 | Experiment | Zeta-potential | 2.3 | Experiment | BET | HeLa | Cervix | 1 | Human | 24 | Alamar Blue | 150 | 38.8112 | TOXIC | 5 | 5 | 5 | 5 | 5
22 | 22198051 | Ag | Sphere | None | 29.57 | Experiment | TEM | 28.41 | Experiment | DLS | -33.33 | Experiment | Zeta-potential | 2.3 | Experiment | BET | HeLa | Cervix | 1 | Human | 24 | Alamar Blue | 200 | 36.7133 | TOXIC | 5 | 5 | 5 | 5 | 5
22 | 22198051 | Ag | Sphere | None | 29.57 | Experiment | TEM | 28.41 | Experiment | DLS | -33.33 | Experiment | Zeta-potential | 2.3 | Experiment | BET | HeLa | Cervix | 1 | Human | 24 | Alamar Blue | 250 | 31.993 | TOXIC | 5 | 5 | 5 | 5 | 5
22 | 22198051 | Ag | Sphere | None | 29.57 | Experiment | TEM | 28.41 | Experiment | DLS | -33.33 | Experiment | Zeta-potential | 2.3 | Experiment | BET | HaCaT | Skin | 0 | Human | 24 | Alamar Blue | 0 | 100 | NON-TOXIC | 5 | 5 | 5 | 5 | 5
22 | 22198051 | Ag | Sphere | None | 29.57 | Experiment | TEM | 28.41 | Experiment | DLS | -33.33 | Experiment | Zeta-potential | 2.3 | Experiment | BET | HaCaT | Skin | 0 | Human | 24 | Alamar Blue | 25 | 100.8358 | NON-TOXIC | 5 | 5 | 5 | 5 | 5
22 | 22198051 | Ag | Sphere | None | 29.57 | Experiment | TEM | 28.41 | Experiment | DLS | -33.33 | Experiment | Zeta-potential | 2.3 | Experiment | BET | HaCaT | Skin | 0 | Human | 24 | Alamar Blue | 50 | 65.0149 | NON-TOXIC | 5 | 5 | 5 | 5 | 5
22 | 22198051 | Ag | Sphere | None | 29.57 | Experiment | TEM | 28.41 | Experiment | DLS | -33.33 | Experiment | Zeta-potential | 2.3 | Experiment | BET | HaCaT | Skin | 0 | Human | 24 | Alamar Blue | 100 | 34.209 | TOXIC | 5 | 5 | 5 | 5 | 5
22 | 22198051 | Ag | Sphere | None | 29.57 | Experiment | TEM | 28.41 | Experiment | DLS | -33.33 | Experiment | Zeta-potential | 2.3 | Experiment | BET | HaCaT | Skin | 0 | Human | 24 | Alamar Blue | 200 | 23.4627 | TOXIC | 5 | 5 | 5 | 5 | 5
22 | 22198051 | Ag | Sphere | None | 29.57 | Experiment | TEM | 28.41 | Experiment | DLS | -33.33 | Experiment | Zeta-potential | 2.3 | Experiment | BET | HaCaT | Skin | 0 | Human | 24 | Alamar Blue | 400 | 9.4925 | TOXIC | 5 | 5 | 5 | 5 | 5
22 | 22198051 | Ag | Sphere | None | 29.57 | Experiment | TEM | 28.41 | Experiment | DLS | -33.33 | Experiment | Zeta-potential | 2.3 | Experiment | BET | HaCaT | Skin | 0 | Human | 24 | Alamar Blue | 600 | 5.3731 | TOXIC | 5 | 5 | 5 | 5 | 5
22 | 22198051 | Ag | Sphere | None | 29.57 | Experiment | TEM | 28.41 | Experiment | DLS | -33.33 | Experiment | Zeta-potential | 2.3 | Experiment | BET | HaCaT | Skin | 0 | Human | 24 | Alamar Blue | 800 | 6.806 | TOXIC | 5 | 5 | 5 | 5 | 5
22 | 22198051 | Ag | Sphere | None | 29.57 | Experiment | TEM | 28.41 | Experiment | DLS | -33.33 | Experiment | Zeta-potential | 2.3 | Experiment | BET | HaCaT | Skin | 0 | Human | 24 | Alamar Blue | 1000 | 4.2985 | TOXIC | 5 | 5 | 5 | 5 | 5
22 | 22198051 | Ag | Sphere | None | 29.57 | Experiment | TEM | 28.41 | Experiment | DLS | -33.33 | Experiment | Zeta-potential | 2.3 | Experiment | BET | HeLa | Cervix | 1 | Human | 48 | Alamar Blue | 0 | 100 | NON-TOXIC | 5 | 5 | 5 | 5 | 5
22 | 22198051 | Ag | Sphere | None | 29.57 | Experiment | TEM | 28.41 | Experiment | DLS | -33.33 | Experiment | Zeta-potential | 2.3 | Experiment | BET | HeLa | Cervix | 1 | Human | 48 | Alamar Blue | 20 | 31.4685 | TOXIC | 5 | 5 | 5 | 5 | 5
22 | 22198051 | Ag | Sphere | None | 29.57 | Experiment | TEM | 28.41 | Experiment | DLS | -33.33 | Experiment | Zeta-potential | 2.3 | Experiment | BET | HeLa | Cervix | 1 | Human | 48 | Alamar Blue | 40 | 10.6643 | TOXIC | 5 | 5 | 5 | 5 | 5
22 | 22198051 | Ag | Sphere | None | 29.57 | Experiment | TEM | 28.41 | Experiment | DLS | -33.33 | Experiment | Zeta-potential | 2.3 | Experiment | BET | HeLa | Cervix | 1 | Human | 48 | Alamar Blue | 60 | 2.2727 | TOXIC | 5 | 5 | 5 | 5 | 5
22 | 22198051 | Ag | Sphere | None | 29.57 | Experiment | TEM | 28.41 | Experiment | DLS | -33.33 | Experiment | Zeta-potential | 2.3 | Experiment | BET | HeLa | Cervix | 1 | Human | 48 | Alamar Blue | 80 | 1.5734 | TOXIC | 5 | 5 | 5 | 5 | 5
22 | 22198051 | Ag | Sphere | None | 29.57 | Experiment | TEM | 28.41 | Experiment | DLS | -33.33 | Experiment | Zeta-potential | 2.3 | Experiment | BET | HeLa | Cervix | 1 | Human | 48 | Alamar Blue | 100 | 1.2238 | TOXIC | 5 | 5 | 5 | 5 | 5
22 | 22198051 | Ag | Sphere | None | 29.57 | Experiment | TEM | 28.41 | Experiment | DLS | -33.33 | Experiment | Zeta-potential | 2.3 | Experiment | BET | HeLa | Cervix | 1 | Human | 48 | Alamar Blue | 150 | 0.8741 | TOXIC | 5 | 5 | 5 | 5 | 5
22 | 22198051 | Ag | Sphere | None | 29.57 | Experiment | TEM | 28.41 | Experiment | DLS | -33.33 | Experiment | Zeta-potential | 2.3 | Experiment | BET | HeLa | Cervix | 1 | Human | 48 | Alamar Blue | 200 | 1e-06 | TOXIC | 5 | 5 | 5 | 5 | 5
22 | 22198051 | Ag | Sphere | None | 29.57 | Experiment | TEM | 28.41 | Experiment | DLS | -33.33 | Experiment | Zeta-potential | 2.3 | Experiment | BET | HeLa | Cervix | 1 | Human | 48 | Alamar Blue | 250 | 1e-06 | TOXIC | 5 | 5 | 5 | 5 | 5
22 | 22198051 | Ag | Sphere | None | 29.57 | Experiment | TEM | 28.41 | Experiment | DLS | -33.33 | Experiment | Zeta-potential | 2.3 | Experiment | BET | HaCaT | Skin | 0 | Human | 48 | Alamar Blue | 0 | 100 | NON-TOXIC | 5 | 5 | 5 | 5 | 5
22 | 22198051 | Ag | Sphere | None | 29.57 | Experiment | TEM | 28.41 | Experiment | DLS | -33.33 | Experiment | Zeta-potential | 2.3 | Experiment | BET | HaCaT | Skin | 0 | Human | 48 | Alamar Blue | 25 | 62.1493 | NON-TOXIC | 5 | 5 | 5 | 5 | 5
22 | 22198051 | Ag | Sphere | None | 29.57 | Experiment | TEM | 28.41 | Experiment | DLS | -33.33 | Experiment | Zeta-potential | 2.3 | Experiment | BET | HaCaT | Skin | 0 | Human | 48 | Alamar Blue | 50 | 37.9701 | TOXIC | 5 | 5 | 5 | 5 | 5
22 | 22198051 | Ag | Sphere | None | 29.57 | Experiment | TEM | 28.41 | Experiment | DLS | -33.33 | Experiment | Zeta-potential | 2.3 | Experiment | BET | HaCaT | Skin | 0 | Human | 48 | Alamar Blue | 100 | 22.209 | TOXIC | 5 | 5 | 5 | 5 | 5
22 | 22198051 | Ag | Sphere | None | 29.57 | Experiment | TEM | 28.41 | Experiment | DLS | -33.33 | Experiment | Zeta-potential | 2.3 | Experiment | BET | HaCaT | Skin | 0 | Human | 48 | Alamar Blue | 200 | 14.3284 | TOXIC | 5 | 5 | 5 | 5 | 5
22 | 22198051 | Ag | Sphere | None | 29.57 | Experiment | TEM | 28.41 | Experiment | DLS | -33.33 | Experiment | Zeta-potential | 2.3 | Experiment | BET | HaCaT | Skin | 0 | Human | 48 | Alamar Blue | 400 | 9.4925 | TOXIC | 5 | 5 | 5 | 5 | 5
22 | 22198051 | Ag | Sphere | None | 29.57 | Experiment | TEM | 28.41 | Experiment | DLS | -33.33 | Experiment | Zeta-potential | 2.3 | Experiment | BET | HaCaT | Skin | 0 | Human | 48 | Alamar Blue | 600 | 5.0149 | TOXIC | 5 | 5 | 5 | 5 | 5
22 | 22198051 | Ag | Sphere | None | 29.57 | Experiment | TEM | 28.41 | Experiment | DLS | -33.33 | Experiment | Zeta-potential | 2.3 | Experiment | BET | HaCaT | Skin | 0 | Human | 48 | Alamar Blue | 800 | 5.3731 | TOXIC | 5 | 5 | 5 | 5 | 5
22 | 22198051 | Ag | Sphere | None | 29.57 | Experiment | TEM | 28.41 | Experiment | DLS | -33.33 | Experiment | Zeta-potential | 2.3 | Experiment | BET | HaCaT | Skin | 0 | Human | 48 | Alamar Blue | 1000 | 3.7612 | TOXIC | 5 | 5 | 5 | 5 | 5
22 | 22198051 | Ag | Sphere | None | 29.57 | Experiment | TEM | 28.41 | Experiment | DLS | -33.33 | Experiment | Zeta-potential | 2.3 | Experiment | BET | HeLa | Cervix | 1 | Human | 72 | Alamar Blue | 0 | 100 | NON-TOXIC | 5 | 5 | 5 | 5 | 5
22 | 22198051 | Ag | Sphere | None | 29.57 | Experiment | TEM | 28.41 | Experiment | DLS | -33.33 | Experiment | Zeta-potential | 2.3 | Experiment | BET | HeLa | Cervix | 1 | Human | 72 | Alamar Blue | 20 | 15.035 | TOXIC | 5 | 5 | 5 | 5 | 5
22 | 22198051 | Ag | Sphere | None | 29.57 | Experiment | TEM | 28.41 | Experiment | DLS | -33.33 | Experiment | Zeta-potential | 2.3 | Experiment | BET | HeLa | Cervix | 1 | Human | 72 | Alamar Blue | 40 | 8.042 | TOXIC | 5 | 5 | 5 | 5 | 5
22 | 22198051 | Ag | Sphere | None | 29.57 | Experiment | TEM | 28.41 | Experiment | DLS | -33.33 | Experiment | Zeta-potential | 2.3 | Experiment | BET | HeLa | Cervix | 1 | Human | 72 | Alamar Blue | 60 | 2.2727 | TOXIC | 5 | 5 | 5 | 5 | 5
22 | 22198051 | Ag | Sphere | None | 29.57 | Experiment | TEM | 28.41 | Experiment | DLS | -33.33 | Experiment | Zeta-potential | 2.3 | Experiment | BET | HeLa | Cervix | 1 | Human | 72 | Alamar Blue | 80 | 1.2238 | TOXIC | 5 | 5 | 5 | 5 | 5
22 | 22198051 | Ag | Sphere | None | 29.57 | Experiment | TEM | 28.41 | Experiment | DLS | -33.33 | Experiment | Zeta-potential | 2.3 | Experiment | BET | HeLa | Cervix | 1 | Human | 72 | Alamar Blue | 100 | 1.2238 | TOXIC | 5 | 5 | 5 | 5 | 5
22 | 22198051 | Ag | Sphere | None | 29.57 | Experiment | TEM | 28.41 | Experiment | DLS | -33.33 | Experiment | Zeta-potential | 2.3 | Experiment | BET | HeLa | Cervix | 1 | Human | 72 | Alamar Blue | 150 | 1e-06 | TOXIC | 5 | 5 | 5 | 5 | 5
22 | 22198051 | Ag | Sphere | None | 29.57 | Experiment | TEM | 28.41 | Experiment | DLS | -33.33 | Experiment | Zeta-potential | 2.3 | Experiment | BET | HeLa | Cervix | 1 | Human | 72 | Alamar Blue | 200 | 1e-06 | TOXIC | 5 | 5 | 5 | 5 | 5
22 | 22198051 | Ag | Sphere | None | 29.57 | Experiment | TEM | 28.41 | Experiment | DLS | -33.33 | Experiment | Zeta-potential | 2.3 | Experiment | BET | HeLa | Cervix | 1 | Human | 72 | Alamar Blue | 250 | 1e-06 | TOXIC | 5 | 5 | 5 | 5 | 5
22 | 22198051 | Ag | Sphere | None | 29.57 | Experiment | TEM | 28.41 | Experiment | DLS | -33.33 | Experiment | Zeta-potential | 2.3 | Experiment | BET | HeLa | Cervix | 1 | Human | 24 | NRU | 0 | 100 | NON-TOXIC | 5 | 5 | 5 | 5 | 5
22 | 22198051 | Ag | Sphere | None | 29.57 | Experiment | TEM | 28.41 | Experiment | DLS | -33.33 | Experiment | Zeta-potential | 2.3 | Experiment | BET | HeLa | Cervix | 1 | Human | 24 | NRU | 20 | 86.0825 | NON-TOXIC | 5 | 5 | 5 | 5 | 5
22 | 22198051 | Ag | Sphere | None | 29.57 | Experiment | TEM | 28.41 | Experiment | DLS | -33.33 | Experiment | Zeta-potential | 2.3 | Experiment | BET | HeLa | Cervix | 1 | Human | 24 | NRU | 40 | 71.6495 | NON-TOXIC | 5 | 5 | 5 | 5 | 5
22 | 22198051 | Ag | Sphere | None | 29.57 | Experiment | TEM | 28.41 | Experiment | DLS | -33.33 | Experiment | Zeta-potential | 2.3 | Experiment | BET | HeLa | Cervix | 1 | Human | 24 | NRU | 60 | 67.5258 | NON-TOXIC | 5 | 5 | 5 | 5 | 5
22 | 22198051 | Ag | Sphere | None | 29.57 | Experiment | TEM | 28.41 | Experiment | DLS | -33.33 | Experiment | Zeta-potential | 2.3 | Experiment | BET | HeLa | Cervix | 1 | Human | 24 | NRU | 80 | 66.4948 | NON-TOXIC | 5 | 5 | 5 | 5 | 5
22 | 22198051 | Ag | Sphere | None | 29.57 | Experiment | TEM | 28.41 | Experiment | DLS | -33.33 | Experiment | Zeta-potential | 2.3 | Experiment | BET | HeLa | Cervix | 1 | Human | 24 | NRU | 100 | 61.1684 | NON-TOXIC | 5 | 5 | 5 | 5 | 5
22 | 22198051 | Ag | Sphere | None | 29.57 | Experiment | TEM | 28.41 | Experiment | DLS | -33.33 | Experiment | Zeta-potential | 2.3 | Experiment | BET | HeLa | Cervix | 1 | Human | 24 | NRU | 150 | 53.4364 | NON-TOXIC | 5 | 5 | 5 | 5 | 5
22 | 22198051 | Ag | Sphere | None | 29.57 | Experiment | TEM | 28.41 | Experiment | DLS | -33.33 | Experiment | Zeta-potential | 2.3 | Experiment | BET | HeLa | Cervix | 1 | Human | 24 | NRU | 200 | 49.6564 | TOXIC | 5 | 5 | 5 | 5 | 5
22 | 22198051 | Ag | Sphere | None | 29.57 | Experiment | TEM | 28.41 | Experiment | DLS | -33.33 | Experiment | Zeta-potential | 2.3 | Experiment | BET | HeLa | Cervix | 1 | Human | 24 | NRU | 250 | 43.6426 | TOXIC | 5 | 5 | 5 | 5 | 5
22 | 22198051 | Ag | Sphere | None | 29.57 | Experiment | TEM | 28.41 | Experiment | DLS | -33.33 | Experiment | Zeta-potential | 2.3 | Experiment | BET | HaCaT | Skin | 0 | Human | 48 | NRU | 0 | 100 | NON-TOXIC | 5 | 5 | 5 | 5 | 5
22 | 22198051 | Ag | Sphere | None | 29.57 | Experiment | TEM | 28.41 | Experiment | DLS | -33.33 | Experiment | Zeta-potential | 2.3 | Experiment | BET | HaCaT | Skin | 0 | Human | 48 | NRU | 25 | 104.6688 | NON-TOXIC | 5 | 5 | 5 | 5 | 5
22 | 22198051 | Ag | Sphere | None | 29.57 | Experiment | TEM | 28.41 | Experiment | DLS | -33.33 | Experiment | Zeta-potential | 2.3 | Experiment | BET | HaCaT | Skin | 0 | Human | 48 | NRU | 50 | 66.2461 | NON-TOXIC | 5 | 5 | 5 | 5 | 5
22 | 22198051 | Ag | Sphere | None | 29.57 | Experiment | TEM | 28.41 | Experiment | DLS | -33.33 | Experiment | Zeta-potential | 2.3 | Experiment | BET | HaCaT | Skin | 0 | Human | 48 | NRU | 100 | 40.1893 | TOXIC | 5 | 5 | 5 | 5 | 5
22 | 22198051 | Ag | Sphere | None | 29.57 | Experiment | TEM | 28.41 | Experiment | DLS | -33.33 | Experiment | Zeta-potential | 2.3 | Experiment | BET | HaCaT | Skin | 0 | Human | 48 | NRU | 200 | 28.7066 | TOXIC | 5 | 5 | 5 | 5 | 5
22 | 22198051 | Ag | Sphere | None | 29.57 | Experiment | TEM | 28.41 | Experiment | DLS | -33.33 | Experiment | Zeta-potential | 2.3 | Experiment | BET | HaCaT | Skin | 0 | Human | 48 | NRU | 400 | 24.7319 | TOXIC | 5 | 5 | 5 | 5 | 5
22 | 22198051 | Ag | Sphere | None | 29.57 | Experiment | TEM | 28.41 | Experiment | DLS | -33.33 | Experiment | Zeta-potential | 2.3 | Experiment | BET | HaCaT | Skin | 0 | Human | 48 | NRU | 600 | 25.1735 | TOXIC | 5 | 5 | 5 | 5 | 5
22 | 22198051 | Ag | Sphere | None | 29.57 | Experiment | TEM | 28.41 | Experiment | DLS | -33.33 | Experiment | Zeta-potential | 2.3 | Experiment | BET | HaCaT | Skin | 0 | Human | 48 | NRU | 800 | 22.082 | TOXIC | 5 | 5 | 5 | 5 | 5
22 | 22198051 | Ag | Sphere | None | 29.57 | Experiment | TEM | 28.41 | Experiment | DLS | -33.33 | Experiment | Zeta-potential | 2.3 | Experiment | BET | HaCaT | Skin | 0 | Human | 48 | NRU | 1000 | 23.8486 | TOXIC | 5 | 5 | 5 | 5 | 5
22 | 22198051 | Ag | Sphere | None | 29.57 | Experiment | TEM | 28.41 | Experiment | DLS | -33.33 | Experiment | Zeta-potential | 2.3 | Experiment | BET | HeLa | Cervix | 1 | Human | 48 | NRU | 0 | 100 | NON-TOXIC | 5 | 5 | 5 | 5 | 5
22 | 22198051 | Ag | Sphere | None | 29.57 | Experiment | TEM | 28.41 | Experiment | DLS | -33.33 | Experiment | Zeta-potential | 2.3 | Experiment | BET | HeLa | Cervix | 1 | Human | 48 | NRU | 20 | 48.6254 | TOXIC | 5 | 5 | 5 | 5 | 5
22 | 22198051 | Ag | Sphere | None | 29.57 | Experiment | TEM | 28.41 | Experiment | DLS | -33.33 | Experiment | Zeta-potential | 2.3 | Experiment | BET | HeLa | Cervix | 1 | Human | 48 | NRU | 40 | 45.7045 | TOXIC | 5 | 5 | 5 | 5 | 5
22 | 22198051 | Ag | Sphere | None | 29.57 | Experiment | TEM | 28.41 | Experiment | DLS | -33.33 | Experiment | Zeta-potential | 2.3 | Experiment | BET | HeLa | Cervix | 1 | Human | 48 | NRU | 60 | 33.8488 | TOXIC | 5 | 5 | 5 | 5 | 5
22 | 22198051 | Ag | Sphere | None | 29.57 | Experiment | TEM | 28.41 | Experiment | DLS | -33.33 | Experiment | Zeta-potential | 2.3 | Experiment | BET | HeLa | Cervix | 1 | Human | 48 | NRU | 80 | 30.756 | TOXIC | 5 | 5 | 5 | 5 | 5
22 | 22198051 | Ag | Sphere | None | 29.57 | Experiment | TEM | 28.41 | Experiment | DLS | -33.33 | Experiment | Zeta-potential | 2.3 | Experiment | BET | HeLa | Cervix | 1 | Human | 48 | NRU | 100 | 29.0378 | TOXIC | 5 | 5 | 5 | 5 | 5
22 | 22198051 | Ag | Sphere | None | 29.57 | Experiment | TEM | 28.41 | Experiment | DLS | -33.33 | Experiment | Zeta-potential | 2.3 | Experiment | BET | HeLa | Cervix | 1 | Human | 48 | NRU | 150 | 26.6323 | TOXIC | 5 | 5 | 5 | 5 | 5
22 | 22198051 | Ag | Sphere | None | 29.57 | Experiment | TEM | 28.41 | Experiment | DLS | -33.33 | Experiment | Zeta-potential | 2.3 | Experiment | BET | HeLa | Cervix | 1 | Human | 48 | NRU | 200 | 27.6632 | TOXIC | 5 | 5 | 5 | 5 | 5
22 | 22198051 | Ag | Sphere | None | 29.57 | Experiment | TEM | 28.41 | Experiment | DLS | -33.33 | Experiment | Zeta-potential | 2.3 | Experiment | BET | HeLa | Cervix | 1 | Human | 48 | NRU | 250 | 22.3368 | TOXIC | 5 | 5 | 5 | 5 | 5
22 | 22198051 | Ag | Sphere | None | 29.57 | Experiment | TEM | 28.41 | Experiment | DLS | -33.33 | Experiment | Zeta-potential | 2.3 | Experiment | BET | HaCaT | Skin | 0 | Human | 48 | NRU | 0 | 100 | NON-TOXIC | 5 | 5 | 5 | 5 | 5
22 | 22198051 | Ag | Sphere | None | 29.57 | Experiment | TEM | 28.41 | Experiment | DLS | -33.33 | Experiment | Zeta-potential | 2.3 | Experiment | BET | HaCaT | Skin | 0 | Human | 48 | NRU | 25 | 104.0532 | NON-TOXIC | 5 | 5 | 5 | 5 | 5
22 | 22198051 | Ag | Sphere | None | 29.57 | Experiment | TEM | 28.41 | Experiment | DLS | -33.33 | Experiment | Zeta-potential | 2.3 | Experiment | BET | HaCaT | Skin | 0 | Human | 48 | NRU | 50 | 65.1827 | NON-TOXIC | 5 | 5 | 5 | 5 | 5
22 | 22198051 | Ag | Sphere | None | 29.57 | Experiment | TEM | 28.41 | Experiment | DLS | -33.33 | Experiment | Zeta-potential | 2.3 | Experiment | BET | HaCaT | Skin | 0 | Human | 48 | NRU | 100 | 38.8704 | TOXIC | 5 | 5 | 5 | 5 | 5
22 | 22198051 | Ag | Sphere | None | 29.57 | Experiment | TEM | 28.41 | Experiment | DLS | -33.33 | Experiment | Zeta-potential | 2.3 | Experiment | BET | HaCaT | Skin | 0 | Human | 48 | NRU | 200 | 28.505 | TOXIC | 5 | 5 | 5 | 5 | 5
22 | 22198051 | Ag | Sphere | None | 29.57 | Experiment | TEM | 28.41 | Experiment | DLS | -33.33 | Experiment | Zeta-potential | 2.3 | Experiment | BET | HaCaT | Skin | 0 | Human | 48 | NRU | 400 | 24.1196 | TOXIC | 5 | 5 | 5 | 5 | 5
22 | 22198051 | Ag | Sphere | None | 29.57 | Experiment | TEM | 28.41 | Experiment | DLS | -33.33 | Experiment | Zeta-potential | 2.3 | Experiment | BET | HaCaT | Skin | 0 | Human | 48 | NRU | 600 | 24.1196 | TOXIC | 5 | 5 | 5 | 5 | 5
22 | 22198051 | Ag | Sphere | None | 29.57 | Experiment | TEM | 28.41 | Experiment | DLS | -33.33 | Experiment | Zeta-potential | 2.3 | Experiment | BET | HaCaT | Skin | 0 | Human | 48 | NRU | 800 | 21.3289 | TOXIC | 5 | 5 | 5 | 5 | 5
22 | 22198051 | Ag | Sphere | None | 29.57 | Experiment | TEM | 28.41 | Experiment | DLS | -33.33 | Experiment | Zeta-potential | 2.3 | Experiment | BET | HaCaT | Skin | 0 | Human | 48 | NRU | 1000 | 22.9236 | TOXIC | 5 | 5 | 5 | 5 | 5
22 | 22198051 | Ag | Sphere | None | 29.57 | Experiment | TEM | 28.41 | Experiment | DLS | -33.33 | Experiment | Zeta-potential | 2.3 | Experiment | BET | HeLa | Cervix | 1 | Human | 72 | NRU | 0 | 100 | NON-TOXIC | 5 | 5 | 5 | 5 | 5
22 | 22198051 | Ag | Sphere | None | 29.57 | Experiment | TEM | 28.41 | Experiment | DLS | -33.33 | Experiment | Zeta-potential | 2.3 | Experiment | BET | HeLa | Cervix | 1 | Human | 72 | NRU | 20 | 45.0172 | TOXIC | 5 | 5 | 5 | 5 | 5
22 | 22198051 | Ag | Sphere | None | 29.57 | Experiment | TEM | 28.41 | Experiment | DLS | -33.33 | Experiment | Zeta-potential | 2.3 | Experiment | BET | HeLa | Cervix | 1 | Human | 72 | NRU | 40 | 40.5498 | TOXIC | 5 | 5 | 5 | 5 | 5
22 | 22198051 | Ag | Sphere | None | 29.57 | Experiment | TEM | 28.41 | Experiment | DLS | -33.33 | Experiment | Zeta-potential | 2.3 | Experiment | BET | HeLa | Cervix | 1 | Human | 72 | NRU | 60 | 30.756 | TOXIC | 5 | 5 | 5 | 5 | 5
22 | 22198051 | Ag | Sphere | None | 29.57 | Experiment | TEM | 28.41 | Experiment | DLS | -33.33 | Experiment | Zeta-potential | 2.3 | Experiment | BET | HeLa | Cervix | 1 | Human | 72 | NRU | 80 | 28.0069 | TOXIC | 5 | 5 | 5 | 5 | 5
22 | 22198051 | Ag | Sphere | None | 29.57 | Experiment | TEM | 28.41 | Experiment | DLS | -33.33 | Experiment | Zeta-potential | 2.3 | Experiment | BET | HeLa | Cervix | 1 | Human | 72 | NRU | 100 | 27.6632 | TOXIC | 5 | 5 | 5 | 5 | 5
22 | 22198051 | Ag | Sphere | None | 29.57 | Experiment | TEM | 28.41 | Experiment | DLS | -33.33 | Experiment | Zeta-potential | 2.3 | Experiment | BET | HeLa | Cervix | 1 | Human | 72 | NRU | 150 | 25.4296 | TOXIC | 5 | 5 | 5 | 5 | 5
22 | 22198051 | Ag | Sphere | None | 29.57 | Experiment | TEM | 28.41 | Experiment | DLS | -33.33 | Experiment | Zeta-potential | 2.3 | Experiment | BET | HeLa | Cervix | 1 | Human | 72 | NRU | 200 | 25.4296 | TOXIC | 5 | 5 | 5 | 5 | 5
22 | 22198051 | Ag | Sphere | None | 29.57 | Experiment | TEM | 28.41 | Experiment | DLS | -33.33 | Experiment | Zeta-potential | 2.3 | Experiment | BET | HeLa | Cervix | 1 | Human | 72 | NRU | 250 | 20.2749 | TOXIC | 5 | 5 | 5 | 5 | 5
22 | 22198051 | Ag | Sphere | None | 29.57 | Experiment | TEM | 28.41 | Experiment | DLS | -33.33 | Experiment | Zeta-potential | 2.3 | Experiment | BET | HaCaT | Skin | 0 | Human | 72 | NRU | 0 | 100 | NON-TOXIC | 5 | 5 | 5 | 5 | 5
22 | 22198051 | Ag | Sphere | None | 29.57 | Experiment | TEM | 28.41 | Experiment | DLS | -33.33 | Experiment | Zeta-potential | 2.3 | Experiment | BET | HaCaT | Skin | 0 | Human | 72 | NRU | 25 | 91.495 | NON-TOXIC | 5 | 5 | 5 | 5 | 5
22 | 22198051 | Ag | Sphere | None | 29.57 | Experiment | TEM | 28.41 | Experiment | DLS | -33.33 | Experiment | Zeta-potential | 2.3 | Experiment | BET | HaCaT | Skin | 0 | Human | 72 | NRU | 50 | 46.4452 | TOXIC | 5 | 5 | 5 | 5 | 5
22 | 22198051 | Ag | Sphere | None | 29.57 | Experiment | TEM | 28.41 | Experiment | DLS | -33.33 | Experiment | Zeta-potential | 2.3 | Experiment | BET | HaCaT | Skin | 0 | Human | 72 | NRU | 100 | 25.3156 | TOXIC | 5 | 5 | 5 | 5 | 5
22 | 22198051 | Ag | Sphere | None | 29.57 | Experiment | TEM | 28.41 | Experiment | DLS | -33.33 | Experiment | Zeta-potential | 2.3 | Experiment | BET | HaCaT | Skin | 0 | Human | 72 | NRU | 200 | 20.1329 | TOXIC | 5 | 5 | 5 | 5 | 5
22 | 22198051 | Ag | Sphere | None | 29.57 | Experiment | TEM | 28.41 | Experiment | DLS | -33.33 | Experiment | Zeta-potential | 2.3 | Experiment | BET | HaCaT | Skin | 0 | Human | 72 | NRU | 400 | 18.9369 | TOXIC | 5 | 5 | 5 | 5 | 5
22 | 22198051 | Ag | Sphere | None | 29.57 | Experiment | TEM | 28.41 | Experiment | DLS | -33.33 | Experiment | Zeta-potential | 2.3 | Experiment | BET | HaCaT | Skin | 0 | Human | 72 | NRU | 600 | 20.1329 | TOXIC | 5 | 5 | 5 | 5 | 5
22 | 22198051 | Ag | Sphere | None | 29.57 | Experiment | TEM | 28.41 | Experiment | DLS | -33.33 | Experiment | Zeta-potential | 2.3 | Experiment | BET | HaCaT | Skin | 0 | Human | 72 | NRU | 800 | 21.3289 | TOXIC | 5 | 5 | 5 | 5 | 5
22 | 22198051 | Ag | Sphere | None | 29.57 | Experiment | TEM | 28.41 | Experiment | DLS | -33.33 | Experiment | Zeta-potential | 2.3 | Experiment | BET | HaCaT | Skin | 0 | Human | 72 | NRU | 1000 | 22.9236 | TOXIC | 5 | 5 | 5 | 5 | 5
23 | 22200330 | Au | Sphere | PF.HA–Cur | 35.2 | Experiment | TEM | 120.56 | Experiment | DLS | -32.3 | Experiment | Zeta-potential | 2.3 | Mean imputation | Mean imputation | HeLa | Cervix | 1 | Human | 24 | MTT | 1.1 | 78.20106 | NON-TOXIC | 5 | 5 | 5 | 0 | 3.75
23 | 22200330 | Au | Sphere | PF.HA–Cur | 35.2 | Experiment | TEM | 120.56 | Experiment | DLS | -32.3 | Experiment | Zeta-potential | 2.3 | Mean imputation | Mean imputation | HeLa | Cervix | 1 | Human | 24 | MTT | 2.1 | 64.55026 | NON-TOXIC | 5 | 5 | 5 | 0 | 3.75
23 | 22200330 | Au | Sphere | PF.HA–Cur | 35.2 | Experiment | TEM | 120.56 | Experiment | DLS | -32.3 | Experiment | Zeta-potential | 2.3 | Mean imputation | Mean imputation | HeLa | Cervix | 1 | Human | 24 | MTT | 3.2 | 51.21693 | NON-TOXIC | 5 | 5 | 5 | 0 | 3.75
23 | 22200330 | Au | Sphere | PF.HA–Cur | 35.2 | Experiment | TEM | 120.56 | Experiment | DLS | -32.3 | Experiment | Zeta-potential | 2.3 | Mean imputation | Mean imputation | HeLa | Cervix | 1 | Human | 24 | MTT | 4.2 | 38.4127 | TOXIC | 5 | 5 | 5 | 0 | 3.75
23 | 22200330 | Au | Sphere | PF.HA–Cur | 35.2 | Experiment | TEM | 120.56 | Experiment | DLS | -32.3 | Experiment | Zeta-potential | 2.3 | Mean imputation | Mean imputation | HeLa | Cervix | 1 | Human | 24 | MTT | 5.3 | 28.04233 | TOXIC | 5 | 5 | 5 | 0 | 3.75
23 | 22200330 | Au | Sphere | PF.HA–Cur | 35.2 | Experiment | TEM | 120.56 | Experiment | DLS | -32.3 | Experiment | Zeta-potential | 2.3 | Mean imputation | Mean imputation | HeLa | Cervix | 1 | Human | 24 | MTT | 6.3 | 13.96825 | TOXIC | 5 | 5 | 5 | 0 | 3.75
23 | 22200330 | Au | Sphere | PF.HA–Cur | 35.2 | Experiment | TEM | 120.56 | Experiment | DLS | -32.3 | Experiment | Zeta-potential | 2.3 | Mean imputation | Mean imputation | Glyoma | Brain | 0 | Murine | 24 | MTT | 1.1 | 68.62 | NON-TOXIC | 5 | 5 | 5 | 0 | 3.75
23 | 22200330 | Au | Sphere | PF.HA–Cur | 35.2 | Experiment | TEM | 120.56 | Experiment | DLS | -32.3 | Experiment | Zeta-potential | 2.3 | Mean imputation | Mean imputation | Glyoma | Brain | 0 | Murine | 24 | MTT | 2.1 | 58.51 | NON-TOXIC | 5 | 5 | 5 | 0 | 3.75
23 | 22200330 | Au | Sphere | PF.HA–Cur | 35.2 | Experiment | TEM | 120.56 | Experiment | DLS | -32.3 | Experiment | Zeta-potential | 2.3 | Mean imputation | Mean imputation | Glyoma | Brain | 0 | Murine | 24 | MTT | 3.2 | 52.13 | NON-TOXIC | 5 | 5 | 5 | 0 | 3.75
23 | 22200330 | Au | Sphere | PF.HA–Cur | 35.2 | Experiment | TEM | 120.56 | Experiment | DLS | -32.3 | Experiment | Zeta-potential | 2.3 | Mean imputation | Mean imputation | Glyoma | Brain | 0 | Murine | 24 | MTT | 4.2 | 44.68 | TOXIC | 5 | 5 | 5 | 0 | 3.75
23 | 22200330 | Au | Sphere | PF.HA–Cur | 35.2 | Experiment | TEM | 120.56 | Experiment | DLS | -32.3 | Experiment | Zeta-potential | 2.3 | Mean imputation | Mean imputation | Glyoma | Brain | 0 | Murine | 24 | MTT | 5.3 | 33.51 | TOXIC | 5 | 5 | 5 | 0 | 3.75
23 | 22200330 | Au | Sphere | PF.HA–Cur | 35.2 | Experiment | TEM | 120.56 | Experiment | DLS | -32.3 | Experiment | Zeta-potential | 2.3 | Mean imputation | Mean imputation | Glyoma | Brain | 0 | Murine | 24 | MTT | 6.3 | 18.62 | TOXIC | 5 | 5 | 5 | 0 | 3.75
23 | 22200330 | Au | Sphere | PF.HA–Cur | 35.2 | Experiment | TEM | 120.56 | Experiment | DLS | -32.3 | Experiment | Zeta-potential | 2.3 | Mean imputation | Mean imputation | Caco-2 | Colon | 1 | Human | 24 | MTT | 1.1 | 78.32109 | NON-TOXIC | 5 | 5 | 5 | 0 | 3.75
23 | 22200330 | Au | Sphere | PF.HA–Cur | 35.2 | Experiment | TEM | 120.56 | Experiment | DLS | -32.3 | Experiment | Zeta-potential | 2.3 | Mean imputation | Mean imputation | Caco-2 | Colon | 1 | Human | 24 | MTT | 2.1 | 67.86988 | NON-TOXIC | 5 | 5 | 5 | 0 | 3.75
23 | 22200330 | Au | Sphere | PF.HA–Cur | 35.2 | Experiment | TEM | 120.56 | Experiment | DLS | -32.3 | Experiment | Zeta-potential | 2.3 | Mean imputation | Mean imputation | Caco-2 | Colon | 1 | Human | 24 | MTT | 3.2 | 55.78174 | NON-TOXIC | 5 | 5 | 5 | 0 | 3.75
23 | 22200330 | Au | Sphere | PF.HA–Cur | 35.2 | Experiment | TEM | 120.56 | Experiment | DLS | -32.3 | Experiment | Zeta-potential | 2.3 | Mean imputation | Mean imputation | Caco-2 | Colon | 1 | Human | 24 | MTT | 4.2 | 44.19727 | TOXIC | 5 | 5 | 5 | 0 | 3.75
23 | 22200330 | Au | Sphere | PF.HA–Cur | 35.2 | Experiment | TEM | 120.56 | Experiment | DLS | -32.3 | Experiment | Zeta-potential | 2.3 | Mean imputation | Mean imputation | Caco-2 | Colon | 1 | Human | 24 | MTT | 5.3 | 31.2277 | TOXIC | 5 | 5 | 5 | 0 | 3.75
23 | 22200330 | Au | Sphere | PF.HA–Cur | 35.2 | Experiment | TEM | 120.56 | Experiment | DLS | -32.3 | Experiment | Zeta-potential | 2.3 | Mean imputation | Mean imputation | Caco-2 | Colon | 1 | Human | 24 | MTT | 6.3 | 22.28751 | TOXIC | 5 | 5 | 5 | 0 | 3.75
24 | 22216981 | Ag | Sphere | PDADMAC | 4.5 | Experiment | TEM | 43.4 | Experiment | DLS | 45 | Experiment | Zeta-potential | 2.3 | Mean imputation | Mean imputation | RAW 264.7 | Ascites | 0 | Murine | 4 | MTT | 0 | 100 | NON-TOXIC | 5 | 5 | 5 | 0 | 3.75
24 | 22216981 | Ag | Sphere | PDADMAC | 4.5 | Experiment | TEM | 43.4 | Experiment | DLS | 45 | Experiment | Zeta-potential | 2.3 | Mean imputation | Mean imputation | RAW 264.7 | Ascites | 0 | Murine | 4 | MTT | 0.025 | 87.733 | NON-TOXIC | 5 | 5 | 5 | 0 | 3.75
24 | 22216981 | Ag | Sphere | PDADMAC | 4.5 | Experiment | TEM | 43.4 | Experiment | DLS | 45 | Experiment | Zeta-potential | 2.3 | Mean imputation | Mean imputation | RAW 264.7 | Ascites | 0 | Murine | 4 | MTT | 0.05 | 77.067 | NON-TOXIC | 5 | 5 | 5 | 0 | 3.75
24 | 22216981 | Ag | Sphere | PDADMAC | 4.5 | Experiment | TEM | 43.4 | Experiment | DLS | 45 | Experiment | Zeta-potential | 2.3 | Mean imputation | Mean imputation | RAW 264.7 | Ascites | 0 | Murine | 4 | MTT | 0.075 | 62.667 | NON-TOXIC | 5 | 5 | 5 | 0 | 3.75
24 | 22216981 | Ag | Sphere | PDADMAC | 4.5 | Experiment | TEM | 43.4 | Experiment | DLS | 45 | Experiment | Zeta-potential | 2.3 | Mean imputation | Mean imputation | RAW 264.7 | Ascites | 0 | Murine | 4 | MTT | 0.125 | 31.2 | TOXIC | 5 | 5 | 5 | 0 | 3.75
24 | 22216981 | Ag | Sphere | PDADMAC | 4.5 | Experiment | TEM | 43.4 | Experiment | DLS | 45 | Experiment | Zeta-potential | 2.3 | Mean imputation | Mean imputation | RAW 264.7 | Ascites | 0 | Murine | 4 | MTT | 0.25 | 1.867 | TOXIC | 5 | 5 | 5 | 0 | 3.75
24 | 22216981 | Ag | Sphere | PDADMAC | 4.5 | Experiment | TEM | 43.4 | Experiment | DLS | 45 | Experiment | Zeta-potential | 2.3 | Mean imputation | Mean imputation | C10 | Lung | 0 | Murine | 4 | MTT | 0 | 100 | NON-TOXIC | 5 | 5 | 5 | 0 | 3.75
24 | 22216981 | Ag | Sphere | PDADMAC | 4.5 | Experiment | TEM | 43.4 | Experiment | DLS | 45 | Experiment | Zeta-potential | 2.3 | Mean imputation | Mean imputation | C10 | Lung | 0 | Murine | 4 | MTT | 0.125 | 79.2 | NON-TOXIC | 5 | 5 | 5 | 0 | 3.75
24 | 22216981 | Ag | Sphere | PDADMAC | 4.5 | Experiment | TEM | 43.4 | Experiment | DLS | 45 | Experiment | Zeta-potential | 2.3 | Mean imputation | Mean imputation | C10 | Lung | 0 | Murine | 4 | MTT | 0.25 | 69.6 | NON-TOXIC | 5 | 5 | 5 | 0 | 3.75
24 | 22216981 | Ag | Sphere | PDADMAC | 4.5 | Experiment | TEM | 43.4 | Experiment | DLS | 45 | Experiment | Zeta-potential | 2.3 | Mean imputation | Mean imputation | C10 | Lung | 0 | Murine | 4 | MTT | 0.5 | 52 | NON-TOXIC | 5 | 5 | 5 | 0 | 3.75
24 | 22216981 | Ag | Sphere | PDADMAC | 4.5 | Experiment | TEM | 43.4 | Experiment | DLS | 45 | Experiment | Zeta-potential | 2.3 | Mean imputation | Mean imputation | C10 | Lung | 0 | Murine | 4 | MTT | 0.75 | 22.667 | TOXIC | 5 | 5 | 5 | 0 | 3.75
24 | 22216981 | Ag | Sphere | PDADMAC | 4.5 | Experiment | TEM | 43.4 | Experiment | DLS | 45 | Experiment | Zeta-potential | 2.3 | Mean imputation | Mean imputation | C10 | Lung | 0 | Murine | 4 | MTT | 1 | 4 | TOXIC | 5 | 5 | 5 | 0 | 3.75
24 | 22216981 | Ag | Sphere | Biogenic | 4 | Experiment | TEM | 82.5 | Experiment | DLS | -12 | Experiment | Zeta-potential | 2.3 | Mean imputation | Mean imputation | RAW 264.7 | Ascites | 0 | Murine | 4 | MTT | 0 | 100 | NON-TOXIC | 5 | 5 | 5 | 0 | 3.75
24 | 22216981 | Ag | Sphere | Biogenic | 4 | Experiment | TEM | 82.5 | Experiment | DLS | -12 | Experiment | Zeta-potential | 2.3 | Mean imputation | Mean imputation | RAW 264.7 | Ascites | 0 | Murine | 4 | MTT | 0.05 | 82.274 | NON-TOXIC | 5 | 5 | 5 | 0 | 3.75
24 | 22216981 | Ag | Sphere | Biogenic | 4 | Experiment | TEM | 82.5 | Experiment | DLS | -12 | Experiment | Zeta-potential | 2.3 | Mean imputation | Mean imputation | RAW 264.7 | Ascites | 0 | Murine | 4 | MTT | 0.075 | 67.291 | NON-TOXIC | 5 | 5 | 5 | 0 | 3.75
24 | 22216981 | Ag | Sphere | Biogenic | 4 | Experiment | TEM | 82.5 | Experiment | DLS | -12 | Experiment | Zeta-potential | 2.3 | Mean imputation | Mean imputation | RAW 264.7 | Ascites | 0 | Murine | 4 | MTT | 0.125 | 52.843 | NON-TOXIC | 5 | 5 | 5 | 0 | 3.75
24 | 22216981 | Ag | Sphere | Biogenic | 4 | Experiment | TEM | 82.5 | Experiment | DLS | -12 | Experiment | Zeta-potential | 2.3 | Mean imputation | Mean imputation | RAW 264.7 | Ascites | 0 | Murine | 4 | MTT | 0.25 | 21.271 | TOXIC | 5 | 5 | 5 | 0 | 3.75
24 | 22216981 | Ag | Sphere | Biogenic | 4 | Experiment | TEM | 82.5 | Experiment | DLS | -12 | Experiment | Zeta-potential | 2.3 | Mean imputation | Mean imputation | RAW 264.7 | Ascites | 0 | Murine | 4 | MTT | 0.5 | 2.007 | TOXIC | 5 | 5 | 5 | 0 | 3.75
24 | 22216981 | Ag | Sphere | Biogenic | 4 | Experiment | TEM | 82.5 | Experiment | DLS | -12 | Experiment | Zeta-potential | 2.3 | Mean imputation | Mean imputation | C10 | Lung | 0 | Murine | 4 | MTT | 0 | 100 | NON-TOXIC | 5 | 5 | 5 | 0 | 3.75
24 | 22216981 | Ag | Sphere | Biogenic | 4 | Experiment | TEM | 82.5 | Experiment | DLS | -12 | Experiment | Zeta-potential | 2.3 | Mean imputation | Mean imputation | C10 | Lung | 0 | Murine | 4 | MTT | 0.25 | 89.766 | NON-TOXIC | 5 | 5 | 5 | 0 | 3.75
24 | 22216981 | Ag | Sphere | Biogenic | 4 | Experiment | TEM | 82.5 | Experiment | DLS | -12 | Experiment | Zeta-potential | 2.3 | Mean imputation | Mean imputation | C10 | Lung | 0 | Murine | 4 | MTT | 0.5 | 78.528 | NON-TOXIC | 5 | 5 | 5 | 0 | 3.75
24 | 22216981 | Ag | Sphere | Biogenic | 4 | Experiment | TEM | 82.5 | Experiment | DLS | -12 | Experiment | Zeta-potential | 2.3 | Mean imputation | Mean imputation | C10 | Lung | 0 | Murine | 4 | MTT | 0.75 | 43.746 | TOXIC | 5 | 5 | 5 | 0 | 3.75
24 | 22216981 | Ag | Sphere | Biogenic | 4 | Experiment | TEM | 82.5 | Experiment | DLS | -12 | Experiment | Zeta-potential | 2.3 | Mean imputation | Mean imputation | C10 | Lung | 0 | Murine | 4 | MTT | 1 | 15.92 | TOXIC | 5 | 5 | 5 | 0 | 3.75
24 | 22216981 | Ag | Sphere | Biogenic | 4 | Experiment | TEM | 82.5 | Experiment | DLS | -12 | Experiment | Zeta-potential | 2.3 | Mean imputation | Mean imputation | C10 | Lung | 0 | Murine | 4 | MTT | 1.5 | 4.147 | TOXIC | 5 | 5 | 5 | 0 | 3.75
24 | 22216981 | Ag | Sphere | None | 9 | Experiment | TEM | 62.6 | Experiment | DLS | -42.5 | Experiment | Zeta-potential | 2.3 | Mean imputation | Mean imputation | RAW 264.7 | Ascites | 0 | Murine | 4 | MTT | 0 | 100 | NON-TOXIC | 5 | 5 | 5 | 0 | 3.75
24 | 22216981 | Ag | Sphere | None | 9 | Experiment | TEM | 62.6 | Experiment | DLS | -42.5 | Experiment | Zeta-potential | 2.3 | Mean imputation | Mean imputation | RAW 264.7 | Ascites | 0 | Murine | 4 | MTT | 1 | 91.694 | NON-TOXIC | 5 | 5 | 5 | 0 | 3.75
24 | 22216981 | Ag | Sphere | None | 9 | Experiment | TEM | 62.6 | Experiment | DLS | -42.5 | Experiment | Zeta-potential | 2.3 | Mean imputation | Mean imputation | RAW 264.7 | Ascites | 0 | Murine | 4 | MTT | 2 | 80 | NON-TOXIC | 5 | 5 | 5 | 0 | 3.75
24 | 22216981 | Ag | Sphere | None | 9 | Experiment | TEM | 62.6 | Experiment | DLS | -42.5 | Experiment | Zeta-potential | 2.3 | Mean imputation | Mean imputation | RAW 264.7 | Ascites | 0 | Murine | 4 | MTT | 4 | 69.9 | NON-TOXIC | 5 | 5 | 5 | 0 | 3.75
24 | 22216981 | Ag | Sphere | None | 9 | Experiment | TEM | 62.6 | Experiment | DLS | -42.5 | Experiment | Zeta-potential | 2.3 | Mean imputation | Mean imputation | RAW 264.7 | Ascites | 0 | Murine | 4 | MTT | 6 | 38.538 | TOXIC | 5 | 5 | 5 | 0 | 3.75
24 | 22216981 | Ag | Sphere | None | 9 | Experiment | TEM | 62.6 | Experiment | DLS | -42.5 | Experiment | Zeta-potential | 2.3 | Mean imputation | Mean imputation | RAW 264.7 | Ascites | 0 | Murine | 4 | MTT | 8 | 2.392 | TOXIC | 5 | 5 | 5 | 0 | 3.75
24 | 22216981 | Ag | Sphere | None | 9 | Experiment | TEM | 62.6 | Experiment | DLS | -42.5 | Experiment | Zeta-potential | 2.3 | Mean imputation | Mean imputation | C10 | Lung | 0 | Murine | 4 | MTT | 0 | 100 | NON-TOXIC | 5 | 5 | 5 | 0 | 3.75
24 | 22216981 | Ag | Sphere | None | 9 | Experiment | TEM | 62.6 | Experiment | DLS | -42.5 | Experiment | Zeta-potential | 2.3 | Mean imputation | Mean imputation | C10 | Lung | 0 | Murine | 4 | MTT | 4 | 81.595 | NON-TOXIC | 5 | 5 | 5 | 0 | 3.75
24 | 22216981 | Ag | Sphere | None | 9 | Experiment | TEM | 62.6 | Experiment | DLS | -42.5 | Experiment | Zeta-potential | 2.3 | Mean imputation | Mean imputation | C10 | Lung | 0 | Murine | 4 | MTT | 6 | 57.143 | NON-TOXIC | 5 | 5 | 5 | 0 | 3.75
24 | 22216981 | Ag | Sphere | None | 9 | Experiment | TEM | 62.6 | Experiment | DLS | -42.5 | Experiment | Zeta-potential | 2.3 | Mean imputation | Mean imputation | C10 | Lung | 0 | Murine | 4 | MTT | 8 | 26.844 | TOXIC | 5 | 5 | 5 | 0 | 3.75
24 | 22216981 | Ag | Sphere | None | 9 | Experiment | TEM | 62.6 | Experiment | DLS | -42.5 | Experiment | Zeta-potential | 2.3 | Mean imputation | Mean imputation | C10 | Lung | 0 | Murine | 4 | MTT | 10 | 13.023 | TOXIC | 5 | 5 | 5 | 0 | 3.75
24 | 22216981 | Ag | Sphere | None | 9 | Experiment | TEM | 62.6 | Experiment | DLS | -42.5 | Experiment | Zeta-potential | 2.3 | Mean imputation | Mean imputation | C10 | Lung | 0 | Murine | 4 | MTT | 12 | 1.86 | TOXIC | 5 | 5 | 5 | 0 | 3.75
24 | 22216981 | Ag | Sphere | Oleate | 4 | Experiment | TEM | 46.3 | Experiment | DLS | -45.8 | Experiment | Zeta-potential | 2.3 | Mean imputation | Mean imputation | RAW 264.7 | Ascites | 0 | Murine | 4 | MTT | 0 | 100 | NON-TOXIC | 5 | 5 | 5 | 0 | 3.75
24 | 22216981 | Ag | Sphere | Oleate | 4 | Experiment | TEM | 46.3 | Experiment | DLS | -45.8 | Experiment | Zeta-potential | 2.3 | Mean imputation | Mean imputation | RAW 264.7 | Ascites | 0 | Murine | 4 | MTT | 0.25 | 87.427 | NON-TOXIC | 5 | 5 | 5 | 0 | 3.75
24 | 22216981 | Ag | Sphere | Oleate | 4 | Experiment | TEM | 46.3 | Experiment | DLS | -45.8 | Experiment | Zeta-potential | 2.3 | Mean imputation | Mean imputation | RAW 264.7 | Ascites | 0 | Murine | 4 | MTT | 0.5 | 72.834 | NON-TOXIC | 5 | 5 | 5 | 0 | 3.75
24 | 22216981 | Ag | Sphere | Oleate | 4 | Experiment | TEM | 46.3 | Experiment | DLS | -45.8 | Experiment | Zeta-potential | 2.3 | Mean imputation | Mean imputation | RAW 264.7 | Ascites | 0 | Murine | 4 | MTT | 1 | 66.059 | NON-TOXIC | 5 | 5 | 5 | 0 | 3.75
24 | 22216981 | Ag | Sphere | Oleate | 4 | Experiment | TEM | 46.3 | Experiment | DLS | -45.8 | Experiment | Zeta-potential | 2.3 | Mean imputation | Mean imputation | RAW 264.7 | Ascites | 0 | Murine | 4 | MTT | 1.25 | 27.492 | TOXIC | 5 | 5 | 5 | 0 | 3.75
24 | 22216981 | Ag | Sphere | Oleate | 4 | Experiment | TEM | 46.3 | Experiment | DLS | -45.8 | Experiment | Zeta-potential | 2.3 | Mean imputation | Mean imputation | RAW 264.7 | Ascites | 0 | Murine | 4 | MTT | 1.5 | 0.912 | TOXIC | 5 | 5 | 5 | 0 | 3.75
24 | 22216981 | Ag | Sphere | Oleate | 4 | Experiment | TEM | 46.3 | Experiment | DLS | -45.8 | Experiment | Zeta-potential | 2.3 | Mean imputation | Mean imputation | C10 | Lung | 0 | Murine | 4 | MTT | 0 | 100 | NON-TOXIC | 5 | 5 | 5 | 0 | 3.75
24 | 22216981 | Ag | Sphere | Oleate | 4 | Experiment | TEM | 46.3 | Experiment | DLS | -45.8 | Experiment | Zeta-potential | 2.3 | Mean imputation | Mean imputation | C10 | Lung | 0 | Murine | 4 | MTT | 0.5 | 90.033 | NON-TOXIC | 5 | 5 | 5 | 0 | 3.75
24 | 22216981 | Ag | Sphere | Oleate | 4 | Experiment | TEM | 46.3 | Experiment | DLS | -45.8 | Experiment | Zeta-potential | 2.3 | Mean imputation | Mean imputation | C10 | Lung | 0 | Murine | 4 | MTT | 1 | 66.58 | NON-TOXIC | 5 | 5 | 5 | 0 | 3.75
24 | 22216981 | Ag | Sphere | Oleate | 4 | Experiment | TEM | 46.3 | Experiment | DLS | -45.8 | Experiment | Zeta-potential | 2.3 | Mean imputation | Mean imputation | C10 | Lung | 0 | Murine | 4 | MTT | 1.5 | 54.072 | NON-TOXIC | 5 | 5 | 5 | 0 | 3.75
24 | 22216981 | Ag | Sphere | Oleate | 4 | Experiment | TEM | 46.3 | Experiment | DLS | -45.8 | Experiment | Zeta-potential | 2.3 | Mean imputation | Mean imputation | C10 | Lung | 0 | Murine | 4 | MTT | 2 | 12.378 | TOXIC | 5 | 5 | 5 | 0 | 3.75
24 | 22216981 | Ag | Sphere | Oleate | 4 | Experiment | TEM | 46.3 | Experiment | DLS | -45.8 | Experiment | Zeta-potential | 2.3 | Mean imputation | Mean imputation | C10 | Lung | 0 | Murine | 4 | MTT | 2.5 | 1.433 | TOXIC | 5 | 5 | 5 | 0 | 3.75
25 | 22342292 | Ag | Sphere | Citrate | 29.05 | Mean imputation | Mean imputation | 53.7 | Mean imputation | Mean imputation | -43 | Experiment | Zeta-potential | 2.3 | Mean imputation | Mean imputation | HDF | Skin | 0 | Human | 24 | Trypan Blue | 0 | 86.6 | NON-TOXIC | 0 | 0 | 5 | 0 | 1.25
25 | 22342292 | Ag | Sphere | Citrate | 29.05 | Mean imputation | Mean imputation | 53.7 | Mean imputation | Mean imputation | -43 | Experiment | Zeta-potential | 2.3 | Mean imputation | Mean imputation | HDF | Skin | 0 | Human | 24 | Trypan Blue | 10 | 69.4 | NON-TOXIC | 0 | 0 | 5 | 0 | 1.25
25 | 22342292 | Ag | Sphere | Citrate | 29.05 | Mean imputation | Mean imputation | 53.7 | Mean imputation | Mean imputation | -43 | Experiment | Zeta-potential | 2.3 | Mean imputation | Mean imputation | HDF | Skin | 0 | Human | 24 | Trypan Blue | 50 | 1.43 | TOXIC | 0 | 0 | 5 | 0 | 1.25
25 | 22342292 | Ag | Sphere | Citrate | 29.05 | Mean imputation | Mean imputation | 53.7 | Mean imputation | Mean imputation | -43 | Experiment | Zeta-potential | 2.3 | Mean imputation | Mean imputation | HDF | Skin | 0 | Human | 24 | Trypan Blue | 100 | 0.5 | TOXIC | 0 | 0 | 5 | 0 | 1.25
25 | 22342292 | Ag | Sphere | Citrate | 29.05 | Mean imputation | Mean imputation | 53.7 | Mean imputation | Mean imputation | -43 | Experiment | Zeta-potential | 2.3 | Mean imputation | Mean imputation | HDF | Skin | 0 | Human | 48 | Trypan Blue | 0 | 90.4 | NON-TOXIC | 0 | 0 | 5 | 0 | 1.25
25 | 22342292 | Ag | Sphere | Citrate | 29.05 | Mean imputation | Mean imputation | 53.7 | Mean imputation | Mean imputation | -43 | Experiment | Zeta-potential | 2.3 | Mean imputation | Mean imputation | HDF | Skin | 0 | Human | 48 | Trypan Blue | 10 | 80.9 | NON-TOXIC | 0 | 0 | 5 | 0 | 1.25
25 | 22342292 | Ag | Sphere | Citrate | 29.05 | Mean imputation | Mean imputation | 53.7 | Mean imputation | Mean imputation | -43 | Experiment | Zeta-potential | 2.3 | Mean imputation | Mean imputation | HDF | Skin | 0 | Human | 48 | Trypan Blue | 50 | 1.9 | TOXIC | 0 | 0 | 5 | 0 | 1.25
25 | 22342292 | Ag | Sphere | Citrate | 29.05 | Mean imputation | Mean imputation | 53.7 | Mean imputation | Mean imputation | -43 | Experiment | Zeta-potential | 2.3 | Mean imputation | Mean imputation | HDF | Skin | 0 | Human | 48 | Trypan Blue | 100 | 1 | TOXIC | 0 | 0 | 5 | 0 | 1.25
26 | 22432789 | Ag | Sphere | PVP | 83 | Experiment | TEM | 110 | Experiment | DLS | -14 | Experiment | Zeta-potential | 2.3 | Mean imputation | Mean imputation | THP-1 | Blood | 0 | Human | 24 | WST | 0.9457 | 111.145 | NON-TOXIC | 5 | 5 | 5 | 0 | 3.75
26 | 22432789 | Ag | Sphere | PVP | 83 | Experiment | TEM | 110 | Experiment | DLS | -14 | Experiment | Zeta-potential | 2.3 | Mean imputation | Mean imputation | THP-1 | Blood | 0 | Human | 24 | WST | 1.2197 | 117.9135 | NON-TOXIC | 5 | 5 | 5 | 0 | 3.75
26 | 22432789 | Ag | Sphere | PVP | 83 | Experiment | TEM | 110 | Experiment | DLS | -14 | Experiment | Zeta-potential | 2.3 | Mean imputation | Mean imputation | THP-1 | Blood | 0 | Human | 24 | WST | 1.5821 | 111.5013 | NON-TOXIC | 5 | 5 | 5 | 0 | 3.75
26 | 22432789 | Ag | Sphere | PVP | 83 | Experiment | TEM | 110 | Experiment | DLS | -14 | Experiment | Zeta-potential | 2.3 | Mean imputation | Mean imputation | THP-1 | Blood | 0 | Human | 24 | WST | 2.0505 | 110.0763 | NON-TOXIC | 5 | 5 | 5 | 0 | 3.75
26 | 22432789 | Ag | Sphere | PVP | 83 | Experiment | TEM | 110 | Experiment | DLS | -14 | Experiment | Zeta-potential | 2.3 | Mean imputation | Mean imputation | THP-1 | Blood | 0 | Human | 24 | WST | 2.678 | 118.626 | NON-TOXIC | 5 | 5 | 5 | 0 | 3.75
26 | 22432789 | Ag | Sphere | PVP | 83 | Experiment | TEM | 110 | Experiment | DLS | -14 | Experiment | Zeta-potential | 2.3 | Mean imputation | Mean imputation | THP-1 | Blood | 0 | Human | 24 | WST | 3.4823 | 118.2697 | NON-TOXIC | 5 | 5 | 5 | 0 | 3.75
26 | 22432789 | Ag | Sphere | PVP | 83 | Experiment | TEM | 110 | Experiment | DLS | -14 | Experiment | Zeta-potential | 2.3 | Mean imputation | Mean imputation | THP-1 | Blood | 0 | Human | 24 | WST | 4.5518 | 116.8448 | NON-TOXIC | 5 | 5 | 5 | 0 | 3.75
26 | 22432789 | Ag | Sphere | PVP | 83 | Experiment | TEM | 110 | Experiment | DLS | -14 | Experiment | Zeta-potential | 2.3 | Mean imputation | Mean imputation | THP-1 | Blood | 0 | Human | 24 | WST | 5.9217 | 109.7022 | NON-TOXIC | 5 | 5 | 5 | 0 | 3.75
26 | 22432789 | Ag | Sphere | PVP | 83 | Experiment | TEM | 110 | Experiment | DLS | -14 | Experiment | Zeta-potential | 2.3 | Mean imputation | Mean imputation | THP-1 | Blood | 0 | Human | 24 | WST | 0.928 | 120.0509 | NON-TOXIC | 5 | 5 | 5 | 0 | 3.75
26 | 22432789 | Ag | Sphere | PVP | 83 | Experiment | TEM | 110 | Experiment | DLS | -14 | Experiment | Zeta-potential | 2.3 | Mean imputation | Mean imputation | THP-1 | Blood | 0 | Human | 24 | WST | 1.2285 | 92.9771 | NON-TOXIC | 5 | 5 | 5 | 0 | 3.75
26 | 22432789 | Ag | Sphere | PVP | 83 | Experiment | TEM | 110 | Experiment | DLS | -14 | Experiment | Zeta-potential | 2.3 | Mean imputation | Mean imputation | THP-1 | Blood | 0 | Human | 24 | WST | 1.5997 | 80.5089 | NON-TOXIC | 5 | 5 | 5 | 0 | 3.75
26 | 22432789 | Ag | Sphere | PVP | 83 | Experiment | TEM | 110 | Experiment | DLS | -14 | Experiment | Zeta-potential | 2.3 | Mean imputation | Mean imputation | THP-1 | Blood | 0 | Human | 24 | WST | 2.0859 | 73.7405 | NON-TOXIC | 5 | 5 | 5 | 0 | 3.75
26 | 22432789 | Ag | Sphere | PVP | 83 | Experiment | TEM | 110 | Experiment | DLS | -14 | Experiment | Zeta-potential | 2.3 | Mean imputation | Mean imputation | THP-1 | Blood | 0 | Human | 24 | WST | 2.6957 | 80.5089 | NON-TOXIC | 5 | 5 | 5 | 0 | 3.75
26 | 22432789 | Ag | Sphere | PVP | 83 | Experiment | TEM | 110 | Experiment | DLS | -14 | Experiment | Zeta-potential | 2.3 | Mean imputation | Mean imputation | THP-1 | Blood | 0 | Human | 24 | WST | 3.52 | 82.6463 | NON-TOXIC | 5 | 5 | 5 | 0 | 3.75
26 | 22432789 | Ag | Sphere | PVP | 83 | Experiment | TEM | 110 | Experiment | DLS | -14 | Experiment | Zeta-potential | 2.3 | Mean imputation | Mean imputation | THP-1 | Blood | 0 | Human | 24 | WST | 4.5694 | 76.5903 | NON-TOXIC | 5 | 5 | 5 | 0 | 3.75
26 | 22432789 | Ag | Sphere | PVP | 83 | Experiment | TEM | 110 | Experiment | DLS | -14 | Experiment | Zeta-potential | 2.3 | Mean imputation | Mean imputation | THP-1 | Blood | 0 | Human | 24 | WST | 5.9129 | 56.6412 | NON-TOXIC | 5 | 5 | 5 | 0 | 3.75
27 | 22583572 | Ag | Sphere | None | 7.2 | Experiment | TEM | 21.7 | Experiment | DLS | -40.6 | Experiment | Zeta-potential | 2.3 | Mean imputation | Mean imputation | hASC | Adipose | 0 | Human | 24 | Alamar Blue | 0 | 100.2353 | NON-TOXIC | 5 | 5 | 5 | 0 | 3.75
27 | 22583572 | Ag | Sphere | None | 7.2 | Experiment | TEM | 21.7 | Experiment | DLS | -40.6 | Experiment | Zeta-potential | 2.3 | Mean imputation | Mean imputation | hASC | Adipose | 0 | Human | 24 | Alamar Blue | 0.1 | 97.9765 | NON-TOXIC | 5 | 5 | 5 | 0 | 3.75
27 | 22583572 | Ag | Sphere | None | 7.2 | Experiment | TEM | 21.7 | Experiment | DLS | -40.6 | Experiment | Zeta-potential | 2.3 | Mean imputation | Mean imputation | hASC | Adipose | 0 | Human | 24 | Alamar Blue | 1 | 99.9529 | NON-TOXIC | 5 | 5 | 5 | 0 | 3.75
27 | 22583572 | Ag | Sphere | None | 7.2 | Experiment | TEM | 21.7 | Experiment | DLS | -40.6 | Experiment | Zeta-potential | 2.3 | Mean imputation | Mean imputation | hASC | Adipose | 0 | Human | 24 | Alamar Blue | 10 | 99.1059 | NON-TOXIC | 5 | 5 | 5 | 0 | 3.75
27 | 22583572 | Ag | Sphere | None | 7.2 | Experiment | TEM | 21.7 | Experiment | DLS | -40.6 | Experiment | Zeta-potential | 2.3 | Mean imputation | Mean imputation | hASC | Adipose | 0 | Human | 24 | Alamar Blue | 50 | 98.5412 | NON-TOXIC | 5 | 5 | 5 | 0 | 3.75
27 | 22583572 | Ag | Sphere | None | 7.2 | Experiment | TEM | 21.7 | Experiment | DLS | -40.6 | Experiment | Zeta-potential | 2.3 | Mean imputation | Mean imputation | hASC | Adipose | 0 | Human | 24 | Alamar Blue | 100 | 101.9294 | NON-TOXIC | 5 | 5 | 5 | 0 | 3.75
27 | 22583572 | Ag | Sphere | None | 7.2 | Experiment | TEM | 21.7 | Experiment | DLS | -40.6 | Experiment | Zeta-potential | 2.3 | Mean imputation | Mean imputation | hASC | Adipose | 0 | Human | 24 | Alamar Blue | 0 | 100.8 | NON-TOXIC | 5 | 5 | 5 | 0 | 3.75
27 | 22583572 | Ag | Sphere | None | 7.2 | Experiment | TEM | 21.7 | Experiment | DLS | -40.6 | Experiment | Zeta-potential | 2.3 | Mean imputation | Mean imputation | hASC | Adipose | 0 | Human | 24 | Alamar Blue | 0.1 | 100.2353 | NON-TOXIC | 5 | 5 | 5 | 0 | 3.75
27 | 22583572 | Ag | Sphere | None | 7.2 | Experiment | TEM | 21.7 | Experiment | DLS | -40.6 | Experiment | Zeta-potential | 2.3 | Mean imputation | Mean imputation | hASC | Adipose | 0 | Human | 24 | Alamar Blue | 1 | 99.6706 | NON-TOXIC | 5 | 5 | 5 | 0 | 3.75
27 | 22583572 | Ag | Sphere | None | 7.2 | Experiment | TEM | 21.7 | Experiment | DLS | -40.6 | Experiment | Zeta-potential | 2.3 | Mean imputation | Mean imputation | hASC | Adipose | 0 | Human | 24 | Alamar Blue | 10 | 95.1529 | NON-TOXIC | 5 | 5 | 5 | 0 | 3.75
27 | 22583572 | Ag | Sphere | None | 7.2 | Experiment | TEM | 21.7 | Experiment | DLS | -40.6 | Experiment | Zeta-potential | 2.3 | Mean imputation | Mean imputation | hASC | Adipose | 0 | Human | 24 | Alamar Blue | 50 | 94.0235 | NON-TOXIC | 5 | 5 | 5 | 0 | 3.75
27 | 22583572 | Ag | Sphere | None | 7.2 | Experiment | TEM | 21.7 | Experiment | DLS | -40.6 | Experiment | Zeta-potential | 2.3 | Mean imputation | Mean imputation | hASC | Adipose | 0 | Human | 24 | Alamar Blue | 100 | 90.0706 | NON-TOXIC | 5 | 5 | 5 | 0 | 3.75
27 | 22583572 | Ag | Sphere | None | 7.2 | Experiment | TEM | 21.7 | Experiment | DLS | -40.6 | Experiment | Zeta-potential | 2.3 | Mean imputation | Mean imputation | hASC | Adipose | 0 | Human | 24 | Alamar Blue | 0 | 100.2353 | NON-TOXIC | 5 | 5 | 5 | 0 | 3.75
27 | 22583572 | Ag | Sphere | None | 7.2 | Experiment | TEM | 21.7 | Experiment | DLS | -40.6 | Experiment | Zeta-potential | 2.3 | Mean imputation | Mean imputation | hASC | Adipose | 0 | Human | 24 | Alamar Blue | 0.1 | 101.3647 | NON-TOXIC | 5 | 5 | 5 | 0 | 3.75
27 | 22583572 | Ag | Sphere | None | 7.2 | Experiment | TEM | 21.7 | Experiment | DLS | -40.6 | Experiment | Zeta-potential | 2.3 | Mean imputation | Mean imputation | hASC | Adipose | 0 | Human | 24 | Alamar Blue | 1 | 101.3647 | NON-TOXIC | 5 | 5 | 5 | 0 | 3.75
27 | 22583572 | Ag | Sphere | None | 7.2 | Experiment | TEM | 21.7 | Experiment | DLS | -40.6 | Experiment | Zeta-potential | 2.3 | Mean imputation | Mean imputation | hASC | Adipose | 0 | Human | 24 | Alamar Blue | 10 | 93.4588 | NON-TOXIC | 5 | 5 | 5 | 0 | 3.75
27 | 22583572 | Ag | Sphere | None | 7.2 | Experiment | TEM | 21.7 | Experiment | DLS | -40.6 | Experiment | Zeta-potential | 2.3 | Mean imputation | Mean imputation | hASC | Adipose | 0 | Human | 24 | Alamar Blue | 50 | 90.0706 | NON-TOXIC | 5 | 5 | 5 | 0 | 3.75
27 | 22583572 | Ag | Sphere | None | 7.2 | Experiment | TEM | 21.7 | Experiment | DLS | -40.6 | Experiment | Zeta-potential | 2.3 | Mean imputation | Mean imputation | hASC | Adipose | 0 | Human | 24 | Alamar Blue | 100 | 74.2588 | NON-TOXIC | 5 | 5 | 5 | 0 | 3.75
27 | 22583572 | Ag | Sphere | None | 7.2 | Experiment | TEM | 21.7 | Experiment | DLS | -40.6 | Experiment | Zeta-potential | 2.3 | Mean imputation | Mean imputation | hASC | Adipose | 0 | Human | 24 | Alamar Blue | 0 | 101.0837 | NON-TOXIC | 5 | 5 | 5 | 0 | 3.75
27 | 22583572 | Ag | Sphere | None | 7.2 | Experiment | TEM | 21.7 | Experiment | DLS | -40.6 | Experiment | Zeta-potential | 2.3 | Mean imputation | Mean imputation | hASC | Adipose | 0 | Human | 24 | Alamar Blue | 0.1 | 101.0837 | NON-TOXIC | 5 | 5 | 5 | 0 | 3.75
27 | 22583572 | Ag | Sphere | None | 7.2 | Experiment | TEM | 21.7 | Experiment | DLS | -40.6 | Experiment | Zeta-potential | 2.3 | Mean imputation | Mean imputation | hASC | Adipose | 0 | Human | 24 | Alamar Blue | 1 | 101.9704 | NON-TOXIC | 5 | 5 | 5 | 0 | 3.75
27 | 22583572 | Ag | Sphere | None | 7.2 | Experiment | TEM | 21.7 | Experiment | DLS | -40.6 | Experiment | Zeta-potential | 2.3 | Mean imputation | Mean imputation | hASC | Adipose | 0 | Human | 24 | Alamar Blue | 10 | 102.266 | NON-TOXIC | 5 | 5 | 5 | 0 | 3.75
27 | 22583572 | Ag | Sphere | None | 7.2 | Experiment | TEM | 21.7 | Experiment | DLS | -40.6 | Experiment | Zeta-potential | 2.3 | Mean imputation | Mean imputation | hASC | Adipose | 0 | Human | 24 | Alamar Blue | 50 | 102.8571 | NON-TOXIC | 5 | 5 | 5 | 0 | 3.75
27 | 22583572 | Ag | Sphere | None | 7.2 | Experiment | TEM | 21.7 | Experiment | DLS | -40.6 | Experiment | Zeta-potential | 2.3 | Mean imputation | Mean imputation | hASC | Adipose | 0 | Human | 24 | Alamar Blue | 100 | 99.0148 | NON-TOXIC | 5 | 5 | 5 | 0 | 3.75
27 | 22583572 | Ag | Sphere | None | 7.2 | Experiment | TEM | 21.7 | Experiment | DLS | -40.6 | Experiment | Zeta-potential | 2.3 | Mean imputation | Mean imputation | hASC | Adipose | 0 | Human | 24 | Alamar Blue | 0 | 101.0837 | NON-TOXIC | 5 | 5 | 5 | 0 | 3.75
27 | 22583572 | Ag | Sphere | None | 7.2 | Experiment | TEM | 21.7 | Experiment | DLS | -40.6 | Experiment | Zeta-potential | 2.3 | Mean imputation | Mean imputation | hASC | Adipose | 0 | Human | 24 | Alamar Blue | 0.1 | 103.4483 | NON-TOXIC | 5 | 5 | 5 | 0 | 3.75
27 | 22583572 | Ag | Sphere | None | 7.2 | Experiment | TEM | 21.7 | Experiment | DLS | -40.6 | Experiment | Zeta-potential | 2.3 | Mean imputation | Mean imputation | hASC | Adipose | 0 | Human | 24 | Alamar Blue | 1 | 102.8571 | NON-TOXIC | 5 | 5 | 5 | 0 | 3.75
27 | 22583572 | Ag | Sphere | None | 7.2 | Experiment | TEM | 21.7 | Experiment | DLS | -40.6 | Experiment | Zeta-potential | 2.3 | Mean imputation | Mean imputation | hASC | Adipose | 0 | Human | 24 | Alamar Blue | 10 | 103.4483 | NON-TOXIC | 5 | 5 | 5 | 0 | 3.75
27 | 22583572 | Ag | Sphere | None | 7.2 | Experiment | TEM | 21.7 | Experiment | DLS | -40.6 | Experiment | Zeta-potential | 2.3 | Mean imputation | Mean imputation | hASC | Adipose | 0 | Human | 24 | Alamar Blue | 50 | 99.3103 | NON-TOXIC | 5 | 5 | 5 | 0 | 3.75
27 | 22583572 | Ag | Sphere | None | 7.2 | Experiment | TEM | 21.7 | Experiment | DLS | -40.6 | Experiment | Zeta-potential | 2.3 | Mean imputation | Mean imputation | hASC | Adipose | 0 | Human | 24 | Alamar Blue | 100 | 93.9901 | NON-TOXIC | 5 | 5 | 5 | 0 | 3.75
27 | 22583572 | Ag | Sphere | None | 7.2 | Experiment | TEM | 21.7 | Experiment | DLS | -40.6 | Experiment | Zeta-potential | 2.3 | Mean imputation | Mean imputation | hASC | Adipose | 0 | Human | 24 | Alamar Blue | 0 | 101.0837 | NON-TOXIC | 5 | 5 | 5 | 0 | 3.75
27 | 22583572 | Ag | Sphere | None | 7.2 | Experiment | TEM | 21.7 | Experiment | DLS | -40.6 | Experiment | Zeta-potential | 2.3 | Mean imputation | Mean imputation | hASC | Adipose | 0 | Human | 24 | Alamar Blue | 0.1 | 101.0837 | NON-TOXIC | 5 | 5 | 5 | 0 | 3.75
27 | 22583572 | Ag | Sphere | None | 7.2 | Experiment | TEM | 21.7 | Experiment | DLS | -40.6 | Experiment | Zeta-potential | 2.3 | Mean imputation | Mean imputation | hASC | Adipose | 0 | Human | 24 | Alamar Blue | 1 | 100.197 | NON-TOXIC | 5 | 5 | 5 | 0 | 3.75
27 | 22583572 | Ag | Sphere | None | 7.2 | Experiment | TEM | 21.7 | Experiment | DLS | -40.6 | Experiment | Zeta-potential | 2.3 | Mean imputation | Mean imputation | hASC | Adipose | 0 | Human | 24 | Alamar Blue | 10 | 96.9458 | NON-TOXIC | 5 | 5 | 5 | 0 | 3.75
27 | 22583572 | Ag | Sphere | None | 7.2 | Experiment | TEM | 21.7 | Experiment | DLS | -40.6 | Experiment | Zeta-potential | 2.3 | Mean imputation | Mean imputation | hASC | Adipose | 0 | Human | 24 | Alamar Blue | 50 | 86.3054 | NON-TOXIC | 5 | 5 | 5 | 0 | 3.75
27 | 22583572 | Ag | Sphere | None | 7.2 | Experiment | TEM | 21.7 | Experiment | DLS | -40.6 | Experiment | Zeta-potential | 2.3 | Mean imputation | Mean imputation | hASC | Adipose | 0 | Human | 24 | Alamar Blue | 100 | 70.936 | NON-TOXIC | 5 | 5 | 5 | 0 | 3.75
27 | 22583572 | Ag | Sphere | None | 19.2 | Experiment | TEM | 27.4 | Experiment | DLS | -49.8 | Experiment | Zeta-potential | 2.3 | Mean imputation | Mean imputation | hASC | Adipose | 0 | Human | 24 | Alamar Blue | 0 | 101.215 | NON-TOXIC | 5 | 5 | 5 | 0 | 3.75
27 | 22583572 | Ag | Sphere | None | 19.2 | Experiment | TEM | 27.4 | Experiment | DLS | -49.8 | Experiment | Zeta-potential | 2.3 | Mean imputation | Mean imputation | hASC | Adipose | 0 | Human | 24 | Alamar Blue | 0.1 | 99.2523 | NON-TOXIC | 5 | 5 | 5 | 0 | 3.75
27 | 22583572 | Ag | Sphere | None | 19.2 | Experiment | TEM | 27.4 | Experiment | DLS | -49.8 | Experiment | Zeta-potential | 2.3 | Mean imputation | Mean imputation | hASC | Adipose | 0 | Human | 24 | Alamar Blue | 1 | 98.6916 | NON-TOXIC | 5 | 5 | 5 | 0 | 3.75
27 | 22583572 | Ag | Sphere | None | 19.2 | Experiment | TEM | 27.4 | Experiment | DLS | -49.8 | Experiment | Zeta-potential | 2.3 | Mean imputation | Mean imputation | hASC | Adipose | 0 | Human | 24 | Alamar Blue | 10 | 101.215 | NON-TOXIC | 5 | 5 | 5 | 0 | 3.75
27 | 22583572 | Ag | Sphere | None | 19.2 | Experiment | TEM | 27.4 | Experiment | DLS | -49.8 | Experiment | Zeta-potential | 2.3 | Mean imputation | Mean imputation | hASC | Adipose | 0 | Human | 24 | Alamar Blue | 50 | 99.8131 | NON-TOXIC | 5 | 5 | 5 | 0 | 3.75
27 | 22583572 | Ag | Sphere | None | 19.2 | Experiment | TEM | 27.4 | Experiment | DLS | -49.8 | Experiment | Zeta-potential | 2.3 | Mean imputation | Mean imputation | hASC | Adipose | 0 | Human | 24 | Alamar Blue | 100 | 100.9346 | NON-TOXIC | 5 | 5 | 5 | 0 | 3.75
27 | 22583572 | Ag | Sphere | None | 19.2 | Experiment | TEM | 27.4 | Experiment | DLS | -49.8 | Experiment | Zeta-potential | 2.3 | Mean imputation | Mean imputation | hASC | Adipose | 0 | Human | 24 | Alamar Blue | 0 | 100.9346 | NON-TOXIC | 5 | 5 | 5 | 0 | 3.75
27 | 22583572 | Ag | Sphere | None | 19.2 | Experiment | TEM | 27.4 | Experiment | DLS | -49.8 | Experiment | Zeta-potential | 2.3 | Mean imputation | Mean imputation | hASC | Adipose | 0 | Human | 24 | Alamar Blue | 0.1 | 100.9346 | NON-TOXIC | 5 | 5 | 5 | 0 | 3.75
27 | 22583572 | Ag | Sphere | None | 19.2 | Experiment | TEM | 27.4 | Experiment | DLS | -49.8 | Experiment | Zeta-potential | 2.3 | Mean imputation | Mean imputation | hASC | Adipose | 0 | Human | 24 | Alamar Blue | 1 | 99.8131 | NON-TOXIC | 5 | 5 | 5 | 0 | 3.75
27 | 22583572 | Ag | Sphere | None | 19.2 | Experiment | TEM | 27.4 | Experiment | DLS | -49.8 | Experiment | Zeta-potential | 2.3 | Mean imputation | Mean imputation | hASC | Adipose | 0 | Human | 24 | Alamar Blue | 10 | 99.2523 | NON-TOXIC | 5 | 5 | 5 | 0 | 3.75
27 | 22583572 | Ag | Sphere | None | 19.2 | Experiment | TEM | 27.4 | Experiment | DLS | -49.8 | Experiment | Zeta-potential | 2.3 | Mean imputation | Mean imputation | hASC | Adipose | 0 | Human | 24 | Alamar Blue | 50 | 98.6916 | NON-TOXIC | 5 | 5 | 5 | 0 | 3.75
27 | 22583572 | Ag | Sphere | None | 19.2 | Experiment | TEM | 27.4 | Experiment | DLS | -49.8 | Experiment | Zeta-potential | 2.3 | Mean imputation | Mean imputation | hASC | Adipose | 0 | Human | 24 | Alamar Blue | 100 | 93.3645 | NON-TOXIC | 5 | 5 | 5 | 0 | 3.75
27 | 22583572 | Ag | Sphere | None | 19.2 | Experiment | TEM | 27.4 | Experiment | DLS | -49.8 | Experiment | Zeta-potential | 2.3 | Mean imputation | Mean imputation | hASC | Adipose | 0 | Human | 24 | Alamar Blue | 0 | 100.9346 | NON-TOXIC | 5 | 5 | 5 | 0 | 3.75
27 | 22583572 | Ag | Sphere | None | 19.2 | Experiment | TEM | 27.4 | Experiment | DLS | -49.8 | Experiment | Zeta-potential | 2.3 | Mean imputation | Mean imputation | hASC | Adipose | 0 | Human | 24 | Alamar Blue | 0.1 | 101.4953 | NON-TOXIC | 5 | 5 | 5 | 0 | 3.75
27 | 22583572 | Ag | Sphere | None | 19.2 | Experiment | TEM | 27.4 | Experiment | DLS | -49.8 | Experiment | Zeta-potential | 2.3 | Mean imputation | Mean imputation | hASC | Adipose | 0 | Human | 24 | Alamar Blue | 1 | 100.9346 | NON-TOXIC | 5 | 5 | 5 | 0 | 3.75
27 | 22583572 | Ag | Sphere | None | 19.2 | Experiment | TEM | 27.4 | Experiment | DLS | -49.8 | Experiment | Zeta-potential | 2.3 | Mean imputation | Mean imputation | hASC | Adipose | 0 | Human | 24 | Alamar Blue | 10 | 85.2336 | NON-TOXIC | 5 | 5 | 5 | 0 | 3.75
27 | 22583572 | Ag | Sphere | None | 19.2 | Experiment | TEM | 27.4 | Experiment | DLS | -49.8 | Experiment | Zeta-potential | 2.3 | Mean imputation | Mean imputation | hASC | Adipose | 0 | Human | 24 | Alamar Blue | 50 | 85.7944 | NON-TOXIC | 5 | 5 | 5 | 0 | 3.75
27 | 22583572 | Ag | Sphere | None | 19.2 | Experiment | TEM | 27.4 | Experiment | DLS | -49.8 | Experiment | Zeta-potential | 2.3 | Mean imputation | Mean imputation | hASC | Adipose | 0 | Human | 24 | Alamar Blue | 100 | 79.6262 | NON-TOXIC | 5 | 5 | 5 | 0 | 3.75
27 | 22583572 | Ag | Sphere | None | 19.2 | Experiment | TEM | 27.4 | Experiment | DLS | -49.8 | Experiment | Zeta-potential | 2.3 | Mean imputation | Mean imputation | hASC | Adipose | 0 | Human | 24 | Alamar Blue | 0 | 100.8354 | NON-TOXIC | 5 | 5 | 5 | 0 | 3.75
27 | 22583572 | Ag | Sphere | None | 19.2 | Experiment | TEM | 27.4 | Experiment | DLS | -49.8 | Experiment | Zeta-potential | 2.3 | Mean imputation | Mean imputation | hASC | Adipose | 0 | Human | 24 | Alamar Blue | 0.1 | 100.8354 | NON-TOXIC | 5 | 5 | 5 | 0 | 3.75
27 | 22583572 | Ag | Sphere | None | 19.2 | Experiment | TEM | 27.4 | Experiment | DLS | -49.8 | Experiment | Zeta-potential | 2.3 | Mean imputation | Mean imputation | hASC | Adipose | 0 | Human | 24 | Alamar Blue | 1 | 99.656 | NON-TOXIC | 5 | 5 | 5 | 0 | 3.75
27 | 22583572 | Ag | Sphere | None | 19.2 | Experiment | TEM | 27.4 | Experiment | DLS | -49.8 | Experiment | Zeta-potential | 2.3 | Mean imputation | Mean imputation | hASC | Adipose | 0 | Human | 24 | Alamar Blue | 10 | 101.4251 | NON-TOXIC | 5 | 5 | 5 | 0 | 3.75
27 | 22583572 | Ag | Sphere | None | 19.2 | Experiment | TEM | 27.4 | Experiment | DLS | -49.8 | Experiment | Zeta-potential | 2.3 | Mean imputation | Mean imputation | hASC | Adipose | 0 | Human | 24 | Alamar Blue | 50 | 103.7838 | NON-TOXIC | 5 | 5 | 5 | 0 | 3.75
27 | 22583572 | Ag | Sphere | None | 19.2 | Experiment | TEM | 27.4 | Experiment | DLS | -49.8 | Experiment | Zeta-potential | 2.3 | Mean imputation | Mean imputation | hASC | Adipose | 0 | Human | 24 | Alamar Blue | 100 | 100.8354 | NON-TOXIC | 5 | 5 | 5 | 0 | 3.75
27 | 22583572 | Ag | Sphere | None | 19.2 | Experiment | TEM | 27.4 | Experiment | DLS | -49.8 | Experiment | Zeta-potential | 2.3 | Mean imputation | Mean imputation | hASC | Adipose | 0 | Human | 24 | Alamar Blue | 0 | 100.8354 | NON-TOXIC | 5 | 5 | 5 | 0 | 3.75
27 | 22583572 | Ag | Sphere | None | 19.2 | Experiment | TEM | 27.4 | Experiment | DLS | -49.8 | Experiment | Zeta-potential | 2.3 | Mean imputation | Mean imputation | hASC | Adipose | 0 | Human | 24 | Alamar Blue | 0.1 | 99.656 | NON-TOXIC | 5 | 5 | 5 | 0 | 3.75
27 | 22583572 | Ag | Sphere | None | 19.2 | Experiment | TEM | 27.4 | Experiment | DLS | -49.8 | Experiment | Zeta-potential | 2.3 | Mean imputation | Mean imputation | hASC | Adipose | 0 | Human | 24 | Alamar Blue | 1 | 99.656 | NON-TOXIC | 5 | 5 | 5 | 0 | 3.75
27 | 22583572 | Ag | Sphere | None | 19.2 | Experiment | TEM | 27.4 | Experiment | DLS | -49.8 | Experiment | Zeta-potential | 2.3 | Mean imputation | Mean imputation | hASC | Adipose | 0 | Human | 24 | Alamar Blue | 10 | 101.4251 | NON-TOXIC | 5 | 5 | 5 | 0 | 3.75
27 | 22583572 | Ag | Sphere | None | 19.2 | Experiment | TEM | 27.4 | Experiment | DLS | -49.8 | Experiment | Zeta-potential | 2.3 | Mean imputation | Mean imputation | hASC | Adipose | 0 | Human | 24 | Alamar Blue | 50 | 96.7076 | NON-TOXIC | 5 | 5 | 5 | 0 | 3.75
27 | 22583572 | Ag | Sphere | None | 19.2 | Experiment | TEM | 27.4 | Experiment | DLS | -49.8 | Experiment | Zeta-potential | 2.3 | Mean imputation | Mean imputation | hASC | Adipose | 0 | Human | 24 | Alamar Blue | 100 | 75.774 | NON-TOXIC | 5 | 5 | 5 | 0 | 3.75
27 | 22583572 | Ag | Sphere | None | 19.2 | Experiment | TEM | 27.4 | Experiment | DLS | -49.8 | Experiment | Zeta-potential | 2.3 | Mean imputation | Mean imputation | hASC | Adipose | 0 | Human | 24 | Alamar Blue | 0 | 100.8354 | NON-TOXIC | 5 | 5 | 5 | 0 | 3.75
27 | 22583572 | Ag | Sphere | None | 19.2 | Experiment | TEM | 27.4 | Experiment | DLS | -49.8 | Experiment | Zeta-potential | 2.3 | Mean imputation | Mean imputation | hASC | Adipose | 0 | Human | 24 | Alamar Blue | 0.1 | 101.4251 | NON-TOXIC | 5 | 5 | 5 | 0 | 3.75
27 | 22583572 | Ag | Sphere | None | 19.2 | Experiment | TEM | 27.4 | Experiment | DLS | -49.8 | Experiment | Zeta-potential | 2.3 | Mean imputation | Mean imputation | hASC | Adipose | 0 | Human | 24 | Alamar Blue | 1 | 99.9509 | NON-TOXIC | 5 | 5 | 5 | 0 | 3.75
27 | 22583572 | Ag | Sphere | None | 19.2 | Experiment | TEM | 27.4 | Experiment | DLS | -49.8 | Experiment | Zeta-potential | 2.3 | Mean imputation | Mean imputation | hASC | Adipose | 0 | Human | 24 | Alamar Blue | 10 | 99.0663 | NON-TOXIC | 5 | 5 | 5 | 0 | 3.75
27 | 22583572 | Ag | Sphere | None | 19.2 | Experiment | TEM | 27.4 | Experiment | DLS | -49.8 | Experiment | Zeta-potential | 2.3 | Mean imputation | Mean imputation | hASC | Adipose | 0 | Human | 24 | Alamar Blue | 50 | 98.4767 | NON-TOXIC | 5 | 5 | 5 | 0 | 3.75
27 | 22583572 | Ag | Sphere | None | 19.2 | Experiment | TEM | 27.4 | Experiment | DLS | -49.8 | Experiment | Zeta-potential | 2.3 | Mean imputation | Mean imputation | hASC | Adipose | 0 | Human | 24 | Alamar Blue | 100 | 88.4521 | NON-TOXIC | 5 | 5 | 5 | 0 | 3.75
28 | 22911477 | Au | Sphere | DNA-bPEI | 20.1 | Experiment | TEM | 31.84 | Experiment | DLS | 37.61 | Experiment | Zeta-potential | 2.3 | Mean imputation | Mean imputation | CHO-K1 | Ovary | 0 | Murine | 6 | MTT | 0 | 100.05 | NON-TOXIC | 5 | 5 | 5 | 0 | 3.75
28 | 22911477 | Au | Sphere | DNA-bPEI | 20.1 | Experiment | TEM | 31.84 | Experiment | DLS | 37.61 | Experiment | Zeta-potential | 2.3 | Mean imputation | Mean imputation | CHO-K1 | Ovary | 0 | Murine | 6 | MTT | 10 | 97.71 | NON-TOXIC | 5 | 5 | 5 | 0 | 3.75
28 | 22911477 | Au | Sphere | DNA-bPEI | 20.1 | Experiment | TEM | 31.84 | Experiment | DLS | 37.61 | Experiment | Zeta-potential | 2.3 | Mean imputation | Mean imputation | CHO-K1 | Ovary | 0 | Murine | 6 | MTT | 20 | 99.47 | NON-TOXIC | 5 | 5 | 5 | 0 | 3.75
28 | 22911477 | Au | Sphere | DNA-bPEI | 20.1 | Experiment | TEM | 31.84 | Experiment | DLS | 37.61 | Experiment | Zeta-potential | 2.3 | Mean imputation | Mean imputation | CHO-K1 | Ovary | 0 | Murine | 6 | MTT | 30 | 97.71 | NON-TOXIC | 5 | 5 | 5 | 0 | 3.75
28 | 22911477 | Au | Sphere | DNA-bPEI | 20.1 | Experiment | TEM | 31.84 | Experiment | DLS | 37.61 | Experiment | Zeta-potential | 2.3 | Mean imputation | Mean imputation | CHO-K1 | Ovary | 0 | Murine | 6 | MTT | 45 | 97.71 | NON-TOXIC | 5 | 5 | 5 | 0 | 3.75
28 | 22911477 | Au | Sphere | DNA-bPEI | 20.1 | Experiment | TEM | 31.84 | Experiment | DLS | 37.61 | Experiment | Zeta-potential | 2.3 | Mean imputation | Mean imputation | CHO-K1 | Ovary | 0 | Murine | 6 | MTT | 60 | 95.96 | NON-TOXIC | 5 | 5 | 5 | 0 | 3.75
28 | 22911477 | Au | Sphere | DNA-bPEI | 20.1 | Experiment | TEM | 31.84 | Experiment | DLS | 37.61 | Experiment | Zeta-potential | 2.3 | Mean imputation | Mean imputation | CHO-K1 | Ovary | 0 | Murine | 6 | MTT | 90 | 94.789 | NON-TOXIC | 5 | 5 | 5 | 0 | 3.75
28 | 22911477 | Au | Sphere | DNA-bPEI | 20.1 | Experiment | TEM | 31.84 | Experiment | DLS | 37.61 | Experiment | Zeta-potential | 2.3 | Mean imputation | Mean imputation | CHO-K1 | Ovary | 0 | Murine | 6 | MTT | 120 | 87.18 | NON-TOXIC | 5 | 5 | 5 | 0 | 3.75
28 | 22911477 | Au | Sphere | DNA-bPEI | 30.4 | Experiment | TEM | 38.31 | Experiment | DLS | 39.93 | Experiment | Zeta-potential | 2.3 | Mean imputation | Mean imputation | CHO-K1 | Ovary | 0 | Murine | 6 | MTT | 0 | 99.47 | NON-TOXIC | 5 | 5 | 5 | 0 | 3.75
28 | 22911477 | Au | Sphere | DNA-bPEI | 30.4 | Experiment | TEM | 38.31 | Experiment | DLS | 39.93 | Experiment | Zeta-potential | 2.3 | Mean imputation | Mean imputation | CHO-K1 | Ovary | 0 | Murine | 6 | MTT | 10 | 99.47 | NON-TOXIC | 5 | 5 | 5 | 0 | 3.75
28 | 22911477 | Au | Sphere | DNA-bPEI | 30.4 | Experiment | TEM | 38.31 | Experiment | DLS | 39.93 | Experiment | Zeta-potential | 2.3 | Mean imputation | Mean imputation | CHO-K1 | Ovary | 0 | Murine | 6 | MTT | 20 | 100.64 | NON-TOXIC | 5 | 5 | 5 | 0 | 3.75
28 | 22911477 | Au | Sphere | DNA-bPEI | 30.4 | Experiment | TEM | 38.31 | Experiment | DLS | 39.93 | Experiment | Zeta-potential | 2.3 | Mean imputation | Mean imputation | CHO-K1 | Ovary | 0 | Murine | 6 | MTT | 30 | 101.22 | NON-TOXIC | 5 | 5 | 5 | 0 | 3.75
28 | 22911477 | Au | Sphere | DNA-bPEI | 30.4 | Experiment | TEM | 38.31 | Experiment | DLS | 39.93 | Experiment | Zeta-potential | 2.3 | Mean imputation | Mean imputation | CHO-K1 | Ovary | 0 | Murine | 6 | MTT | 45 | 101.22 | NON-TOXIC | 5 | 5 | 5 | 0 | 3.75
28 | 22911477 | Au | Sphere | DNA-bPEI | 30.4 | Experiment | TEM | 38.31 | Experiment | DLS | 39.93 | Experiment | Zeta-potential | 2.3 | Mean imputation | Mean imputation | CHO-K1 | Ovary | 0 | Murine | 6 | MTT | 60 | 100.64 | NON-TOXIC | 5 | 5 | 5 | 0 | 3.75
28 | 22911477 | Au | Sphere | DNA-bPEI | 30.4 | Experiment | TEM | 38.31 | Experiment | DLS | 39.93 | Experiment | Zeta-potential | 2.3 | Mean imputation | Mean imputation | CHO-K1 | Ovary | 0 | Murine | 6 | MTT | 90 | 97.13 | NON-TOXIC | 5 | 5 | 5 | 0 | 3.75
28 | 22911477 | Au | Sphere | DNA-bPEI | 30.4 | Experiment | TEM | 38.31 | Experiment | DLS | 39.93 | Experiment | Zeta-potential | 2.3 | Mean imputation | Mean imputation | CHO-K1 | Ovary | 0 | Murine | 6 | MTT | 120 | 96.54 | NON-TOXIC | 5 | 5 | 5 | 0 | 3.75
28 | 22911477 | Au | Sphere | DNA-bPEI | 55.4 | Experiment | TEM | 61.19 | Experiment | DLS | 40.71 | Experiment | Zeta-potential | 2.3 | Mean imputation | Mean imputation | CHO-K1 | Ovary | 0 | Murine | 6 | MTT | 0 | 96.54 | NON-TOXIC | 5 | 5 | 5 | 0 | 3.75
28 | 22911477 | Au | Sphere | DNA-bPEI | 55.4 | Experiment | TEM | 61.19 | Experiment | DLS | 40.71 | Experiment | Zeta-potential | 2.3 | Mean imputation | Mean imputation | CHO-K1 | Ovary | 0 | Murine | 6 | MTT | 10 | 97.13 | NON-TOXIC | 5 | 5 | 5 | 0 | 3.75
28 | 22911477 | Au | Sphere | DNA-bPEI | 55.4 | Experiment | TEM | 61.19 | Experiment | DLS | 40.71 | Experiment | Zeta-potential | 2.3 | Mean imputation | Mean imputation | CHO-K1 | Ovary | 0 | Murine | 6 | MTT | 20 | 100.05 | NON-TOXIC | 5 | 5 | 5 | 0 | 3.75
28 | 22911477 | Au | Sphere | DNA-bPEI | 55.4 | Experiment | TEM | 61.19 | Experiment | DLS | 40.71 | Experiment | Zeta-potential | 2.3 | Mean imputation | Mean imputation | CHO-K1 | Ovary | 0 | Murine | 6 | MTT | 30 | 99.47 | NON-TOXIC | 5 | 5 | 5 | 0 | 3.75
28 | 22911477 | Au | Sphere | DNA-bPEI | 55.4 | Experiment | TEM | 61.19 | Experiment | DLS | 40.71 | Experiment | Zeta-potential | 2.3 | Mean imputation | Mean imputation | CHO-K1 | Ovary | 0 | Murine | 6 | MTT | 45 | 97.13 | NON-TOXIC | 5 | 5 | 5 | 0 | 3.75
28 | 22911477 | Au | Sphere | DNA-bPEI | 55.4 | Experiment | TEM | 61.19 | Experiment | DLS | 40.71 | Experiment | Zeta-potential | 2.3 | Mean imputation | Mean imputation | CHO-K1 | Ovary | 0 | Murine | 6 | MTT | 60 | 96.54 | NON-TOXIC | 5 | 5 | 5 | 0 | 3.75
28 | 22911477 | Au | Sphere | DNA-bPEI | 55.4 | Experiment | TEM | 61.19 | Experiment | DLS | 40.71 | Experiment | Zeta-potential | 2.3 | Mean imputation | Mean imputation | CHO-K1 | Ovary | 0 | Murine | 6 | MTT | 90 | 94.79 | NON-TOXIC | 5 | 5 | 5 | 0 | 3.75
28 | 22911477 | Au | Sphere | DNA-bPEI | 55.4 | Experiment | TEM | 61.19 | Experiment | DLS | 40.71 | Experiment | Zeta-potential | 2.3 | Mean imputation | Mean imputation | CHO-K1 | Ovary | 0 | Murine | 6 | MTT | 120 | 93.62 | NON-TOXIC | 5 | 5 | 5 | 0 | 3.75
28 | 22911477 | Au | Sphere | DNA-bPEI | 77.4 | Experiment | TEM | 84.58 | Experiment | DLS | 43.03 | Experiment | Zeta-potential | 2.3 | Mean imputation | Mean imputation | CHO-K1 | Ovary | 0 | Murine | 6 | MTT | 2.5 | 100.64 | NON-TOXIC | 5 | 5 | 5 | 0 | 3.75
28 | 22911477 | Au | Sphere | DNA-bPEI | 77.4 | Experiment | TEM | 84.58 | Experiment | DLS | 43.03 | Experiment | Zeta-potential | 2.3 | Mean imputation | Mean imputation | CHO-K1 | Ovary | 0 | Murine | 6 | MTT | 5 | 98.3 | NON-TOXIC | 5 | 5 | 5 | 0 | 3.75
28 | 22911477 | Au | Sphere | DNA-bPEI | 77.4 | Experiment | TEM | 84.58 | Experiment | DLS | 43.03 | Experiment | Zeta-potential | 2.3 | Mean imputation | Mean imputation | CHO-K1 | Ovary | 0 | Murine | 6 | MTT | 10 | 96.54 | NON-TOXIC | 5 | 5 | 5 | 0 | 3.75
28 | 22911477 | Au | Sphere | DNA-bPEI | 77.4 | Experiment | TEM | 84.58 | Experiment | DLS | 43.03 | Experiment | Zeta-potential | 2.3 | Mean imputation | Mean imputation | CHO-K1 | Ovary | 0 | Murine | 6 | MTT | 20 | 95.37 | NON-TOXIC | 5 | 5 | 5 | 0 | 3.75
28 | 22911477 | Au | Sphere | DNA-bPEI | 77.4 | Experiment | TEM | 84.58 | Experiment | DLS | 43.03 | Experiment | Zeta-potential | 2.3 | Mean imputation | Mean imputation | CHO-K1 | Ovary | 0 | Murine | 6 | MTT | 30 | 94.2 | NON-TOXIC | 5 | 5 | 5 | 0 | 3.75
29 | 22922335 | Ag | Sphere | Citrate | 50 | Experiment | TEM | 79 | Experiment | DLS | -35 | Experiment | Zeta-potential | 2.3 | Mean imputation | Mean imputation | A549 | Lung | 1 | Human | 24 | MTS | 0 | 100 | NON-TOXIC | 5 | 5 | 5 | 0 | 3.75
29 | 22922335 | Ag | Sphere | Citrate | 50 | Experiment | TEM | 79 | Experiment | DLS | -35 | Experiment | Zeta-potential | 2.3 | Mean imputation | Mean imputation | A549 | Lung | 1 | Human | 24 | MTS | 12.5 | 96.5347 | NON-TOXIC | 5 | 5 | 5 | 0 | 3.75
29 | 22922335 | Ag | Sphere | Citrate | 50 | Experiment | TEM | 79 | Experiment | DLS | -35 | Experiment | Zeta-potential | 2.3 | Mean imputation | Mean imputation | A549 | Lung | 1 | Human | 24 | MTS | 25 | 95.0495 | NON-TOXIC | 5 | 5 | 5 | 0 | 3.75
29 | 22922335 | Ag | Sphere | Citrate | 50 | Experiment | TEM | 79 | Experiment | DLS | -35 | Experiment | Zeta-potential | 2.3 | Mean imputation | Mean imputation | A549 | Lung | 1 | Human | 24 | MTS | 50 | 68.3168 | NON-TOXIC | 5 | 5 | 5 | 0 | 3.75
29 | 22922335 | Ag | Sphere | Citrate | 50 | Experiment | TEM | 79 | Experiment | DLS | -35 | Experiment | Zeta-potential | 2.3 | Mean imputation | Mean imputation | A549 | Lung | 1 | Human | 24 | MTS | 100 | 42.0792 | TOXIC | 5 | 5 | 5 | 0 | 3.75
29 | 22922335 | Ag | Sphere | Citrate | 50 | Experiment | TEM | 79 | Experiment | DLS | -35 | Experiment | Zeta-potential | 2.3 | Mean imputation | Mean imputation | HDF | Skin | 0 | Human | 24 | MTS | 0 | 100 | NON-TOXIC | 5 | 5 | 5 | 0 | 3.75
29 | 22922335 | Ag | Sphere | Citrate | 50 | Experiment | TEM | 79 | Experiment | DLS | -35 | Experiment | Zeta-potential | 2.3 | Mean imputation | Mean imputation | HDF | Skin | 0 | Human | 24 | MTS | 12.5 | 87.75 | NON-TOXIC | 5 | 5 | 5 | 0 | 3.75
29 | 22922335 | Ag | Sphere | Citrate | 50 | Experiment | TEM | 79 | Experiment | DLS | -35 | Experiment | Zeta-potential | 2.3 | Mean imputation | Mean imputation | HDF | Skin | 0 | Human | 24 | MTS | 25 | 84.31 | NON-TOXIC | 5 | 5 | 5 | 0 | 3.75
29 | 22922335 | Ag | Sphere | Citrate | 50 | Experiment | TEM | 79 | Experiment | DLS | -35 | Experiment | Zeta-potential | 2.3 | Mean imputation | Mean imputation | HDF | Skin | 0 | Human | 24 | MTS | 50 | 66.18 | NON-TOXIC | 5 | 5 | 5 | 0 | 3.75
29 | 22922335 | Ag | Sphere | Citrate | 50 | Experiment | TEM | 79 | Experiment | DLS | -35 | Experiment | Zeta-potential | 2.3 | Mean imputation | Mean imputation | HDF | Skin | 0 | Human | 24 | MTS | 100 | 50 | NON-TOXIC | 5 | 5 | 5 | 0 | 3.75
29 | 22922335 | Ag | Sphere | Citrate | 50 | Experiment | TEM | 79 | Experiment | DLS | -35 | Experiment | Zeta-potential | 2.3 | Mean imputation | Mean imputation | A549 | Lung | 1 | Human | 48 | MTS | 0 | 100 | NON-TOXIC | 5 | 5 | 5 | 0 | 3.75
29 | 22922335 | Ag | Sphere | Citrate | 50 | Experiment | TEM | 79 | Experiment | DLS | -35 | Experiment | Zeta-potential | 2.3 | Mean imputation | Mean imputation | A549 | Lung | 1 | Human | 48 | MTS | 12.5 | 78.2178 | NON-TOXIC | 5 | 5 | 5 | 0 | 3.75
29 | 22922335 | Ag | Sphere | Citrate | 50 | Experiment | TEM | 79 | Experiment | DLS | -35 | Experiment | Zeta-potential | 2.3 | Mean imputation | Mean imputation | A549 | Lung | 1 | Human | 48 | MTS | 25 | 66.3366 | NON-TOXIC | 5 | 5 | 5 | 0 | 3.75
29 | 22922335 | Ag | Sphere | Citrate | 50 | Experiment | TEM | 79 | Experiment | DLS | -35 | Experiment | Zeta-potential | 2.3 | Mean imputation | Mean imputation | A549 | Lung | 1 | Human | 48 | MTS | 50 | 59.901 | NON-TOXIC | 5 | 5 | 5 | 0 | 3.75
29 | 22922335 | Ag | Sphere | Citrate | 50 | Experiment | TEM | 79 | Experiment | DLS | -35 | Experiment | Zeta-potential | 2.3 | Mean imputation | Mean imputation | A549 | Lung | 1 | Human | 48 | MTS | 100 | 31.6832 | TOXIC | 5 | 5 | 5 | 0 | 3.75
29 | 22922335 | Ag | Sphere | Citrate | 50 | Experiment | TEM | 79 | Experiment | DLS | -35 | Experiment | Zeta-potential | 2.3 | Mean imputation | Mean imputation | HDF | Skin | 0 | Human | 48 | MTS | 0 | 100 | NON-TOXIC | 5 | 5 | 5 | 0 | 3.75
29 | 22922335 | Ag | Sphere | Citrate | 50 | Experiment | TEM | 79 | Experiment | DLS | -35 | Experiment | Zeta-potential | 2.3 | Mean imputation | Mean imputation | HDF | Skin | 0 | Human | 48 | MTS | 12.5 | 66.5 | NON-TOXIC | 5 | 5 | 5 | 0 | 3.75
29 | 22922335 | Ag | Sphere | Citrate | 50 | Experiment | TEM | 79 | Experiment | DLS | -35 | Experiment | Zeta-potential | 2.3 | Mean imputation | Mean imputation | HDF | Skin | 0 | Human | 48 | MTS | 25 | 54.19 | NON-TOXIC | 5 | 5 | 5 | 0 | 3.75
29 | 22922335 | Ag | Sphere | Citrate | 50 | Experiment | TEM | 79 | Experiment | DLS | -35 | Experiment | Zeta-potential | 2.3 | Mean imputation | Mean imputation | HDF | Skin | 0 | Human | 48 | MTS | 50 | 43.84 | TOXIC | 5 | 5 | 5 | 0 | 3.75
29 | 22922335 | Ag | Sphere | Citrate | 50 | Experiment | TEM | 79 | Experiment | DLS | -35 | Experiment | Zeta-potential | 2.3 | Mean imputation | Mean imputation | HDF | Skin | 0 | Human | 48 | MTS | 100 | 26.11 | TOXIC | 5 | 5 | 5 | 0 | 3.75
29 | 22922335 | Ag | Sphere | Citrate | 50 | Experiment | TEM | 79 | Experiment | DLS | -35 | Experiment | Zeta-potential | 2.3 | Mean imputation | Mean imputation | A549 | Lung | 1 | Human | 72 | MTS | 0 | 100 | NON-TOXIC | 5 | 5 | 5 | 0 | 3.75
29 | 22922335 | Ag | Sphere | Citrate | 50 | Experiment | TEM | 79 | Experiment | DLS | -35 | Experiment | Zeta-potential | 2.3 | Mean imputation | Mean imputation | A549 | Lung | 1 | Human | 72 | MTS | 12.5 | 77.7778 | NON-TOXIC | 5 | 5 | 5 | 0 | 3.75
29 | 22922335 | Ag | Sphere | Citrate | 50 | Experiment | TEM | 79 | Experiment | DLS | -35 | Experiment | Zeta-potential | 2.3 | Mean imputation | Mean imputation | A549 | Lung | 1 | Human | 72 | MTS | 25 | 43.4343 | TOXIC | 5 | 5 | 5 | 0 | 3.75
29 | 22922335 | Ag | Sphere | Citrate | 50 | Experiment | TEM | 79 | Experiment | DLS | -35 | Experiment | Zeta-potential | 2.3 | Mean imputation | Mean imputation | A549 | Lung | 1 | Human | 72 | MTS | 50 | 40.404 | TOXIC | 5 | 5 | 5 | 0 | 3.75
29 | 22922335 | Ag | Sphere | Citrate | 50 | Experiment | TEM | 79 | Experiment | DLS | -35 | Experiment | Zeta-potential | 2.3 | Mean imputation | Mean imputation | A549 | Lung | 1 | Human | 72 | MTS | 100 | 28.7879 | TOXIC | 5 | 5 | 5 | 0 | 3.75
29 | 22922335 | Ag | Sphere | Citrate | 50 | Experiment | TEM | 79 | Experiment | DLS | -35 | Experiment | Zeta-potential | 2.3 | Mean imputation | Mean imputation | HDF | Skin | 0 | Human | 72 | MTS | 0 | 100 | NON-TOXIC | 5 | 5 | 5 | 0 | 3.75
29 | 22922335 | Ag | Sphere | Citrate | 50 | Experiment | TEM | 79 | Experiment | DLS | -35 | Experiment | Zeta-potential | 2.3 | Mean imputation | Mean imputation | HDF | Skin | 0 | Human | 72 | MTS | 12.5 | 61.31 | NON-TOXIC | 5 | 5 | 5 | 0 | 3.75
29 | 22922335 | Ag | Sphere | Citrate | 50 | Experiment | TEM | 79 | Experiment | DLS | -35 | Experiment | Zeta-potential | 2.3 | Mean imputation | Mean imputation | HDF | Skin | 0 | Human | 72 | MTS | 25 | 53.77 | NON-TOXIC | 5 | 5 | 5 | 0 | 3.75
29 | 22922335 | Ag | Sphere | Citrate | 50 | Experiment | TEM | 79 | Experiment | DLS | -35 | Experiment | Zeta-potential | 2.3 | Mean imputation | Mean imputation | HDF | Skin | 0 | Human | 72 | MTS | 50 | 27.64 | TOXIC | 5 | 5 | 5 | 0 | 3.75
29 | 22922335 | Ag | Sphere | Citrate | 50 | Experiment | TEM | 79 | Experiment | DLS | -35 | Experiment | Zeta-potential | 2.3 | Mean imputation | Mean imputation | HDF | Skin | 0 | Human | 72 | MTS | 100 | 18.6 | TOXIC | 5 | 5 | 5 | 0 | 3.75
29 | 22922335 | Ag | Sphere | Nucleotide | 50 | Experiment | TEM | 94 | Experiment | DLS | -31 | Experiment | Zeta-potential | 2.3 | Mean imputation | Mean imputation | A549 | Lung | 1 | Human | 24 | MTS | 0 | 100 | NON-TOXIC | 5 | 5 | 5 | 0 | 3.75
29 | 22922335 | Ag | Sphere | Nucleotide | 50 | Experiment | TEM | 94 | Experiment | DLS | -31 | Experiment | Zeta-potential | 2.3 | Mean imputation | Mean imputation | A549 | Lung | 1 | Human | 24 | MTS | 12.5 | 99.0099 | NON-TOXIC | 5 | 5 | 5 | 0 | 3.75
29 | 22922335 | Ag | Sphere | Nucleotide | 50 | Experiment | TEM | 94 | Experiment | DLS | -31 | Experiment | Zeta-potential | 2.3 | Mean imputation | Mean imputation | A549 | Lung | 1 | Human | 24 | MTS | 25 | 96.5347 | NON-TOXIC | 5 | 5 | 5 | 0 | 3.75
29 | 22922335 | Ag | Sphere | Nucleotide | 50 | Experiment | TEM | 94 | Experiment | DLS | -31 | Experiment | Zeta-potential | 2.3 | Mean imputation | Mean imputation | A549 | Lung | 1 | Human | 24 | MTS | 50 | 78.2178 | NON-TOXIC | 5 | 5 | 5 | 0 | 3.75
29 | 22922335 | Ag | Sphere | Nucleotide | 50 | Experiment | TEM | 94 | Experiment | DLS | -31 | Experiment | Zeta-potential | 2.3 | Mean imputation | Mean imputation | A549 | Lung | 1 | Human | 24 | MTS | 100 | 76.7327 | NON-TOXIC | 5 | 5 | 5 | 0 | 3.75
29 | 22922335 | Ag | Sphere | Nucleotide | 50 | Experiment | TEM | 94 | Experiment | DLS | -31 | Experiment | Zeta-potential | 2.3 | Mean imputation | Mean imputation | HDF | Skin | 0 | Human | 24 | MTS | 0 | 100 | NON-TOXIC | 5 | 5 | 5 | 0 | 3.75
29 | 22922335 | Ag | Sphere | Nucleotide | 50 | Experiment | TEM | 94 | Experiment | DLS | -31 | Experiment | Zeta-potential | 2.3 | Mean imputation | Mean imputation | HDF | Skin | 0 | Human | 24 | MTS | 12.5 | 99.505 | NON-TOXIC | 5 | 5 | 5 | 0 | 3.75
29 | 22922335 | Ag | Sphere | Nucleotide | 50 | Experiment | TEM | 94 | Experiment | DLS | -31 | Experiment | Zeta-potential | 2.3 | Mean imputation | Mean imputation | HDF | Skin | 0 | Human | 24 | MTS | 25 | 98.0198 | NON-TOXIC | 5 | 5 | 5 | 0 | 3.75
29 | 22922335 | Ag | Sphere | Nucleotide | 50 | Experiment | TEM | 94 | Experiment | DLS | -31 | Experiment | Zeta-potential | 2.3 | Mean imputation | Mean imputation | HDF | Skin | 0 | Human | 24 | MTS | 50 | 80.198 | NON-TOXIC | 5 | 5 | 5 | 0 | 3.75
29 | 22922335 | Ag | Sphere | Nucleotide | 50 | Experiment | TEM | 94 | Experiment | DLS | -31 | Experiment | Zeta-potential | 2.3 | Mean imputation | Mean imputation | HDF | Skin | 0 | Human | 24 | MTS | 100 | 80.198 | NON-TOXIC | 5 | 5 | 5 | 0 | 3.75
29 | 22922335 | Ag | Sphere | Nucleotide | 50 | Experiment | TEM | 94 | Experiment | DLS | -31 | Experiment | Zeta-potential | 2.3 | Mean imputation | Mean imputation | A549 | Lung | 1 | Human | 48 | MTS | 0 | 100 | NON-TOXIC | 5 | 5 | 5 | 0 | 3.75
29 | 22922335 | Ag | Sphere | Nucleotide | 50 | Experiment | TEM | 94 | Experiment | DLS | -31 | Experiment | Zeta-potential | 2.3 | Mean imputation | Mean imputation | A549 | Lung | 1 | Human | 48 | MTS | 12.5 | 95.5446 | NON-TOXIC | 5 | 5 | 5 | 0 | 3.75
29 | 22922335 | Ag | Sphere | Nucleotide | 50 | Experiment | TEM | 94 | Experiment | DLS | -31 | Experiment | Zeta-potential | 2.3 | Mean imputation | Mean imputation | A549 | Lung | 1 | Human | 48 | MTS | 25 | 77.2277 | NON-TOXIC | 5 | 5 | 5 | 0 | 3.75
29 | 22922335 | Ag | Sphere | Nucleotide | 50 | Experiment | TEM | 94 | Experiment | DLS | -31 | Experiment | Zeta-potential | 2.3 | Mean imputation | Mean imputation | A549 | Lung | 1 | Human | 48 | MTS | 50 | 68.3168 | NON-TOXIC | 5 | 5 | 5 | 0 | 3.75
29 | 22922335 | Ag | Sphere | Nucleotide | 50 | Experiment | TEM | 94 | Experiment | DLS | -31 | Experiment | Zeta-potential | 2.3 | Mean imputation | Mean imputation | A549 | Lung | 1 | Human | 48 | MTS | 100 | 71.7822 | NON-TOXIC | 5 | 5 | 5 | 0 | 3.75
29 | 22922335 | Ag | Sphere | Nucleotide | 50 | Experiment | TEM | 94 | Experiment | DLS | -31 | Experiment | Zeta-potential | 2.3 | Mean imputation | Mean imputation | HDF | Skin | 0 | Human | 48 | MTS | 0 | 100 | NON-TOXIC | 5 | 5 | 5 | 0 | 3.75
29 | 22922335 | Ag | Sphere | Nucleotide | 50 | Experiment | TEM | 94 | Experiment | DLS | -31 | Experiment | Zeta-potential | 2.3 | Mean imputation | Mean imputation | HDF | Skin | 0 | Human | 48 | MTS | 12.5 | 81.1881 | NON-TOXIC | 5 | 5 | 5 | 0 | 3.75
29 | 22922335 | Ag | Sphere | Nucleotide | 50 | Experiment | TEM | 94 | Experiment | DLS | -31 | Experiment | Zeta-potential | 2.3 | Mean imputation | Mean imputation | HDF | Skin | 0 | Human | 48 | MTS | 25 | 81.1881 | NON-TOXIC | 5 | 5 | 5 | 0 | 3.75
29 | 22922335 | Ag | Sphere | Nucleotide | 50 | Experiment | TEM | 94 | Experiment | DLS | -31 | Experiment | Zeta-potential | 2.3 | Mean imputation | Mean imputation | HDF | Skin | 0 | Human | 48 | MTS | 50 | 71.2871 | NON-TOXIC | 5 | 5 | 5 | 0 | 3.75
29 | 22922335 | Ag | Sphere | Nucleotide | 50 | Experiment | TEM | 94 | Experiment | DLS | -31 | Experiment | Zeta-potential | 2.3 | Mean imputation | Mean imputation | HDF | Skin | 0 | Human | 48 | MTS | 100 | 71.2871 | NON-TOXIC | 5 | 5 | 5 | 0 | 3.75
29 | 22922335 | Ag | Sphere | Nucleotide | 50 | Experiment | TEM | 94 | Experiment | DLS | -31 | Experiment | Zeta-potential | 2.3 | Mean imputation | Mean imputation | A549 | Lung | 1 | Human | 72 | MTS | 0 | 100 | NON-TOXIC | 5 | 5 | 5 | 0 | 3.75
29 | 22922335 | Ag | Sphere | Nucleotide | 50 | Experiment | TEM | 94 | Experiment | DLS | -31 | Experiment | Zeta-potential | 2.3 | Mean imputation | Mean imputation | A549 | Lung | 1 | Human | 72 | MTS | 12.5 | 75.7576 | NON-TOXIC | 5 | 5 | 5 | 0 | 3.75
29 | 22922335 | Ag | Sphere | Nucleotide | 50 | Experiment | TEM | 94 | Experiment | DLS | -31 | Experiment | Zeta-potential | 2.3 | Mean imputation | Mean imputation | A549 | Lung | 1 | Human | 72 | MTS | 25 | 68.6869 | NON-TOXIC | 5 | 5 | 5 | 0 | 3.75
29 | 22922335 | Ag | Sphere | Nucleotide | 50 | Experiment | TEM | 94 | Experiment | DLS | -31 | Experiment | Zeta-potential | 2.3 | Mean imputation | Mean imputation | A549 | Lung | 1 | Human | 72 | MTS | 50 | 66.6667 | NON-TOXIC | 5 | 5 | 5 | 0 | 3.75
29 | 22922335 | Ag | Sphere | Nucleotide | 50 | Experiment | TEM | 94 | Experiment | DLS | -31 | Experiment | Zeta-potential | 2.3 | Mean imputation | Mean imputation | A549 | Lung | 1 | Human | 72 | MTS | 100 | 59.596 | NON-TOXIC | 5 | 5 | 5 | 0 | 3.75
29 | 22922335 | Ag | Sphere | Nucleotide | 50 | Experiment | TEM | 94 | Experiment | DLS | -31 | Experiment | Zeta-potential | 2.3 | Mean imputation | Mean imputation | HDF | Skin | 0 | Human | 72 | MTS | 0 | 100 | NON-TOXIC | 5 | 5 | 5 | 0 | 3.75
29 | 22922335 | Ag | Sphere | Nucleotide | 50 | Experiment | TEM | 94 | Experiment | DLS | -31 | Experiment | Zeta-potential | 2.3 | Mean imputation | Mean imputation | HDF | Skin | 0 | Human | 72 | MTS | 12.5 | 82.8283 | NON-TOXIC | 5 | 5 | 5 | 0 | 3.75
29 | 22922335 | Ag | Sphere | Nucleotide | 50 | Experiment | TEM | 94 | Experiment | DLS | -31 | Experiment | Zeta-potential | 2.3 | Mean imputation | Mean imputation | HDF | Skin | 0 | Human | 72 | MTS | 25 | 74.2424 | NON-TOXIC | 5 | 5 | 5 | 0 | 3.75
29 | 22922335 | Ag | Sphere | Nucleotide | 50 | Experiment | TEM | 94 | Experiment | DLS | -31 | Experiment | Zeta-potential | 2.3 | Mean imputation | Mean imputation | HDF | Skin | 0 | Human | 72 | MTS | 50 | 42.9293 | TOXIC | 5 | 5 | 5 | 0 | 3.75
29 | 22922335 | Ag | Sphere | Nucleotide | 50 | Experiment | TEM | 94 | Experiment | DLS | -31 | Experiment | Zeta-potential | 2.3 | Mean imputation | Mean imputation | HDF | Skin | 0 | Human | 72 | MTS | 100 | 33.8384 | TOXIC | 5 | 5 | 5 | 0 | 3.75
29 | 22922335 | Ag | Sphere | Lactose | 50 | Experiment | TEM | 88 | Experiment | DLS | -30 | Experiment | Zeta-potential | 2.3 | Mean imputation | Mean imputation | A549 | Lung | 1 | Human | 24 | MTS | 0 | 100 | NON-TOXIC | 5 | 5 | 5 | 0 | 3.75
29 | 22922335 | Ag | Sphere | Lactose | 50 | Experiment | TEM | 88 | Experiment | DLS | -30 | Experiment | Zeta-potential | 2.3 | Mean imputation | Mean imputation | A549 | Lung | 1 | Human | 24 | MTS | 12.5 | 96.5347 | NON-TOXIC | 5 | 5 | 5 | 0 | 3.75
29 | 22922335 | Ag | Sphere | Lactose | 50 | Experiment | TEM | 88 | Experiment | DLS | -30 | Experiment | Zeta-potential | 2.3 | Mean imputation | Mean imputation | A549 | Lung | 1 | Human | 24 | MTS | 25 | 95.5446 | NON-TOXIC | 5 | 5 | 5 | 0 | 3.75
29 | 22922335 | Ag | Sphere | Lactose | 50 | Experiment | TEM | 88 | Experiment | DLS | -30 | Experiment | Zeta-potential | 2.3 | Mean imputation | Mean imputation | A549 | Lung | 1 | Human | 24 | MTS | 50 | 74.7525 | NON-TOXIC | 5 | 5 | 5 | 0 | 3.75
29 | 22922335 | Ag | Sphere | Lactose | 50 | Experiment | TEM | 88 | Experiment | DLS | -30 | Experiment | Zeta-potential | 2.3 | Mean imputation | Mean imputation | A549 | Lung | 1 | Human | 24 | MTS | 100 | 45.0495 | TOXIC | 5 | 5 | 5 | 0 | 3.75
29 | 22922335 | Ag | Sphere | Lactose | 50 | Experiment | TEM | 88 | Experiment | DLS | -30 | Experiment | Zeta-potential | 2.3 | Mean imputation | Mean imputation | HDF | Skin | 0 | Human | 24 | MTS | 0 | 100 | NON-TOXIC | 5 | 5 | 5 | 0 | 3.75
29 | 22922335 | Ag | Sphere | Lactose | 50 | Experiment | TEM | 88 | Experiment | DLS | -30 | Experiment | Zeta-potential | 2.3 | Mean imputation | Mean imputation | HDF | Skin | 0 | Human | 24 | MTS | 12.5 | 99.0099 | NON-TOXIC | 5 | 5 | 5 | 0 | 3.75
29 | 22922335 | Ag | Sphere | Lactose | 50 | Experiment | TEM | 88 | Experiment | DLS | -30 | Experiment | Zeta-potential | 2.3 | Mean imputation | Mean imputation | HDF | Skin | 0 | Human | 24 | MTS | 25 | 97.0297 | NON-TOXIC | 5 | 5 | 5 | 0 | 3.75
29 | 22922335 | Ag | Sphere | Lactose | 50 | Experiment | TEM | 88 | Experiment | DLS | -30 | Experiment | Zeta-potential | 2.3 | Mean imputation | Mean imputation | HDF | Skin | 0 | Human | 24 | MTS | 50 | 80.6931 | NON-TOXIC | 5 | 5 | 5 | 0 | 3.75
29 | 22922335 | Ag | Sphere | Lactose | 50 | Experiment | TEM | 88 | Experiment | DLS | -30 | Experiment | Zeta-potential | 2.3 | Mean imputation | Mean imputation | HDF | Skin | 0 | Human | 24 | MTS | 100 | 62.8713 | NON-TOXIC | 5 | 5 | 5 | 0 | 3.75
29 | 22922335 | Ag | Sphere | Lactose | 50 | Experiment | TEM | 88 | Experiment | DLS | -30 | Experiment | Zeta-potential | 2.3 | Mean imputation | Mean imputation | A549 | Lung | 1 | Human | 48 | MTS | 0 | 100 | NON-TOXIC | 5 | 5 | 5 | 0 | 3.75
29 | 22922335 | Ag | Sphere | Lactose | 50 | Experiment | TEM | 88 | Experiment | DLS | -30 | Experiment | Zeta-potential | 2.3 | Mean imputation | Mean imputation | A549 | Lung | 1 | Human | 48 | MTS | 12.5 | 97.5248 | NON-TOXIC | 5 | 5 | 5 | 0 | 3.75
29 | 22922335 | Ag | Sphere | Lactose | 50 | Experiment | TEM | 88 | Experiment | DLS | -30 | Experiment | Zeta-potential | 2.3 | Mean imputation | Mean imputation | A549 | Lung | 1 | Human | 48 | MTS | 25 | 79.2079 | NON-TOXIC | 5 | 5 | 5 | 0 | 3.75
29 | 22922335 | Ag | Sphere | Lactose | 50 | Experiment | TEM | 88 | Experiment | DLS | -30 | Experiment | Zeta-potential | 2.3 | Mean imputation | Mean imputation | A549 | Lung | 1 | Human | 48 | MTS | 50 | 70.297 | NON-TOXIC | 5 | 5 | 5 | 0 | 3.75
29 | 22922335 | Ag | Sphere | Lactose | 50 | Experiment | TEM | 88 | Experiment | DLS | -30 | Experiment | Zeta-potential | 2.3 | Mean imputation | Mean imputation | A549 | Lung | 1 | Human | 48 | MTS | 100 | 36.6337 | TOXIC | 5 | 5 | 5 | 0 | 3.75
29 | 22922335 | Ag | Sphere | Lactose | 50 | Experiment | TEM | 88 | Experiment | DLS | -30 | Experiment | Zeta-potential | 2.3 | Mean imputation | Mean imputation | HDF | Skin | 0 | Human | 48 | MTS | 0 | 100 | NON-TOXIC | 5 | 5 | 5 | 0 | 3.75
29 | 22922335 | Ag | Sphere | Lactose | 50 | Experiment | TEM | 88 | Experiment | DLS | -30 | Experiment | Zeta-potential | 2.3 | Mean imputation | Mean imputation | HDF | Skin | 0 | Human | 48 | MTS | 12.5 | 99.505 | NON-TOXIC | 5 | 5 | 5 | 0 | 3.75
29 | 22922335 | Ag | Sphere | Lactose | 50 | Experiment | TEM | 88 | Experiment | DLS | -30 | Experiment | Zeta-potential | 2.3 | Mean imputation | Mean imputation | HDF | Skin | 0 | Human | 48 | MTS | 25 | 93.5644 | NON-TOXIC | 5 | 5 | 5 | 0 | 3.75
29 | 22922335 | Ag | Sphere | Lactose | 50 | Experiment | TEM | 88 | Experiment | DLS | -30 | Experiment | Zeta-potential | 2.3 | Mean imputation | Mean imputation | HDF | Skin | 0 | Human | 48 | MTS | 50 | 67.8218 | NON-TOXIC | 5 | 5 | 5 | 0 | 3.75
29 | 22922335 | Ag | Sphere | Lactose | 50 | Experiment | TEM | 88 | Experiment | DLS | -30 | Experiment | Zeta-potential | 2.3 | Mean imputation | Mean imputation | HDF | Skin | 0 | Human | 48 | MTS | 100 | 42.0792 | TOXIC | 5 | 5 | 5 | 0 | 3.75
29 | 22922335 | Ag | Sphere | Lactose | 50 | Experiment | TEM | 88 | Experiment | DLS | -30 | Experiment | Zeta-potential | 2.3 | Mean imputation | Mean imputation | A549 | Lung | 1 | Human | 72 | MTS | 0 | 100 | NON-TOXIC | 5 | 5 | 5 | 0 | 3.75
29 | 22922335 | Ag | Sphere | Lactose | 50 | Experiment | TEM | 88 | Experiment | DLS | -30 | Experiment | Zeta-potential | 2.3 | Mean imputation | Mean imputation | A549 | Lung | 1 | Human | 72 | MTS | 12.5 | 95.4545 | NON-TOXIC | 5 | 5 | 5 | 0 | 3.75
29 | 22922335 | Ag | Sphere | Lactose | 50 | Experiment | TEM | 88 | Experiment | DLS | -30 | Experiment | Zeta-potential | 2.3 | Mean imputation | Mean imputation | A549 | Lung | 1 | Human | 72 | MTS | 25 | 68.1818 | NON-TOXIC | 5 | 5 | 5 | 0 | 3.75
29 | 22922335 | Ag | Sphere | Lactose | 50 | Experiment | TEM | 88 | Experiment | DLS | -30 | Experiment | Zeta-potential | 2.3 | Mean imputation | Mean imputation | A549 | Lung | 1 | Human | 72 | MTS | 50 | 69.1919 | NON-TOXIC | 5 | 5 | 5 | 0 | 3.75
29 | 22922335 | Ag | Sphere | Lactose | 50 | Experiment | TEM | 88 | Experiment | DLS | -30 | Experiment | Zeta-potential | 2.3 | Mean imputation | Mean imputation | A549 | Lung | 1 | Human | 72 | MTS | 100 | 34.8485 | TOXIC | 5 | 5 | 5 | 0 | 3.75
29 | 22922335 | Ag | Sphere | Lactose | 50 | Experiment | TEM | 88 | Experiment | DLS | -30 | Experiment | Zeta-potential | 2.3 | Mean imputation | Mean imputation | HDF | Skin | 0 | Human | 72 | MTS | 0 | 100 | NON-TOXIC | 5 | 5 | 5 | 0 | 3.75
29 | 22922335 | Ag | Sphere | Lactose | 50 | Experiment | TEM | 88 | Experiment | DLS | -30 | Experiment | Zeta-potential | 2.3 | Mean imputation | Mean imputation | HDF | Skin | 0 | Human | 72 | MTS | 12.5 | 97.9798 | NON-TOXIC | 5 | 5 | 5 | 0 | 3.75
29 | 22922335 | Ag | Sphere | Lactose | 50 | Experiment | TEM | 88 | Experiment | DLS | -30 | Experiment | Zeta-potential | 2.3 | Mean imputation | Mean imputation | HDF | Skin | 0 | Human | 72 | MTS | 25 | 84.8485 | NON-TOXIC | 5 | 5 | 5 | 0 | 3.75
29 | 22922335 | Ag | Sphere | Lactose | 50 | Experiment | TEM | 88 | Experiment | DLS | -30 | Experiment | Zeta-potential | 2.3 | Mean imputation | Mean imputation | HDF | Skin | 0 | Human | 72 | MTS | 50 | 51.5152 | NON-TOXIC | 5 | 5 | 5 | 0 | 3.75
29 | 22922335 | Ag | Sphere | Lactose | 50 | Experiment | TEM | 88 | Experiment | DLS | -30 | Experiment | Zeta-potential | 2.3 | Mean imputation | Mean imputation | HDF | Skin | 0 | Human | 72 | MTS | 100 | 30.303 | TOXIC | 5 | 5 | 5 | 0 | 3.75
30 | 22954533 | Ag | Sphere | Citrate | 29.05 | Mean imputation | Mean imputation | 53.7 | Mean imputation | Mean imputation | -24.48 | Mean imputation | Mean imputation | 2.3 | Mean imputation | Mean imputation | RBE4 | Brain | 0 | Murine | 1 | NRU | 1 | 102.3556 | NON-TOXIC | 0 | 0 | 0 | 0 | 0
30 | 22954533 | Ag | Sphere | Citrate | 29.05 | Mean imputation | Mean imputation | 53.7 | Mean imputation | Mean imputation | -24.48 | Mean imputation | Mean imputation | 2.3 | Mean imputation | Mean imputation | RBE4 | Brain | 0 | Murine | 1 | NRU | 10 | 79.0222 | NON-TOXIC | 0 | 0 | 0 | 0 | 0
30 | 22954533 | Ag | Sphere | Citrate | 29.05 | Mean imputation | Mean imputation | 53.7 | Mean imputation | Mean imputation | -24.48 | Mean imputation | Mean imputation | 2.3 | Mean imputation | Mean imputation | RBE4 | Brain | 0 | Murine | 1 | NRU | 25 | 68.4444 | NON-TOXIC | 0 | 0 | 0 | 0 | 0
30 | 22954533 | Ag | Sphere | Citrate | 29.05 | Mean imputation | Mean imputation | 53.7 | Mean imputation | Mean imputation | -24.48 | Mean imputation | Mean imputation | 2.3 | Mean imputation | Mean imputation | RBE4 | Brain | 0 | Murine | 4 | NRU | 1 | 116.6667 | NON-TOXIC | 0 | 0 | 0 | 0 | 0
30 | 22954533 | Ag | Sphere | Citrate | 29.05 | Mean imputation | Mean imputation | 53.7 | Mean imputation | Mean imputation | -24.48 | Mean imputation | Mean imputation | 2.3 | Mean imputation | Mean imputation | RBE4 | Brain | 0 | Murine | 4 | NRU | 10 | 55.6889 | NON-TOXIC | 0 | 0 | 0 | 0 | 0
30 | 22954533 | Ag | Sphere | Citrate | 29.05 | Mean imputation | Mean imputation | 53.7 | Mean imputation | Mean imputation | -24.48 | Mean imputation | Mean imputation | 2.3 | Mean imputation | Mean imputation | RBE4 | Brain | 0 | Murine | 4 | NRU | 25 | 43.5556 | TOXIC | 0 | 0 | 0 | 0 | 0
30 | 22954533 | Ag | Sphere | Citrate | 29.05 | Mean imputation | Mean imputation | 53.7 | Mean imputation | Mean imputation | -24.48 | Mean imputation | Mean imputation | 2.3 | Mean imputation | Mean imputation | RBE4 | Brain | 0 | Murine | 12 | NRU | 1 | 109.5111 | NON-TOXIC | 0 | 0 | 0 | 0 | 0
30 | 22954533 | Ag | Sphere | Citrate | 29.05 | Mean imputation | Mean imputation | 53.7 | Mean imputation | Mean imputation | -24.48 | Mean imputation | Mean imputation | 2.3 | Mean imputation | Mean imputation | RBE4 | Brain | 0 | Murine | 12 | NRU | 10 | 45.7333 | TOXIC | 0 | 0 | 0 | 0 | 0
30 | 22954533 | Ag | Sphere | Citrate | 29.05 | Mean imputation | Mean imputation | 53.7 | Mean imputation | Mean imputation | -24.48 | Mean imputation | Mean imputation | 2.3 | Mean imputation | Mean imputation | RBE4 | Brain | 0 | Murine | 12 | NRU | 25 | 31.4222 | TOXIC | 0 | 0 | 0 | 0 | 0
30 | 22954533 | Ag | Sphere | Citrate | 29.05 | Mean imputation | Mean imputation | 53.7 | Mean imputation | Mean imputation | -24.48 | Mean imputation | Mean imputation | 2.3 | Mean imputation | Mean imputation | RBE4 | Brain | 0 | Murine | 24 | NRU | 1 | 85.9594 | NON-TOXIC | 0 | 0 | 0 | 0 | 0
30 | 22954533 | Ag | Sphere | Citrate | 29.05 | Mean imputation | Mean imputation | 53.7 | Mean imputation | Mean imputation | -24.48 | Mean imputation | Mean imputation | 2.3 | Mean imputation | Mean imputation | RBE4 | Brain | 0 | Murine | 24 | NRU | 10 | 24.6501 | TOXIC | 0 | 0 | 0 | 0 | 0
30 | 22954533 | Ag | Sphere | Citrate | 29.05 | Mean imputation | Mean imputation | 53.7 | Mean imputation | Mean imputation | -24.48 | Mean imputation | Mean imputation | 2.3 | Mean imputation | Mean imputation | RBE4 | Brain | 0 | Murine | 24 | NRU | 25 | 22.1219 | TOXIC | 0 | 0 | 0 | 0 | 0
30 | 22954533 | Ag | Sphere | Citrate | 29.05 | Mean imputation | Mean imputation | 53.7 | Mean imputation | Mean imputation | -24.48 | Mean imputation | Mean imputation | 2.3 | Mean imputation | Mean imputation | RBE4 | Brain | 0 | Murine | 1 | NRU | 1 | 100.8126 | NON-TOXIC | 0 | 0 | 0 | 0 | 0
30 | 22954533 | Ag | Sphere | Citrate | 29.05 | Mean imputation | Mean imputation | 53.7 | Mean imputation | Mean imputation | -24.48 | Mean imputation | Mean imputation | 2.3 | Mean imputation | Mean imputation | RBE4 | Brain | 0 | Murine | 1 | NRU | 10 | 109.0293 | NON-TOXIC | 0 | 0 | 0 | 0 | 0
30 | 22954533 | Ag | Sphere | Citrate | 29.05 | Mean imputation | Mean imputation | 53.7 | Mean imputation | Mean imputation | -24.48 | Mean imputation | Mean imputation | 2.3 | Mean imputation | Mean imputation | RBE4 | Brain | 0 | Murine | 1 | NRU | 25 | 113.7698 | NON-TOXIC | 0 | 0 | 0 | 0 | 0
30 | 22954533 | Ag | Sphere | Citrate | 29.05 | Mean imputation | Mean imputation | 53.7 | Mean imputation | Mean imputation | -24.48 | Mean imputation | Mean imputation | 2.3 | Mean imputation | Mean imputation | RBE4 | Brain | 0 | Murine | 4 | NRU | 1 | 100.8126 | NON-TOXIC | 0 | 0 | 0 | 0 | 0
30 | 22954533 | Ag | Sphere | Citrate | 29.05 | Mean imputation | Mean imputation | 53.7 | Mean imputation | Mean imputation | -24.48 | Mean imputation | Mean imputation | 2.3 | Mean imputation | Mean imputation | RBE4 | Brain | 0 | Murine | 4 | NRU | 10 | 103.9729 | NON-TOXIC | 0 | 0 | 0 | 0 | 0
30 | 22954533 | Ag | Sphere | Citrate | 29.05 | Mean imputation | Mean imputation | 53.7 | Mean imputation | Mean imputation | -24.48 | Mean imputation | Mean imputation | 2.3 | Mean imputation | Mean imputation | RBE4 | Brain | 0 | Murine | 4 | NRU | 25 | 82.7991 | NON-TOXIC | 0 | 0 | 0 | 0 | 0
30 | 22954533 | Ag | Sphere | Citrate | 29.05 | Mean imputation | Mean imputation | 53.7 | Mean imputation | Mean imputation | -24.48 | Mean imputation | Mean imputation | 2.3 | Mean imputation | Mean imputation | RBE4 | Brain | 0 | Murine | 12 | NRU | 1 | 100.8126 | NON-TOXIC | 0 | 0 | 0 | 0 | 0
30 | 22954533 | Ag | Sphere | Citrate | 29.05 | Mean imputation | Mean imputation | 53.7 | Mean imputation | Mean imputation | -24.48 | Mean imputation | Mean imputation | 2.3 | Mean imputation | Mean imputation | RBE4 | Brain | 0 | Murine | 12 | NRU | 10 | 82.7991 | NON-TOXIC | 0 | 0 | 0 | 0 | 0
30 | 22954533 | Ag | Sphere | Citrate | 29.05 | Mean imputation | Mean imputation | 53.7 | Mean imputation | Mean imputation | -24.48 | Mean imputation | Mean imputation | 2.3 | Mean imputation | Mean imputation | RBE4 | Brain | 0 | Murine | 12 | NRU | 25 | 71.4221 | NON-TOXIC | 0 | 0 | 0 | 0 | 0
30 | 22954533 | Ag | Sphere | Citrate | 29.05 | Mean imputation | Mean imputation | 53.7 | Mean imputation | Mean imputation | -24.48 | Mean imputation | Mean imputation | 2.3 | Mean imputation | Mean imputation | RBE4 | Brain | 0 | Murine | 24 | NRU | 1 | 100.8257 | NON-TOXIC | 0 | 0 | 0 | 0 | 0
30 | 22954533 | Ag | Sphere | Citrate | 29.05 | Mean imputation | Mean imputation | 53.7 | Mean imputation | Mean imputation | -24.48 | Mean imputation | Mean imputation | 2.3 | Mean imputation | Mean imputation | RBE4 | Brain | 0 | Murine | 24 | NRU | 10 | 67.4312 | NON-TOXIC | 0 | 0 | 0 | 0 | 0
30 | 22954533 | Ag | Sphere | Citrate | 29.05 | Mean imputation | Mean imputation | 53.7 | Mean imputation | Mean imputation | -24.48 | Mean imputation | Mean imputation | 2.3 | Mean imputation | Mean imputation | RBE4 | Brain | 0 | Murine | 24 | NRU | 25 | 44.9541 | TOXIC | 0 | 0 | 0 | 0 | 0
30 | 22954533 | Ag | Sphere | Citrate | 29.05 | Mean imputation | Mean imputation | 53.7 | Mean imputation | Mean imputation | -24.48 | Mean imputation | Mean imputation | 2.3 | Mean imputation | Mean imputation | RBE4 | Brain | 0 | Murine | 1 | NRU | 1 | 104.4235 | NON-TOXIC | 0 | 0 | 0 | 0 | 0
30 | 22954533 | Ag | Sphere | Citrate | 29.05 | Mean imputation | Mean imputation | 53.7 | Mean imputation | Mean imputation | -24.48 | Mean imputation | Mean imputation | 2.3 | Mean imputation | Mean imputation | RBE4 | Brain | 0 | Murine | 1 | NRU | 10 | 109.6941 | NON-TOXIC | 0 | 0 | 0 | 0 | 0
30 | 22954533 | Ag | Sphere | Citrate | 29.05 | Mean imputation | Mean imputation | 53.7 | Mean imputation | Mean imputation | -24.48 | Mean imputation | Mean imputation | 2.3 | Mean imputation | Mean imputation | RBE4 | Brain | 0 | Murine | 1 | NRU | 25 | 128.1412 | NON-TOXIC | 0 | 0 | 0 | 0 | 0
30 | 22954533 | Ag | Sphere | Citrate | 29.05 | Mean imputation | Mean imputation | 53.7 | Mean imputation | Mean imputation | -24.48 | Mean imputation | Mean imputation | 2.3 | Mean imputation | Mean imputation | RBE4 | Brain | 0 | Murine | 4 | NRU | 1 | 95.2 | NON-TOXIC | 0 | 0 | 0 | 0 | 0
30 | 22954533 | Ag | Sphere | Citrate | 29.05 | Mean imputation | Mean imputation | 53.7 | Mean imputation | Mean imputation | -24.48 | Mean imputation | Mean imputation | 2.3 | Mean imputation | Mean imputation | RBE4 | Brain | 0 | Murine | 4 | NRU | 10 | 105.4118 | NON-TOXIC | 0 | 0 | 0 | 0 | 0
30 | 22954533 | Ag | Sphere | Citrate | 29.05 | Mean imputation | Mean imputation | 53.7 | Mean imputation | Mean imputation | -24.48 | Mean imputation | Mean imputation | 2.3 | Mean imputation | Mean imputation | RBE4 | Brain | 0 | Murine | 4 | NRU | 25 | 101.1294 | NON-TOXIC | 0 | 0 | 0 | 0 | 0
30 | 22954533 | Ag | Sphere | Citrate | 29.05 | Mean imputation | Mean imputation | 53.7 | Mean imputation | Mean imputation | -24.48 | Mean imputation | Mean imputation | 2.3 | Mean imputation | Mean imputation | RBE4 | Brain | 0 | Murine | 12 | NRU | 1 | 99.4824 | NON-TOXIC | 0 | 0 | 0 | 0 | 0
30 | 22954533 | Ag | Sphere | Citrate | 29.05 | Mean imputation | Mean imputation | 53.7 | Mean imputation | Mean imputation | -24.48 | Mean imputation | Mean imputation | 2.3 | Mean imputation | Mean imputation | RBE4 | Brain | 0 | Murine | 12 | NRU | 10 | 93.5529 | NON-TOXIC | 0 | 0 | 0 | 0 | 0
30 | 22954533 | Ag | Sphere | Citrate | 29.05 | Mean imputation | Mean imputation | 53.7 | Mean imputation | Mean imputation | -24.48 | Mean imputation | Mean imputation | 2.3 | Mean imputation | Mean imputation | RBE4 | Brain | 0 | Murine | 12 | NRU | 25 | 77.4118 | NON-TOXIC | 0 | 0 | 0 | 0 | 0
30 | 22954533 | Ag | Sphere | Citrate | 29.05 | Mean imputation | Mean imputation | 53.7 | Mean imputation | Mean imputation | -24.48 | Mean imputation | Mean imputation | 2.3 | Mean imputation | Mean imputation | RBE4 | Brain | 0 | Murine | 24 | NRU | 1 | 90.5116 | NON-TOXIC | 0 | 0 | 0 | 0 | 0
30 | 22954533 | Ag | Sphere | Citrate | 29.05 | Mean imputation | Mean imputation | 53.7 | Mean imputation | Mean imputation | -24.48 | Mean imputation | Mean imputation | 2.3 | Mean imputation | Mean imputation | RBE4 | Brain | 0 | Murine | 24 | NRU | 10 | 83.6744 | NON-TOXIC | 0 | 0 | 0 | 0 | 0
30 | 22954533 | Ag | Sphere | Citrate | 29.05 | Mean imputation | Mean imputation | 53.7 | Mean imputation | Mean imputation | -24.48 | Mean imputation | Mean imputation | 2.3 | Mean imputation | Mean imputation | RBE4 | Brain | 0 | Murine | 24 | NRU | 25 | 76.186 | NON-TOXIC | 0 | 0 | 0 | 0 | 0
31 | 22975145 | Ag | Sphere | Borohydride | 40 | Experiment | TEM | 135 | Experiment | DLS | -22.2 | Experiment | Zeta-potential | 2.3 | Mean imputation | Mean imputation | RAW 264.7 | Ascites | 0 | Murine | 24 | MTT | 0 | 101.2555 | NON-TOXIC | 5 | 5 | 5 | 0 | 3.75
31 | 22975145 | Ag | Sphere | Borohydride | 40 | Experiment | TEM | 135 | Experiment | DLS | -22.2 | Experiment | Zeta-potential | 2.3 | Mean imputation | Mean imputation | RAW 264.7 | Ascites | 0 | Murine | 24 | MTT | 5 | 101.6987 | NON-TOXIC | 5 | 5 | 5 | 0 | 3.75
31 | 22975145 | Ag | Sphere | Borohydride | 40 | Experiment | TEM | 135 | Experiment | DLS | -22.2 | Experiment | Zeta-potential | 2.3 | Mean imputation | Mean imputation | RAW 264.7 | Ascites | 0 | Murine | 24 | MTT | 10 | 99.2615 | NON-TOXIC | 5 | 5 | 5 | 0 | 3.75
31 | 22975145 | Ag | Sphere | Borohydride | 40 | Experiment | TEM | 135 | Experiment | DLS | -22.2 | Experiment | Zeta-potential | 2.3 | Mean imputation | Mean imputation | RAW 264.7 | Ascites | 0 | Murine | 24 | MTT | 25 | 97.4889 | NON-TOXIC | 5 | 5 | 5 | 0 | 3.75
31 | 22975145 | Ag | Sphere | Borohydride | 40 | Experiment | TEM | 135 | Experiment | DLS | -22.2 | Experiment | Zeta-potential | 2.3 | Mean imputation | Mean imputation | RAW 264.7 | Ascites | 0 | Murine | 24 | MTT | 50 | 93.7223 | NON-TOXIC | 5 | 5 | 5 | 0 | 3.75
31 | 22975145 | Ag | Sphere | Borohydride | 40 | Experiment | TEM | 135 | Experiment | DLS | -22.2 | Experiment | Zeta-potential | 2.3 | Mean imputation | Mean imputation | RAW 264.7 | Ascites | 0 | Murine | 24 | MTT | 75 | 88.1832 | NON-TOXIC | 5 | 5 | 5 | 0 | 3.75
31 | 22975145 | Ag | Sphere | Borohydride | 40 | Experiment | TEM | 135 | Experiment | DLS | -22.2 | Experiment | Zeta-potential | 2.3 | Mean imputation | Mean imputation | RAW 264.7 | Ascites | 0 | Murine | 24 | MTT | 100 | 90.8419 | NON-TOXIC | 5 | 5 | 5 | 0 | 3.75
31 | 22975145 | Ag | Sphere | Tannate | 50 | Experiment | TEM | 90 | Experiment | DLS | -34.6 | Experiment | Zeta-potential | 2.3 | Mean imputation | Mean imputation | RAW 264.7 | Ascites | 0 | Murine | 24 | MTT | 0 | 100 | NON-TOXIC | 5 | 5 | 5 | 0 | 3.75
31 | 22975145 | Ag | Sphere | Tannate | 50 | Experiment | TEM | 90 | Experiment | DLS | -34.6 | Experiment | Zeta-potential | 2.3 | Mean imputation | Mean imputation | RAW 264.7 | Ascites | 0 | Murine | 24 | MTT | 5 | 100.4292 | NON-TOXIC | 5 | 5 | 5 | 0 | 3.75
31 | 22975145 | Ag | Sphere | Tannate | 50 | Experiment | TEM | 90 | Experiment | DLS | -34.6 | Experiment | Zeta-potential | 2.3 | Mean imputation | Mean imputation | RAW 264.7 | Ascites | 0 | Murine | 24 | MTT | 10 | 98.7124 | NON-TOXIC | 5 | 5 | 5 | 0 | 3.75
31 | 22975145 | Ag | Sphere | Tannate | 50 | Experiment | TEM | 90 | Experiment | DLS | -34.6 | Experiment | Zeta-potential | 2.3 | Mean imputation | Mean imputation | RAW 264.7 | Ascites | 0 | Murine | 24 | MTT | 25 | 90.1288 | NON-TOXIC | 5 | 5 | 5 | 0 | 3.75
31 | 22975145 | Ag | Sphere | Tannate | 50 | Experiment | TEM | 90 | Experiment | DLS | -34.6 | Experiment | Zeta-potential | 2.3 | Mean imputation | Mean imputation | RAW 264.7 | Ascites | 0 | Murine | 24 | MTT | 50 | 88.8412 | NON-TOXIC | 5 | 5 | 5 | 0 | 3.75
31 | 22975145 | Ag | Sphere | Tannate | 50 | Experiment | TEM | 90 | Experiment | DLS | -34.6 | Experiment | Zeta-potential | 2.3 | Mean imputation | Mean imputation | RAW 264.7 | Ascites | 0 | Murine | 24 | MTT | 75 | 85.8369 | NON-TOXIC | 5 | 5 | 5 | 0 | 3.75
31 | 22975145 | Ag | Sphere | Tannate | 50 | Experiment | TEM | 90 | Experiment | DLS | -34.6 | Experiment | Zeta-potential | 2.3 | Mean imputation | Mean imputation | RAW 264.7 | Ascites | 0 | Murine | 24 | MTT | 100 | 81.1159 | NON-TOXIC | 5 | 5 | 5 | 0 | 3.75
31 | 22975145 | Ag | Sphere | Borohydride | 40 | Experiment | TEM | 135 | Experiment | DLS | -22.2 | Experiment | Zeta-potential | 2.3 | Mean imputation | Mean imputation | A549 | Lung | 1 | Human | 24 | MTT | 0 | 101.034 | NON-TOXIC | 5 | 5 | 5 | 0 | 3.75
31 | 22975145 | Ag | Sphere | Borohydride | 40 | Experiment | TEM | 135 | Experiment | DLS | -22.2 | Experiment | Zeta-potential | 2.3 | Mean imputation | Mean imputation | A549 | Lung | 1 | Human | 24 | MTT | 5 | 101.034 | NON-TOXIC | 5 | 5 | 5 | 0 | 3.75
31 | 22975145 | Ag | Sphere | Borohydride | 40 | Experiment | TEM | 135 | Experiment | DLS | -22.2 | Experiment | Zeta-potential | 2.3 | Mean imputation | Mean imputation | A549 | Lung | 1 | Human | 24 | MTT | 10 | 98.8183 | NON-TOXIC | 5 | 5 | 5 | 0 | 3.75
31 | 22975145 | Ag | Sphere | Borohydride | 40 | Experiment | TEM | 135 | Experiment | DLS | -22.2 | Experiment | Zeta-potential | 2.3 | Mean imputation | Mean imputation | A549 | Lung | 1 | Human | 24 | MTT | 25 | 91.5067 | NON-TOXIC | 5 | 5 | 5 | 0 | 3.75
31 | 22975145 | Ag | Sphere | Borohydride | 40 | Experiment | TEM | 135 | Experiment | DLS | -22.2 | Experiment | Zeta-potential | 2.3 | Mean imputation | Mean imputation | A549 | Lung | 1 | Human | 24 | MTT | 50 | 86.1891 | NON-TOXIC | 5 | 5 | 5 | 0 | 3.75
31 | 22975145 | Ag | Sphere | Borohydride | 40 | Experiment | TEM | 135 | Experiment | DLS | -22.2 | Experiment | Zeta-potential | 2.3 | Mean imputation | Mean imputation | A549 | Lung | 1 | Human | 24 | MTT | 75 | 92.3929 | NON-TOXIC | 5 | 5 | 5 | 0 | 3.75
31 | 22975145 | Ag | Sphere | Borohydride | 40 | Experiment | TEM | 135 | Experiment | DLS | -22.2 | Experiment | Zeta-potential | 2.3 | Mean imputation | Mean imputation | A549 | Lung | 1 | Human | 24 | MTT | 100 | 93.5007 | NON-TOXIC | 5 | 5 | 5 | 0 | 3.75
31 | 22975145 | Ag | Sphere | Tannate | 50 | Experiment | TEM | 90 | Experiment | DLS | -34.6 | Experiment | Zeta-potential | 2.3 | Mean imputation | Mean imputation | A549 | Lung | 1 | Human | 24 | MTT | 0 | 100.8584 | NON-TOXIC | 5 | 5 | 5 | 0 | 3.75
31 | 22975145 | Ag | Sphere | Tannate | 50 | Experiment | TEM | 90 | Experiment | DLS | -34.6 | Experiment | Zeta-potential | 2.3 | Mean imputation | Mean imputation | A549 | Lung | 1 | Human | 24 | MTT | 5 | 98.7124 | NON-TOXIC | 5 | 5 | 5 | 0 | 3.75
31 | 22975145 | Ag | Sphere | Tannate | 50 | Experiment | TEM | 90 | Experiment | DLS | -34.6 | Experiment | Zeta-potential | 2.3 | Mean imputation | Mean imputation | A549 | Lung | 1 | Human | 24 | MTT | 10 | 94.8498 | NON-TOXIC | 5 | 5 | 5 | 0 | 3.75
31 | 22975145 | Ag | Sphere | Tannate | 50 | Experiment | TEM | 90 | Experiment | DLS | -34.6 | Experiment | Zeta-potential | 2.3 | Mean imputation | Mean imputation | A549 | Lung | 1 | Human | 24 | MTT | 25 | 89.6996 | NON-TOXIC | 5 | 5 | 5 | 0 | 3.75
31 | 22975145 | Ag | Sphere | Tannate | 50 | Experiment | TEM | 90 | Experiment | DLS | -34.6 | Experiment | Zeta-potential | 2.3 | Mean imputation | Mean imputation | A549 | Lung | 1 | Human | 24 | MTT | 50 | 84.9785 | NON-TOXIC | 5 | 5 | 5 | 0 | 3.75
31 | 22975145 | Ag | Sphere | Tannate | 50 | Experiment | TEM | 90 | Experiment | DLS | -34.6 | Experiment | Zeta-potential | 2.3 | Mean imputation | Mean imputation | A549 | Lung | 1 | Human | 24 | MTT | 75 | 80.6867 | NON-TOXIC | 5 | 5 | 5 | 0 | 3.75
31 | 22975145 | Ag | Sphere | Tannate | 50 | Experiment | TEM | 90 | Experiment | DLS | -34.6 | Experiment | Zeta-potential | 2.3 | Mean imputation | Mean imputation | A549 | Lung | 1 | Human | 24 | MTT | 100 | 69.9571 | NON-TOXIC | 5 | 5 | 5 | 0 | 3.75
31 | 22975145 | Ag | Sphere | Borohydride | 40 | Experiment | TEM | 135 | Experiment | DLS | -22.2 | Experiment | Zeta-potential | 2.3 | Mean imputation | Mean imputation | A431 | Skin | 1 | Human | 24 | MTT | 0 | 101.034 | NON-TOXIC | 5 | 5 | 5 | 0 | 3.75
31 | 22975145 | Ag | Sphere | Borohydride | 40 | Experiment | TEM | 135 | Experiment | DLS | -22.2 | Experiment | Zeta-potential | 2.3 | Mean imputation | Mean imputation | A431 | Skin | 1 | Human | 24 | MTT | 5 | 100.3693 | NON-TOXIC | 5 | 5 | 5 | 0 | 3.75
31 | 22975145 | Ag | Sphere | Borohydride | 40 | Experiment | TEM | 135 | Experiment | DLS | -22.2 | Experiment | Zeta-potential | 2.3 | Mean imputation | Mean imputation | A431 | Skin | 1 | Human | 24 | MTT | 10 | 95.7164 | NON-TOXIC | 5 | 5 | 5 | 0 | 3.75
31 | 22975145 | Ag | Sphere | Borohydride | 40 | Experiment | TEM | 135 | Experiment | DLS | -22.2 | Experiment | Zeta-potential | 2.3 | Mean imputation | Mean imputation | A431 | Skin | 1 | Human | 24 | MTT | 25 | 90.3988 | NON-TOXIC | 5 | 5 | 5 | 0 | 3.75
31 | 22975145 | Ag | Sphere | Borohydride | 40 | Experiment | TEM | 135 | Experiment | DLS | -22.2 | Experiment | Zeta-potential | 2.3 | Mean imputation | Mean imputation | A431 | Skin | 1 | Human | 24 | MTT | 50 | 81.5362 | NON-TOXIC | 5 | 5 | 5 | 0 | 3.75
31 | 22975145 | Ag | Sphere | Borohydride | 40 | Experiment | TEM | 135 | Experiment | DLS | -22.2 | Experiment | Zeta-potential | 2.3 | Mean imputation | Mean imputation | A431 | Skin | 1 | Human | 24 | MTT | 75 | 86.1891 | NON-TOXIC | 5 | 5 | 5 | 0 | 3.75
31 | 22975145 | Ag | Sphere | Borohydride | 40 | Experiment | TEM | 135 | Experiment | DLS | -22.2 | Experiment | Zeta-potential | 2.3 | Mean imputation | Mean imputation | A431 | Skin | 1 | Human | 24 | MTT | 100 | 89.291 | NON-TOXIC | 5 | 5 | 5 | 0 | 3.75
31 | 22975145 | Ag | Sphere | Tannate | 50 | Experiment | TEM | 90 | Experiment | DLS | -34.6 | Experiment | Zeta-potential | 2.3 | Mean imputation | Mean imputation | A431 | Skin | 1 | Human | 24 | MTT | 0 | 100.8584 | NON-TOXIC | 5 | 5 | 5 | 0 | 3.75
31 | 22975145 | Ag | Sphere | Tannate | 50 | Experiment | TEM | 90 | Experiment | DLS | -34.6 | Experiment | Zeta-potential | 2.3 | Mean imputation | Mean imputation | A431 | Skin | 1 | Human | 24 | MTT | 5 | 100 | NON-TOXIC | 5 | 5 | 5 | 0 | 3.75
31 | 22975145 | Ag | Sphere | Tannate | 50 | Experiment | TEM | 90 | Experiment | DLS | -34.6 | Experiment | Zeta-potential | 2.3 | Mean imputation | Mean imputation | A431 | Skin | 1 | Human | 24 | MTT | 10 | 96.9957 | NON-TOXIC | 5 | 5 | 5 | 0 | 3.75
31 | 22975145 | Ag | Sphere | Tannate | 50 | Experiment | TEM | 90 | Experiment | DLS | -34.6 | Experiment | Zeta-potential | 2.3 | Mean imputation | Mean imputation | A431 | Skin | 1 | Human | 24 | MTT | 25 | 93.9914 | NON-TOXIC | 5 | 5 | 5 | 0 | 3.75
31 | 22975145 | Ag | Sphere | Tannate | 50 | Experiment | TEM | 90 | Experiment | DLS | -34.6 | Experiment | Zeta-potential | 2.3 | Mean imputation | Mean imputation | A431 | Skin | 1 | Human | 24 | MTT | 50 | 77.2532 | NON-TOXIC | 5 | 5 | 5 | 0 | 3.75
31 | 22975145 | Ag | Sphere | Tannate | 50 | Experiment | TEM | 90 | Experiment | DLS | -34.6 | Experiment | Zeta-potential | 2.3 | Mean imputation | Mean imputation | A431 | Skin | 1 | Human | 24 | MTT | 75 | 64.8069 | NON-TOXIC | 5 | 5 | 5 | 0 | 3.75
31 | 22975145 | Ag | Sphere | Tannate | 50 | Experiment | TEM | 90 | Experiment | DLS | -34.6 | Experiment | Zeta-potential | 2.3 | Mean imputation | Mean imputation | A431 | Skin | 1 | Human | 24 | MTT | 100 | 57.9399 | NON-TOXIC | 5 | 5 | 5 | 0 | 3.75
32 | 23046612 | Au | Sphere | Citrate | 18.2 | Experiment | TEM | 7.3 | Experiment | DLS | -15 | Experiment | Zeta-potential | 2.3 | Mean imputation | Mean imputation | HepG2 | Liver | 1 | Human | 24 | MTT | 0 | 98.41 | NON-TOXIC | 5 | 5 | 5 | 0 | 3.75
32 | 23046612 | Au | Sphere | Citrate | 18.2 | Experiment | TEM | 7.3 | Experiment | DLS | -15 | Experiment | Zeta-potential | 2.3 | Mean imputation | Mean imputation | HepG2 | Liver | 1 | Human | 24 | MTT | 0.0196966569 | 80.16 | NON-TOXIC | 5 | 5 | 5 | 0 | 3.75
32 | 23046612 | Au | Sphere | Citrate | 18.2 | Experiment | TEM | 7.3 | Experiment | DLS | -15 | Experiment | Zeta-potential | 2.3 | Mean imputation | Mean imputation | HepG2 | Liver | 1 | Human | 24 | MTT | 0.0984832845 | 73.81 | NON-TOXIC | 5 | 5 | 5 | 0 | 3.75
32 | 23046612 | Au | Sphere | Citrate | 18.2 | Experiment | TEM | 7.3 | Experiment | DLS | -15 | Experiment | Zeta-potential | 2.3 | Mean imputation | Mean imputation | HepG2 | Liver | 1 | Human | 24 | MTT | 0.196966569 | 75.4 | NON-TOXIC | 5 | 5 | 5 | 0 | 3.75
32 | 23046612 | Au | Sphere | Citrate | 18.2 | Experiment | TEM | 7.3 | Experiment | DLS | -15 | Experiment | Zeta-potential | 2.3 | Mean imputation | Mean imputation | HepG2 | Liver | 1 | Human | 24 | MTT | 9.84832845 | 73.81 | NON-TOXIC | 5 | 5 | 5 | 0 | 3.75
32 | 23046612 | Au | Sphere | Citrate | 18.2 | Experiment | TEM | 7.3 | Experiment | DLS | -15 | Experiment | Zeta-potential | 2.3 | Mean imputation | Mean imputation | PBMC | Blood | 0 | Human | 24 | MTT | 0 | 100 | NON-TOXIC | 5 | 5 | 5 | 0 | 3.75
32 | 23046612 | Au | Sphere | Citrate | 18.2 | Experiment | TEM | 7.3 | Experiment | DLS | -15 | Experiment | Zeta-potential | 2.3 | Mean imputation | Mean imputation | PBMC | Blood | 0 | Human | 24 | MTT | 0.0196966569 | 70.5 | NON-TOXIC | 5 | 5 | 5 | 0 | 3.75
32 | 23046612 | Au | Sphere | Citrate | 18.2 | Experiment | TEM | 7.3 | Experiment | DLS | -15 | Experiment | Zeta-potential | 2.3 | Mean imputation | Mean imputation | PBMC | Blood | 0 | Human | 24 | MTT | 0.0984832845 | 70.5 | NON-TOXIC | 5 | 5 | 5 | 0 | 3.75
32 | 23046612 | Au | Sphere | Citrate | 18.2 | Experiment | TEM | 7.3 | Experiment | DLS | -15 | Experiment | Zeta-potential | 2.3 | Mean imputation | Mean imputation | PBMC | Blood | 0 | Human | 24 | MTT | 0.196966569 | 65.47 | NON-TOXIC | 5 | 5 | 5 | 0 | 3.75
32 | 23046612 | Au | Sphere | Citrate | 18.2 | Experiment | TEM | 7.3 | Experiment | DLS | -15 | Experiment | Zeta-potential | 2.3 | Mean imputation | Mean imputation | PBMC | Blood | 0 | Human | 24 | MTT | 9.84832845 | 62.59 | NON-TOXIC | 5 | 5 | 5 | 0 | 3.75
32 | 23046612 | Au | Sphere | PAMAM | 10.9 | Experiment | TEM | 7.2 | Experiment | DLS | 41 | Experiment | Zeta-potential | 2.3 | Mean imputation | Mean imputation | HepG2 | Liver | 1 | Human | 24 | MTT | 0 | 100 | NON-TOXIC | 5 | 5 | 5 | 0 | 3.75
32 | 23046612 | Au | Sphere | PAMAM | 10.9 | Experiment | TEM | 7.2 | Experiment | DLS | 41 | Experiment | Zeta-potential | 2.3 | Mean imputation | Mean imputation | HepG2 | Liver | 1 | Human | 24 | MTT | 0.0196966569 | 69.57 | NON-TOXIC | 5 | 5 | 5 | 0 | 3.75
32 | 23046612 | Au | Sphere | PAMAM | 10.9 | Experiment | TEM | 7.2 | Experiment | DLS | 41 | Experiment | Zeta-potential | 2.3 | Mean imputation | Mean imputation | HepG2 | Liver | 1 | Human | 24 | MTT | 0.0984832845 | 70.29 | NON-TOXIC | 5 | 5 | 5 | 0 | 3.75
32 | 23046612 | Au | Sphere | PAMAM | 10.9 | Experiment | TEM | 7.2 | Experiment | DLS | 41 | Experiment | Zeta-potential | 2.3 | Mean imputation | Mean imputation | HepG2 | Liver | 1 | Human | 24 | MTT | 0.196966569 | 67.39 | NON-TOXIC | 5 | 5 | 5 | 0 | 3.75
32 | 23046612 | Au | Sphere | PAMAM | 10.9 | Experiment | TEM | 7.2 | Experiment | DLS | 41 | Experiment | Zeta-potential | 2.3 | Mean imputation | Mean imputation | HepG2 | Liver | 1 | Human | 24 | MTT | 9.84832845 | 51.45 | NON-TOXIC | 5 | 5 | 5 | 0 | 3.75
32 | 23046612 | Au | Sphere | PAMAM | 10.9 | Experiment | TEM | 7.2 | Experiment | DLS | 41 | Experiment | Zeta-potential | 2.3 | Mean imputation | Mean imputation | PBMC | Blood | 0 | Human | 24 | MTT | 0 | 100 | NON-TOXIC | 5 | 5 | 5 | 0 | 3.75
32 | 23046612 | Au | Sphere | PAMAM | 10.9 | Experiment | TEM | 7.2 | Experiment | DLS | 41 | Experiment | Zeta-potential | 2.3 | Mean imputation | Mean imputation | PBMC | Blood | 0 | Human | 24 | MTT | 0.0196966569 | 73.76 | NON-TOXIC | 5 | 5 | 5 | 0 | 3.75
32 | 23046612 | Au | Sphere | PAMAM | 10.9 | Experiment | TEM | 7.2 | Experiment | DLS | 41 | Experiment | Zeta-potential | 2.3 | Mean imputation | Mean imputation | PBMC | Blood | 0 | Human | 24 | MTT | 0.0984832845 | 70.21 | NON-TOXIC | 5 | 5 | 5 | 0 | 3.75
32 | 23046612 | Au | Sphere | PAMAM | 10.9 | Experiment | TEM | 7.2 | Experiment | DLS | 41 | Experiment | Zeta-potential | 2.3 | Mean imputation | Mean imputation | PBMC | Blood | 0 | Human | 24 | MTT | 0.196966569 | 67.18093 | NON-TOXIC | 5 | 5 | 5 | 0 | 3.75
32 | 23046612 | Au | Sphere | PAMAM | 10.9 | Experiment | TEM | 7.2 | Experiment | DLS | 41 | Experiment | Zeta-potential | 2.3 | Mean imputation | Mean imputation | PBMC | Blood | 0 | Human | 24 | MTT | 9.84832845 | 63.12 | NON-TOXIC | 5 | 5 | 5 | 0 | 3.75
33 | 23070238 | Au | Sphere | PEG | 14 | Experiment | TEM | 28.2 | Experiment | DLS | -15 | Experiment | Zeta-potential | 2.3 | Mean imputation | Mean imputation | RAW 264.7 | Ascites | 0 | Murine | 72 | CCK-8 | 0 | 100.1 | NON-TOXIC | 5 | 5 | 5 | 0 | 3.75
33 | 23070238 | Au | Sphere | PEG | 14 | Experiment | TEM | 28.2 | Experiment | DLS | -15 | Experiment | Zeta-potential | 2.3 | Mean imputation | Mean imputation | RAW 264.7 | Ascites | 0 | Murine | 72 | CCK-8 | 10 | 104.45 | NON-TOXIC | 5 | 5 | 5 | 0 | 3.75
33 | 23070238 | Au | Sphere | PEG | 14 | Experiment | TEM | 28.2 | Experiment | DLS | -15 | Experiment | Zeta-potential | 2.3 | Mean imputation | Mean imputation | RAW 264.7 | Ascites | 0 | Murine | 72 | CCK-8 | 40 | 108.8 | NON-TOXIC | 5 | 5 | 5 | 0 | 3.75
33 | 23070238 | Au | Sphere | PEG | 14 | Experiment | TEM | 28.2 | Experiment | DLS | -15 | Experiment | Zeta-potential | 2.3 | Mean imputation | Mean imputation | RAW 264.7 | Ascites | 0 | Murine | 72 | CCK-8 | 60 | 108.08 | NON-TOXIC | 5 | 5 | 5 | 0 | 3.75
33 | 23070238 | Au | Sphere | PEG | 14 | Experiment | TEM | 28.2 | Experiment | DLS | -15 | Experiment | Zeta-potential | 2.3 | Mean imputation | Mean imputation | RAW 264.7 | Ascites | 0 | Murine | 72 | CCK-8 | 80 | 102.28 | NON-TOXIC | 5 | 5 | 5 | 0 | 3.75
34 | 23246733 | Au | Sphere | Citrate | 3.3 | Experiment | STEM | 7.1 | Experiment | DLS | -26 | Experiment | Zeta-potential | 2.3 | Mean imputation | Mean imputation | Balb/3T3 | Embryo | 0 | Murine | 2 | Trypan Blue | 0 | 100 | NON-TOXIC | 5 | 5 | 5 | 0 | 3.75
34 | 23246733 | Au | Sphere | Citrate | 3.3 | Experiment | STEM | 7.1 | Experiment | DLS | -26 | Experiment | Zeta-potential | 2.3 | Mean imputation | Mean imputation | Balb/3T3 | Embryo | 0 | Murine | 2 | Trypan Blue | 1.96966569 | 98.84 | NON-TOXIC | 5 | 5 | 5 | 0 | 3.75
34 | 23246733 | Au | Sphere | Citrate | 3.3 | Experiment | STEM | 7.1 | Experiment | DLS | -26 | Experiment | Zeta-potential | 2.3 | Mean imputation | Mean imputation | Balb/3T3 | Embryo | 0 | Murine | 2 | Trypan Blue | 9.84832845 | 98.84 | NON-TOXIC | 5 | 5 | 5 | 0 | 3.75
34 | 23246733 | Au | Sphere | Citrate | 3.3 | Experiment | STEM | 7.1 | Experiment | DLS | -26 | Experiment | Zeta-potential | 2.3 | Mean imputation | Mean imputation | Balb/3T3 | Embryo | 0 | Murine | 2 | Trypan Blue | 19.6966569 | 98.84 | NON-TOXIC | 5 | 5 | 5 | 0 | 3.75
34 | 23246733 | Au | Sphere | Citrate | 3.3 | Experiment | STEM | 7.1 | Experiment | DLS | -26 | Experiment | Zeta-potential | 2.3 | Mean imputation | Mean imputation | Balb/3T3 | Embryo | 0 | Murine | 2 | Trypan Blue | 39.3933138 | 97.72 | NON-TOXIC | 5 | 5 | 5 | 0 | 3.75
34 | 23246733 | Au | Sphere | Citrate | 3.3 | Experiment | STEM | 7.1 | Experiment | DLS | -26 | Experiment | Zeta-potential | 2.3 | Mean imputation | Mean imputation | Balb/3T3 | Embryo | 0 | Murine | 2 | Trypan Blue | 59.0899707 | 97.72 | NON-TOXIC | 5 | 5 | 5 | 0 | 3.75
34 | 23246733 | Au | Sphere | Citrate | 3.3 | Experiment | STEM | 7.1 | Experiment | DLS | -26 | Experiment | Zeta-potential | 2.3 | Mean imputation | Mean imputation | Balb/3T3 | Embryo | 0 | Murine | 24 | Trypan Blue | 0 | 100 | NON-TOXIC | 5 | 5 | 5 | 0 | 3.75
34 | 23246733 | Au | Sphere | Citrate | 3.3 | Experiment | STEM | 7.1 | Experiment | DLS | -26 | Experiment | Zeta-potential | 2.3 | Mean imputation | Mean imputation | Balb/3T3 | Embryo | 0 | Murine | 24 | Trypan Blue | 1.96966569 | 98.77 | NON-TOXIC | 5 | 5 | 5 | 0 | 3.75
34 | 23246733 | Au | Sphere | Citrate | 3.3 | Experiment | STEM | 7.1 | Experiment | DLS | -26 | Experiment | Zeta-potential | 2.3 | Mean imputation | Mean imputation | Balb/3T3 | Embryo | 0 | Murine | 24 | Trypan Blue | 9.84832845 | 99.25 | NON-TOXIC | 5 | 5 | 5 | 0 | 3.75
34 | 23246733 | Au | Sphere | Citrate | 3.3 | Experiment | STEM | 7.1 | Experiment | DLS | -26 | Experiment | Zeta-potential | 2.3 | Mean imputation | Mean imputation | Balb/3T3 | Embryo | 0 | Murine | 24 | Trypan Blue | 19.6966569 | 100 | NON-TOXIC | 5 | 5 | 5 | 0 | 3.75
34 | 23246733 | Au | Sphere | Citrate | 3.3 | Experiment | STEM | 7.1 | Experiment | DLS | -26 | Experiment | Zeta-potential | 2.3 | Mean imputation | Mean imputation | Balb/3T3 | Embryo | 0 | Murine | 24 | Trypan Blue | 39.3933138 | 100 | NON-TOXIC | 5 | 5 | 5 | 0 | 3.75
34 | 23246733 | Au | Sphere | Citrate | 3.3 | Experiment | STEM | 7.1 | Experiment | DLS | -26 | Experiment | Zeta-potential | 2.3 | Mean imputation | Mean imputation | Balb/3T3 | Embryo | 0 | Murine | 24 | Trypan Blue | 59.0899707 | 97.77 | NON-TOXIC | 5 | 5 | 5 | 0 | 3.75
34 | 23246733 | Au | Sphere | Citrate | 3.3 | Experiment | STEM | 7.1 | Experiment | DLS | -26 | Experiment | Zeta-potential | 2.3 | Mean imputation | Mean imputation | Balb/3T3 | Embryo | 0 | Murine | 72 | Trypan Blue | 0 | 100 | NON-TOXIC | 5 | 5 | 5 | 0 | 3.75
34 | 23246733 | Au | Sphere | Citrate | 3.3 | Experiment | STEM | 7.1 | Experiment | DLS | -26 | Experiment | Zeta-potential | 2.3 | Mean imputation | Mean imputation | Balb/3T3 | Embryo | 0 | Murine | 72 | Trypan Blue | 1.96966569 | 101.9 | NON-TOXIC | 5 | 5 | 5 | 0 | 3.75
34 | 23246733 | Au | Sphere | Citrate | 3.3 | Experiment | STEM | 7.1 | Experiment | DLS | -26 | Experiment | Zeta-potential | 2.3 | Mean imputation | Mean imputation | Balb/3T3 | Embryo | 0 | Murine | 72 | Trypan Blue | 9.84832845 | 98.6 | NON-TOXIC | 5 | 5 | 5 | 0 | 3.75
34 | 23246733 | Au | Sphere | Citrate | 3.3 | Experiment | STEM | 7.1 | Experiment | DLS | -26 | Experiment | Zeta-potential | 2.3 | Mean imputation | Mean imputation | Balb/3T3 | Embryo | 0 | Murine | 72 | Trypan Blue | 19.6966569 | 100.4 | NON-TOXIC | 5 | 5 | 5 | 0 | 3.75
34 | 23246733 | Au | Sphere | Citrate | 3.3 | Experiment | STEM | 7.1 | Experiment | DLS | -26 | Experiment | Zeta-potential | 2.3 | Mean imputation | Mean imputation | Balb/3T3 | Embryo | 0 | Murine | 72 | Trypan Blue | 39.3933138 | 100.4 | NON-TOXIC | 5 | 5 | 5 | 0 | 3.75
34 | 23246733 | Au | Sphere | Citrate | 3.3 | Experiment | STEM | 7.1 | Experiment | DLS | -26 | Experiment | Zeta-potential | 2.3 | Mean imputation | Mean imputation | Balb/3T3 | Embryo | 0 | Murine | 72 | Trypan Blue | 59.0899707 | 95.9 | NON-TOXIC | 5 | 5 | 5 | 0 | 3.75
34 | 23246733 | Au | Sphere | Citrate | 12 | Experiment | STEM | 17 | Experiment | DLS | -30 | Experiment | Zeta-potential | 2.3 | Mean imputation | Mean imputation | Balb/3T3 | Embryo | 0 | Murine | 2 | Trypan Blue | 0 | 100 | NON-TOXIC | 5 | 5 | 5 | 0 | 3.75
34 | 23246733 | Au | Sphere | Citrate | 12 | Experiment | STEM | 17 | Experiment | DLS | -30 | Experiment | Zeta-potential | 2.3 | Mean imputation | Mean imputation | Balb/3T3 | Embryo | 0 | Murine | 2 | Trypan Blue | 1.96966569 | 102.9 | NON-TOXIC | 5 | 5 | 5 | 0 | 3.75
34 | 23246733 | Au | Sphere | Citrate | 12 | Experiment | STEM | 17 | Experiment | DLS | -30 | Experiment | Zeta-potential | 2.3 | Mean imputation | Mean imputation | Balb/3T3 | Embryo | 0 | Murine | 2 | Trypan Blue | 9.84832845 | 102.9 | NON-TOXIC | 5 | 5 | 5 | 0 | 3.75
34 | 23246733 | Au | Sphere | Citrate | 12 | Experiment | STEM | 17 | Experiment | DLS | -30 | Experiment | Zeta-potential | 2.3 | Mean imputation | Mean imputation | Balb/3T3 | Embryo | 0 | Murine | 2 | Trypan Blue | 19.6966569 | 101.8 | NON-TOXIC | 5 | 5 | 5 | 0 | 3.75
34 | 23246733 | Au | Sphere | Citrate | 12 | Experiment | STEM | 17 | Experiment | DLS | -30 | Experiment | Zeta-potential | 2.3 | Mean imputation | Mean imputation | Balb/3T3 | Embryo | 0 | Murine | 2 | Trypan Blue | 39.3933138 | 96.9 | NON-TOXIC | 5 | 5 | 5 | 0 | 3.75
34 | 23246733 | Au | Sphere | Citrate | 12 | Experiment | STEM | 17 | Experiment | DLS | -30 | Experiment | Zeta-potential | 2.3 | Mean imputation | Mean imputation | Balb/3T3 | Embryo | 0 | Murine | 2 | Trypan Blue | 59.0899707 | 100.6 | NON-TOXIC | 5 | 5 | 5 | 0 | 3.75
34 | 23246733 | Au | Sphere | Citrate | 12 | Experiment | STEM | 17 | Experiment | DLS | -30 | Experiment | Zeta-potential | 2.3 | Mean imputation | Mean imputation | Balb/3T3 | Embryo | 0 | Murine | 24 | Trypan Blue | 0 | 100 | NON-TOXIC | 5 | 5 | 5 | 0 | 3.75
34 | 23246733 | Au | Sphere | Citrate | 12 | Experiment | STEM | 17 | Experiment | DLS | -30 | Experiment | Zeta-potential | 2.3 | Mean imputation | Mean imputation | Balb/3T3 | Embryo | 0 | Murine | 24 | Trypan Blue | 1.96966569 | 102.7 | NON-TOXIC | 5 | 5 | 5 | 0 | 3.75
34 | 23246733 | Au | Sphere | Citrate | 12 | Experiment | STEM | 17 | Experiment | DLS | -30 | Experiment | Zeta-potential | 2.3 | Mean imputation | Mean imputation | Balb/3T3 | Embryo | 0 | Murine | 24 | Trypan Blue | 9.84832845 | 99.4 | NON-TOXIC | 5 | 5 | 5 | 0 | 3.75
34 | 23246733 | Au | Sphere | Citrate | 12 | Experiment | STEM | 17 | Experiment | DLS | -30 | Experiment | Zeta-potential | 2.3 | Mean imputation | Mean imputation | Balb/3T3 | Embryo | 0 | Murine | 24 | Trypan Blue | 19.6966569 | 97.6 | NON-TOXIC | 5 | 5 | 5 | 0 | 3.75
34 | 23246733 | Au | Sphere | Citrate | 12 | Experiment | STEM | 17 | Experiment | DLS | -30 | Experiment | Zeta-potential | 2.3 | Mean imputation | Mean imputation | Balb/3T3 | Embryo | 0 | Murine | 24 | Trypan Blue | 39.3933138 | 98.3 | NON-TOXIC | 5 | 5 | 5 | 0 | 3.75
34 | 23246733 | Au | Sphere | Citrate | 12 | Experiment | STEM | 17 | Experiment | DLS | -30 | Experiment | Zeta-potential | 2.3 | Mean imputation | Mean imputation | Balb/3T3 | Embryo | 0 | Murine | 24 | Trypan Blue | 59.0899707 | 90.9 | NON-TOXIC | 5 | 5 | 5 | 0 | 3.75
34 | 23246733 | Au | Sphere | Citrate | 12 | Experiment | STEM | 17 | Experiment | DLS | -30 | Experiment | Zeta-potential | 2.3 | Mean imputation | Mean imputation | Balb/3T3 | Embryo | 0 | Murine | 72 | Trypan Blue | 0 | 100 | NON-TOXIC | 5 | 5 | 5 | 0 | 3.75
34 | 23246733 | Au | Sphere | Citrate | 12 | Experiment | STEM | 17 | Experiment | DLS | -30 | Experiment | Zeta-potential | 2.3 | Mean imputation | Mean imputation | Balb/3T3 | Embryo | 0 | Murine | 72 | Trypan Blue | 1.96966569 | 99.3 | NON-TOXIC | 5 | 5 | 5 | 0 | 3.75
34 | 23246733 | Au | Sphere | Citrate | 12 | Experiment | STEM | 17 | Experiment | DLS | -30 | Experiment | Zeta-potential | 2.3 | Mean imputation | Mean imputation | Balb/3T3 | Embryo | 0 | Murine | 72 | Trypan Blue | 9.84832845 | 99.3 | NON-TOXIC | 5 | 5 | 5 | 0 | 3.75
34 | 23246733 | Au | Sphere | Citrate | 12 | Experiment | STEM | 17 | Experiment | DLS | -30 | Experiment | Zeta-potential | 2.3 | Mean imputation | Mean imputation | Balb/3T3 | Embryo | 0 | Murine | 72 | Trypan Blue | 19.6966569 | 98.6 | NON-TOXIC | 5 | 5 | 5 | 0 | 3.75
34 | 23246733 | Au | Sphere | Citrate | 12 | Experiment | STEM | 17 | Experiment | DLS | -30 | Experiment | Zeta-potential | 2.3 | Mean imputation | Mean imputation | Balb/3T3 | Embryo | 0 | Murine | 72 | Trypan Blue | 39.3933138 | 94 | NON-TOXIC | 5 | 5 | 5 | 0 | 3.75
34 | 23246733 | Au | Sphere | Citrate | 12 | Experiment | STEM | 17 | Experiment | DLS | -30 | Experiment | Zeta-potential | 2.3 | Mean imputation | Mean imputation | Balb/3T3 | Embryo | 0 | Murine | 72 | Trypan Blue | 59.0899707 | 98.6 | NON-TOXIC | 5 | 5 | 5 | 0 | 3.75
35 | 23529830 | Au | Sphere | Citrate | 18.4 | Experiment | TEM | 22.4 | Experiment | DLS | -44.7 | Experiment | Zeta-potential | 2.3 | Mean imputation | Mean imputation | HepG2 | Liver | 1 | Human | 24 | MTT | 0.196966569 | 104 | NON-TOXIC | 5 | 5 | 5 | 0 | 3.75
35 | 23529830 | Au | Sphere | Citrate | 18.4 | Experiment | TEM | 22.4 | Experiment | DLS | -44.7 | Experiment | Zeta-potential | 2.3 | Mean imputation | Mean imputation | HepG2 | Liver | 1 | Human | 24 | MTT | 0.984832845 | 102 | NON-TOXIC | 5 | 5 | 5 | 0 | 3.75
35 | 23529830 | Au | Sphere | Citrate | 18.4 | Experiment | TEM | 22.4 | Experiment | DLS | -44.7 | Experiment | Zeta-potential | 2.3 | Mean imputation | Mean imputation | HepG2 | Liver | 1 | Human | 24 | MTT | 1.96966569 | 106 | NON-TOXIC | 5 | 5 | 5 | 0 | 3.75
35 | 23529830 | Au | Sphere | Citrate | 18.4 | Experiment | TEM | 22.4 | Experiment | DLS | -44.7 | Experiment | Zeta-potential | 2.3 | Mean imputation | Mean imputation | HepG2 | Liver | 1 | Human | 24 | MTT | 5.90899707 | 99.3 | NON-TOXIC | 5 | 5 | 5 | 0 | 3.75
35 | 23529830 | Au | Sphere | Citrate | 18.4 | Experiment | TEM | 22.4 | Experiment | DLS | -44.7 | Experiment | Zeta-potential | 2.3 | Mean imputation | Mean imputation | HepG2 | Liver | 1 | Human | 24 | MTT | 19.6966569 | 98.4 | NON-TOXIC | 5 | 5 | 5 | 0 | 3.75
35 | 23529830 | Au | Sphere | Citrate | 18.4 | Experiment | TEM | 22.4 | Experiment | DLS | -44.7 | Experiment | Zeta-potential | 2.3 | Mean imputation | Mean imputation | HepG2 | Liver | 1 | Human | 24 | MTT | 39.3933138 | 88.3 | NON-TOXIC | 5 | 5 | 5 | 0 | 3.75
35 | 23529830 | Au | Sphere | Citrate | 18.4 | Experiment | TEM | 22.4 | Experiment | DLS | -44.7 | Experiment | Zeta-potential | 2.3 | Mean imputation | Mean imputation | HepG2 | Liver | 1 | Human | 48 | MTT | 0.196966569 | 107 | NON-TOXIC | 5 | 5 | 5 | 0 | 3.75
35 | 23529830 | Au | Sphere | Citrate | 18.4 | Experiment | TEM | 22.4 | Experiment | DLS | -44.7 | Experiment | Zeta-potential | 2.3 | Mean imputation | Mean imputation | HepG2 | Liver | 1 | Human | 48 | MTT | 0.984832845 | 109 | NON-TOXIC | 5 | 5 | 5 | 0 | 3.75
35 | 23529830 | Au | Sphere | Citrate | 18.4 | Experiment | TEM | 22.4 | Experiment | DLS | -44.7 | Experiment | Zeta-potential | 2.3 | Mean imputation | Mean imputation | HepG2 | Liver | 1 | Human | 48 | MTT | 1.96966569 | 112 | NON-TOXIC | 5 | 5 | 5 | 0 | 3.75
35 | 23529830 | Au | Sphere | Citrate | 18.4 | Experiment | TEM | 22.4 | Experiment | DLS | -44.7 | Experiment | Zeta-potential | 2.3 | Mean imputation | Mean imputation | HepG2 | Liver | 1 | Human | 48 | MTT | 5.90899707 | 114 | NON-TOXIC | 5 | 5 | 5 | 0 | 3.75
35 | 23529830 | Au | Sphere | Citrate | 18.4 | Experiment | TEM | 22.4 | Experiment | DLS | -44.7 | Experiment | Zeta-potential | 2.3 | Mean imputation | Mean imputation | HepG2 | Liver | 1 | Human | 48 | MTT | 19.6966569 | 111 | NON-TOXIC | 5 | 5 | 5 | 0 | 3.75
35 | 23529830 | Au | Sphere | Citrate | 18.4 | Experiment | TEM | 22.4 | Experiment | DLS | -44.7 | Experiment | Zeta-potential | 2.3 | Mean imputation | Mean imputation | HepG2 | Liver | 1 | Human | 48 | MTT | 39.3933138 | 93.6 | NON-TOXIC | 5 | 5 | 5 | 0 | 3.75
35 | 23529830 | Au | Sphere | Citrate | 18.4 | Experiment | TEM | 22.4 | Experiment | DLS | -44.7 | Experiment | Zeta-potential | 2.3 | Mean imputation | Mean imputation | HepG2 | Liver | 1 | Human | 72 | MTT | 0.196966569 | 103 | NON-TOXIC | 5 | 5 | 5 | 0 | 3.75
35 | 23529830 | Au | Sphere | Citrate | 18.4 | Experiment | TEM | 22.4 | Experiment | DLS | -44.7 | Experiment | Zeta-potential | 2.3 | Mean imputation | Mean imputation | HepG2 | Liver | 1 | Human | 72 | MTT | 0.984832845 | 109 | NON-TOXIC | 5 | 5 | 5 | 0 | 3.75
35 | 23529830 | Au | Sphere | Citrate | 18.4 | Experiment | TEM | 22.4 | Experiment | DLS | -44.7 | Experiment | Zeta-potential | 2.3 | Mean imputation | Mean imputation | HepG2 | Liver | 1 | Human | 72 | MTT | 1.96966569 | 106 | NON-TOXIC | 5 | 5 | 5 | 0 | 3.75
35 | 23529830 | Au | Sphere | Citrate | 18.4 | Experiment | TEM | 22.4 | Experiment | DLS | -44.7 | Experiment | Zeta-potential | 2.3 | Mean imputation | Mean imputation | HepG2 | Liver | 1 | Human | 72 | MTT | 5.90899707 | 100 | NON-TOXIC | 5 | 5 | 5 | 0 | 3.75
35 | 23529830 | Au | Sphere | Citrate | 18.4 | Experiment | TEM | 22.4 | Experiment | DLS | -44.7 | Experiment | Zeta-potential | 2.3 | Mean imputation | Mean imputation | HepG2 | Liver | 1 | Human | 72 | MTT | 19.6966569 | 98.4 | NON-TOXIC | 5 | 5 | 5 | 0 | 3.75
35 | 23529830 | Au | Sphere | Citrate | 18.4 | Experiment | TEM | 22.4 | Experiment | DLS | -44.7 | Experiment | Zeta-potential | 2.3 | Mean imputation | Mean imputation | HepG2 | Liver | 1 | Human | 72 | MTT | 39.3933138 | 91.4 | NON-TOXIC | 5 | 5 | 5 | 0 | 3.75
35 | 23529830 | Au | Sphere | 11-MUA | 18.4 | Experiment | TEM | 33.2 | Experiment | DLS | -37.3 | Experiment | Zeta-potential | 2.3 | Mean imputation | Mean imputation | HepG2 | Liver | 1 | Human | 24 | MTT | 0.196966569 | 97.7 | NON-TOXIC | 5 | 5 | 5 | 0 | 3.75
35 | 23529830 | Au | Sphere | 11-MUA | 18.4 | Experiment | TEM | 33.2 | Experiment | DLS | -37.3 | Experiment | Zeta-potential | 2.3 | Mean imputation | Mean imputation | HepG2 | Liver | 1 | Human | 24 | MTT | 0.984832845 | 95.5 | NON-TOXIC | 5 | 5 | 5 | 0 | 3.75
35 | 23529830 | Au | Sphere | 11-MUA | 18.4 | Experiment | TEM | 33.2 | Experiment | DLS | -37.3 | Experiment | Zeta-potential | 2.3 | Mean imputation | Mean imputation | HepG2 | Liver | 1 | Human | 24 | MTT | 1.96966569 | 89.3 | NON-TOXIC | 5 | 5 | 5 | 0 | 3.75
35 | 23529830 | Au | Sphere | 11-MUA | 18.4 | Experiment | TEM | 33.2 | Experiment | DLS | -37.3 | Experiment | Zeta-potential | 2.3 | Mean imputation | Mean imputation | HepG2 | Liver | 1 | Human | 24 | MTT | 5.90899707 | 90.6 | NON-TOXIC | 5 | 5 | 5 | 0 | 3.75
35 | 23529830 | Au | Sphere | 11-MUA | 18.4 | Experiment | TEM | 33.2 | Experiment | DLS | -37.3 | Experiment | Zeta-potential | 2.3 | Mean imputation | Mean imputation | HepG2 | Liver | 1 | Human | 24 | MTT | 19.6966569 | 105 | NON-TOXIC | 5 | 5 | 5 | 0 | 3.75
35 | 23529830 | Au | Sphere | 11-MUA | 18.4 | Experiment | TEM | 33.2 | Experiment | DLS | -37.3 | Experiment | Zeta-potential | 2.3 | Mean imputation | Mean imputation | HepG2 | Liver | 1 | Human | 24 | MTT | 39.3933138 | 80.5 | NON-TOXIC | 5 | 5 | 5 | 0 | 3.75
35 | 23529830 | Au | Sphere | 11-MUA | 18.4 | Experiment | TEM | 33.2 | Experiment | DLS | -37.3 | Experiment | Zeta-potential | 2.3 | Mean imputation | Mean imputation | HepG2 | Liver | 1 | Human | 48 | MTT | 0.196966569 | 103 | NON-TOXIC | 5 | 5 | 5 | 0 | 3.75
35 | 23529830 | Au | Sphere | 11-MUA | 18.4 | Experiment | TEM | 33.2 | Experiment | DLS | -37.3 | Experiment | Zeta-potential | 2.3 | Mean imputation | Mean imputation | HepG2 | Liver | 1 | Human | 48 | MTT | 0.984832845 | 99.4 | NON-TOXIC | 5 | 5 | 5 | 0 | 3.75
35 | 23529830 | Au | Sphere | 11-MUA | 18.4 | Experiment | TEM | 33.2 | Experiment | DLS | -37.3 | Experiment | Zeta-potential | 2.3 | Mean imputation | Mean imputation | HepG2 | Liver | 1 | Human | 48 | MTT | 1.96966569 | 102 | NON-TOXIC | 5 | 5 | 5 | 0 | 3.75
35 | 23529830 | Au | Sphere | 11-MUA | 18.4 | Experiment | TEM | 33.2 | Experiment | DLS | -37.3 | Experiment | Zeta-potential | 2.3 | Mean imputation | Mean imputation | HepG2 | Liver | 1 | Human | 48 | MTT | 5.90899707 | 100 | NON-TOXIC | 5 | 5 | 5 | 0 | 3.75
35 | 23529830 | Au | Sphere | 11-MUA | 18.4 | Experiment | TEM | 33.2 | Experiment | DLS | -37.3 | Experiment | Zeta-potential | 2.3 | Mean imputation | Mean imputation | HepG2 | Liver | 1 | Human | 48 | MTT | 19.6966569 | 97.7 | NON-TOXIC | 5 | 5 | 5 | 0 | 3.75
35 | 23529830 | Au | Sphere | 11-MUA | 18.4 | Experiment | TEM | 33.2 | Experiment | DLS | -37.3 | Experiment | Zeta-potential | 2.3 | Mean imputation | Mean imputation | HepG2 | Liver | 1 | Human | 48 | MTT | 39.3933138 | 86.2 | NON-TOXIC | 5 | 5 | 5 | 0 | 3.75
35 | 23529830 | Au | Sphere | 11-MUA | 18.4 | Experiment | TEM | 33.2 | Experiment | DLS | -37.3 | Experiment | Zeta-potential | 2.3 | Mean imputation | Mean imputation | HepG2 | Liver | 1 | Human | 72 | MTT | 0.196966569 | 101 | NON-TOXIC | 5 | 5 | 5 | 0 | 3.75
35 | 23529830 | Au | Sphere | 11-MUA | 18.4 | Experiment | TEM | 33.2 | Experiment | DLS | -37.3 | Experiment | Zeta-potential | 2.3 | Mean imputation | Mean imputation | HepG2 | Liver | 1 | Human | 72 | MTT | 0.984832845 | 109 | NON-TOXIC | 5 | 5 | 5 | 0 | 3.75
35 | 23529830 | Au | Sphere | 11-MUA | 18.4 | Experiment | TEM | 33.2 | Experiment | DLS | -37.3 | Experiment | Zeta-potential | 2.3 | Mean imputation | Mean imputation | HepG2 | Liver | 1 | Human | 72 | MTT | 1.96966569 | 91.1 | NON-TOXIC | 5 | 5 | 5 | 0 | 3.75
35 | 23529830 | Au | Sphere | 11-MUA | 18.4 | Experiment | TEM | 33.2 | Experiment | DLS | -37.3 | Experiment | Zeta-potential | 2.3 | Mean imputation | Mean imputation | HepG2 | Liver | 1 | Human | 72 | MTT | 5.90899707 | 102 | NON-TOXIC | 5 | 5 | 5 | 0 | 3.75
35 | 23529830 | Au | Sphere | 11-MUA | 18.4 | Experiment | TEM | 33.2 | Experiment | DLS | -37.3 | Experiment | Zeta-potential | 2.3 | Mean imputation | Mean imputation | HepG2 | Liver | 1 | Human | 72 | MTT | 19.6966569 | 93.3 | NON-TOXIC | 5 | 5 | 5 | 0 | 3.75
35 | 23529830 | Au | Sphere | 11-MUA | 18.4 | Experiment | TEM | 33.2 | Experiment | DLS | -37.3 | Experiment | Zeta-potential | 2.3 | Mean imputation | Mean imputation | HepG2 | Liver | 1 | Human | 72 | MTT | 39.3933138 | 84 | NON-TOXIC | 5 | 5 | 5 | 0 | 3.75
36 | 23546384 | Au | Sphere | LA-CSO-PC | 16 | Experiment | TEM | 300 | Experiment | DLS | -20 | Experiment | Zeta-potential | 2.3 | Mean imputation | Mean imputation | HepG2 | Liver | 1 | Human | 24 | MTT | 0 | 100 | NON-TOXIC | 5 | 5 | 5 | 0 | 3.75
36 | 23546384 | Au | Sphere | LA-CSO-PC | 16 | Experiment | TEM | 300 | Experiment | DLS | -20 | Experiment | Zeta-potential | 2.3 | Mean imputation | Mean imputation | HepG2 | Liver | 1 | Human | 24 | MTT | 2.954498535 | 100 | NON-TOXIC | 5 | 5 | 5 | 0 | 3.75
36 | 23546384 | Au | Sphere | LA-CSO-PC | 16 | Experiment | TEM | 300 | Experiment | DLS | -20 | Experiment | Zeta-potential | 2.3 | Mean imputation | Mean imputation | HepG2 | Liver | 1 | Human | 24 | MTT | 5.90899707 | 102.35 | NON-TOXIC | 5 | 5 | 5 | 0 | 3.75
36 | 23546384 | Au | Sphere | LA-CSO-PC | 16 | Experiment | TEM | 300 | Experiment | DLS | -20 | Experiment | Zeta-potential | 2.3 | Mean imputation | Mean imputation | HepG2 | Liver | 1 | Human | 24 | MTT | 11.81799414 | 90.25 | NON-TOXIC | 5 | 5 | 5 | 0 | 3.75
36 | 23546384 | Au | Sphere | LA-CSO-PC | 16 | Experiment | TEM | 300 | Experiment | DLS | -20 | Experiment | Zeta-potential | 2.3 | Mean imputation | Mean imputation | HepG2 | Liver | 1 | Human | 24 | MTT | 23.63598828 | 93.57 | NON-TOXIC | 5 | 5 | 5 | 0 | 3.75
36 | 23546384 | Au | Sphere | LA-CSO-PC | 16 | Experiment | TEM | 300 | Experiment | DLS | -20 | Experiment | Zeta-potential | 2.3 | Mean imputation | Mean imputation | HepG2 | Liver | 1 | Human | 24 | LDH | 0 | 100 | NON-TOXIC | 5 | 5 | 5 | 0 | 3.75
36 | 23546384 | Au | Sphere | LA-CSO-PC | 16 | Experiment | TEM | 300 | Experiment | DLS | -20 | Experiment | Zeta-potential | 2.3 | Mean imputation | Mean imputation | HepG2 | Liver | 1 | Human | 24 | LDH | 2.954498535 | 94.45 | NON-TOXIC | 5 | 5 | 5 | 0 | 3.75
36 | 23546384 | Au | Sphere | LA-CSO-PC | 16 | Experiment | TEM | 300 | Experiment | DLS | -20 | Experiment | Zeta-potential | 2.3 | Mean imputation | Mean imputation | HepG2 | Liver | 1 | Human | 24 | LDH | 5.90899707 | 98.72 | NON-TOXIC | 5 | 5 | 5 | 0 | 3.75
36 | 23546384 | Au | Sphere | LA-CSO-PC | 16 | Experiment | TEM | 300 | Experiment | DLS | -20 | Experiment | Zeta-potential | 2.3 | Mean imputation | Mean imputation | HepG2 | Liver | 1 | Human | 24 | LDH | 11.81799414 | 100.12 | NON-TOXIC | 5 | 5 | 5 | 0 | 3.75
36 | 23546384 | Au | Sphere | LA-CSO-PC | 16 | Experiment | TEM | 300 | Experiment | DLS | -20 | Experiment | Zeta-potential | 2.3 | Mean imputation | Mean imputation | HepG2 | Liver | 1 | Human | 24 | LDH | 23.63598828 | 103.42 | NON-TOXIC | 5 | 5 | 5 | 0 | 3.75
37 | 23566380 | Au | Sphere | Phosphonate | 4.6 | Experiment | TEM | 14.5 | Experiment | DLS | -39.8 | Experiment | Zeta-potential | 2.3 | Mean imputation | Mean imputation | C17.2 | Brain | 0 | Murine | 24 | Alamar Blue | 0.000196966569 | 103 | NON-TOXIC | 5 | 5 | 5 | 0 | 3.75
37 | 23566380 | Au | Sphere | Phosphonate | 4.6 | Experiment | TEM | 14.5 | Experiment | DLS | -39.8 | Experiment | Zeta-potential | 2.3 | Mean imputation | Mean imputation | C17.2 | Brain | 0 | Murine | 24 | Alamar Blue | 0.000984832845 | 94.3 | NON-TOXIC | 5 | 5 | 5 | 0 | 3.75
37 | 23566380 | Au | Sphere | Phosphonate | 4.6 | Experiment | TEM | 14.5 | Experiment | DLS | -39.8 | Experiment | Zeta-potential | 2.3 | Mean imputation | Mean imputation | C17.2 | Brain | 0 | Murine | 24 | Alamar Blue | 0.00196966569 | 98 | NON-TOXIC | 5 | 5 | 5 | 0 | 3.75
37 | 23566380 | Au | Sphere | Phosphonate | 4.6 | Experiment | TEM | 14.5 | Experiment | DLS | -39.8 | Experiment | Zeta-potential | 2.3 | Mean imputation | Mean imputation | C17.2 | Brain | 0 | Murine | 24 | Alamar Blue | 0.00393933138 | 97.3 | NON-TOXIC | 5 | 5 | 5 | 0 | 3.75
37 | 23566380 | Au | Sphere | Phosphonate | 4.6 | Experiment | TEM | 14.5 | Experiment | DLS | -39.8 | Experiment | Zeta-potential | 2.3 | Mean imputation | Mean imputation | C17.2 | Brain | 0 | Murine | 24 | Alamar Blue | 0.00984832845 | 95.9 | NON-TOXIC | 5 | 5 | 5 | 0 | 3.75
37 | 23566380 | Au | Sphere | Phosphonate | 4.6 | Experiment | TEM | 14.5 | Experiment | DLS | -39.8 | Experiment | Zeta-potential | 2.3 | Mean imputation | Mean imputation | HUVEC | Umbilical veins | 0 | Human | 24 | Alamar Blue | 0.000196966569 | 94.8 | NON-TOXIC | 5 | 5 | 5 | 0 | 3.75
37 | 23566380 | Au | Sphere | Phosphonate | 4.6 | Experiment | TEM | 14.5 | Experiment | DLS | -39.8 | Experiment | Zeta-potential | 2.3 | Mean imputation | Mean imputation | HUVEC | Umbilical veins | 0 | Human | 24 | Alamar Blue | 0.000984832845 | 90.9 | NON-TOXIC | 5 | 5 | 5 | 0 | 3.75
37 | 23566380 | Au | Sphere | Phosphonate | 4.6 | Experiment | TEM | 14.5 | Experiment | DLS | -39.8 | Experiment | Zeta-potential | 2.3 | Mean imputation | Mean imputation | HUVEC | Umbilical veins | 0 | Human | 24 | Alamar Blue | 0.00196966569 | 98 | NON-TOXIC | 5 | 5 | 5 | 0 | 3.75
37 | 23566380 | Au | Sphere | Phosphonate | 4.6 | Experiment | TEM | 14.5 | Experiment | DLS | -39.8 | Experiment | Zeta-potential | 2.3 | Mean imputation | Mean imputation | HUVEC | Umbilical veins | 0 | Human | 24 | Alamar Blue | 0.00393933138 | 93 | NON-TOXIC | 5 | 5 | 5 | 0 | 3.75
37 | 23566380 | Au | Sphere | Phosphonate | 4.6 | Experiment | TEM | 14.5 | Experiment | DLS | -39.8 | Experiment | Zeta-potential | 2.3 | Mean imputation | Mean imputation | HUVEC | Umbilical veins | 0 | Human | 24 | Alamar Blue | 0.00984832845 | 97 | NON-TOXIC | 5 | 5 | 5 | 0 | 3.75
37 | 23566380 | Au | Sphere | Trimethylammonium | 4.6 | Experiment | TEM | 10.1 | Experiment | DLS | 9.7 | Experiment | Zeta-potential | 2.3 | Mean imputation | Mean imputation | C17.2 | Brain | 0 | Murine | 24 | Alamar Blue | 0.000196966569 | 95 | NON-TOXIC | 5 | 5 | 5 | 0 | 3.75
37 | 23566380 | Au | Sphere | Trimethylammonium | 4.6 | Experiment | TEM | 10.1 | Experiment | DLS | 9.7 | Experiment | Zeta-potential | 2.3 | Mean imputation | Mean imputation | C17.2 | Brain | 0 | Murine | 24 | Alamar Blue | 0.000984832845 | 97 | NON-TOXIC | 5 | 5 | 5 | 0 | 3.75
37 | 23566380 | Au | Sphere | Trimethylammonium | 4.6 | Experiment | TEM | 10.1 | Experiment | DLS | 9.7 | Experiment | Zeta-potential | 2.3 | Mean imputation | Mean imputation | C17.2 | Brain | 0 | Murine | 24 | Alamar Blue | 0.00196966569 | 88.2 | NON-TOXIC | 5 | 5 | 5 | 0 | 3.75
37 | 23566380 | Au | Sphere | Trimethylammonium | 4.6 | Experiment | TEM | 10.1 | Experiment | DLS | 9.7 | Experiment | Zeta-potential | 2.3 | Mean imputation | Mean imputation | C17.2 | Brain | 0 | Murine | 24 | Alamar Blue | 0.00393933138 | 81.6 | NON-TOXIC | 5 | 5 | 5 | 0 | 3.75
37 | 23566380 | Au | Sphere | Trimethylammonium | 4.6 | Experiment | TEM | 10.1 | Experiment | DLS | 9.7 | Experiment | Zeta-potential | 2.3 | Mean imputation | Mean imputation | C17.2 | Brain | 0 | Murine | 24 | Alamar Blue | 0.00984832845 | 62 | NON-TOXIC | 5 | 5 | 5 | 0 | 3.75
37 | 23566380 | Au | Sphere | Trimethylammonium | 4.6 | Experiment | TEM | 10.1 | Experiment | DLS | 9.7 | Experiment | Zeta-potential | 2.3 | Mean imputation | Mean imputation | HUVEC | Umbilical veins | 0 | Human | 24 | Alamar Blue | 0.000196966569 | 96.8 | NON-TOXIC | 5 | 5 | 5 | 0 | 3.75
37 | 23566380 | Au | Sphere | Trimethylammonium | 4.6 | Experiment | TEM | 10.1 | Experiment | DLS | 9.7 | Experiment | Zeta-potential | 2.3 | Mean imputation | Mean imputation | HUVEC | Umbilical veins | 0 | Human | 24 | Alamar Blue | 0.000984832845 | 98 | NON-TOXIC | 5 | 5 | 5 | 0 | 3.75
37 | 23566380 | Au | Sphere | Trimethylammonium | 4.6 | Experiment | TEM | 10.1 | Experiment | DLS | 9.7 | Experiment | Zeta-potential | 2.3 | Mean imputation | Mean imputation | HUVEC | Umbilical veins | 0 | Human | 24 | Alamar Blue | 0.00196966569 | 92.3 | NON-TOXIC | 5 | 5 | 5 | 0 | 3.75
37 | 23566380 | Au | Sphere | Trimethylammonium | 4.6 | Experiment | TEM | 10.1 | Experiment | DLS | 9.7 | Experiment | Zeta-potential | 2.3 | Mean imputation | Mean imputation | HUVEC | Umbilical veins | 0 | Human | 24 | Alamar Blue | 0.00393933138 | 83.6 | NON-TOXIC | 5 | 5 | 5 | 0 | 3.75
37 | 23566380 | Au | Sphere | Trimethylammonium | 4.6 | Experiment | TEM | 10.1 | Experiment | DLS | 9.7 | Experiment | Zeta-potential | 2.3 | Mean imputation | Mean imputation | HUVEC | Umbilical veins | 0 | Human | 24 | Alamar Blue | 0.00984832845 | 68.2 | NON-TOXIC | 5 | 5 | 5 | 0 | 3.75
38 | 23642008 | Au | Sphere | Nucleotide | 14.6 | Experiment | TEM | 16.7 | Experiment | DLS | -28.6 | Experiment | Zeta-potential | 2.3 | Mean imputation | Mean imputation | HCT-116 | Colon | 1 | Human | 48 | MTT | 0 | 100 | NON-TOXIC | 5 | 5 | 5 | 0 | 3.75
38 | 23642008 | Au | Sphere | Nucleotide | 14.6 | Experiment | TEM | 16.7 | Experiment | DLS | -28.6 | Experiment | Zeta-potential | 2.3 | Mean imputation | Mean imputation | HCT-116 | Colon | 1 | Human | 48 | MTT | 0.00196966569 | 100 | NON-TOXIC | 5 | 5 | 5 | 0 | 3.75
38 | 23642008 | Au | Sphere | Nucleotide | 14.6 | Experiment | TEM | 16.7 | Experiment | DLS | -28.6 | Experiment | Zeta-potential | 2.3 | Mean imputation | Mean imputation | HCT-116 | Colon | 1 | Human | 48 | MTT | 0.00393933138 | 98.79 | NON-TOXIC | 5 | 5 | 5 | 0 | 3.75
38 | 23642008 | Au | Sphere | Nucleotide | 14.6 | Experiment | TEM | 16.7 | Experiment | DLS | -28.6 | Experiment | Zeta-potential | 2.3 | Mean imputation | Mean imputation | HCT-116 | Colon | 1 | Human | 48 | MTT | 0.00590899707 | 100.32 | NON-TOXIC | 5 | 5 | 5 | 0 | 3.75
38 | 23642008 | Au | Sphere | Nucleotide | 14.6 | Experiment | TEM | 16.7 | Experiment | DLS | -28.6 | Experiment | Zeta-potential | 2.3 | Mean imputation | Mean imputation | HCT-116 | Colon | 1 | Human | 48 | MTT | 0.00984832845 | 100 | NON-TOXIC | 5 | 5 | 5 | 0 | 3.75
38 | 23642008 | Au | Sphere | Nucleotide | 14.6 | Experiment | TEM | 16.7 | Experiment | DLS | -28.6 | Experiment | Zeta-potential | 2.3 | Mean imputation | Mean imputation | HCT-116 | Colon | 1 | Human | 48 | MTT | 0 | 100 | NON-TOXIC | 5 | 5 | 5 | 0 | 3.75
38 | 23642008 | Au | Sphere | Nucleotide | 14.6 | Experiment | TEM | 16.7 | Experiment | DLS | -28.6 | Experiment | Zeta-potential | 2.3 | Mean imputation | Mean imputation | HCT-116 | Colon | 1 | Human | 48 | MTT | 0.00196966569 | 94.32 | NON-TOXIC | 5 | 5 | 5 | 0 | 3.75
38 | 23642008 | Au | Sphere | Nucleotide | 14.6 | Experiment | TEM | 16.7 | Experiment | DLS | -28.6 | Experiment | Zeta-potential | 2.3 | Mean imputation | Mean imputation | HCT-116 | Colon | 1 | Human | 48 | MTT | 0.00393933138 | 99.52 | NON-TOXIC | 5 | 5 | 5 | 0 | 3.75
38 | 23642008 | Au | Sphere | Nucleotide | 14.6 | Experiment | TEM | 16.7 | Experiment | DLS | -28.6 | Experiment | Zeta-potential | 2.3 | Mean imputation | Mean imputation | HCT-116 | Colon | 1 | Human | 48 | MTT | 0.00590899707 | 97.45 | NON-TOXIC | 5 | 5 | 5 | 0 | 3.75
38 | 23642008 | Au | Sphere | Nucleotide | 14.6 | Experiment | TEM | 16.7 | Experiment | DLS | -28.6 | Experiment | Zeta-potential | 2.3 | Mean imputation | Mean imputation | HCT-116 | Colon | 1 | Human | 48 | MTT | 0.00984832845 | 99.52 | NON-TOXIC | 5 | 5 | 5 | 0 | 3.75
39 | 23872425 | Ag | Sphere | Citrate | 29.05 | Mean imputation | Mean imputation | 69.46 | Experiment | DLS | -1.56 | Experiment | Zeta-potential | 2.3 | Mean imputation | Mean imputation | HepG2 | Liver | 1 | Human | 24 | GSH | 0.003981072 | 100.5556 | NON-TOXIC | 0 | 5 | 5 | 0 | 2.5
39 | 23872425 | Ag | Sphere | Citrate | 29.05 | Mean imputation | Mean imputation | 69.46 | Experiment | DLS | -1.56 | Experiment | Zeta-potential | 2.3 | Mean imputation | Mean imputation | HepG2 | Liver | 1 | Human | 24 | GSH | 0.01193713 | 108.6111 | NON-TOXIC | 0 | 5 | 5 | 0 | 2.5
39 | 23872425 | Ag | Sphere | Citrate | 29.05 | Mean imputation | Mean imputation | 69.46 | Experiment | DLS | -1.56 | Experiment | Zeta-potential | 2.3 | Mean imputation | Mean imputation | HepG2 | Liver | 1 | Human | 24 | GSH | 0.0391111 | 106.9444 | NON-TOXIC | 0 | 5 | 5 | 0 | 2.5
39 | 23872425 | Ag | Sphere | Citrate | 29.05 | Mean imputation | Mean imputation | 69.46 | Experiment | DLS | -1.56 | Experiment | Zeta-potential | 2.3 | Mean imputation | Mean imputation | HepG2 | Liver | 1 | Human | 24 | GSH | 0.1236801 | 93.6111 | NON-TOXIC | 0 | 5 | 5 | 0 | 2.5
39 | 23872425 | Ag | Sphere | Citrate | 29.05 | Mean imputation | Mean imputation | 69.46 | Experiment | DLS | -1.56 | Experiment | Zeta-potential | 2.3 | Mean imputation | Mean imputation | HepG2 | Liver | 1 | Human | 24 | GSH | 0.391111 | 88.0556 | NON-TOXIC | 0 | 5 | 5 | 0 | 2.5
39 | 23872425 | Ag | Sphere | Citrate | 29.05 | Mean imputation | Mean imputation | 69.46 | Experiment | DLS | -1.56 | Experiment | Zeta-potential | 2.3 | Mean imputation | Mean imputation | HepG2 | Liver | 1 | Human | 24 | GSH | 1.193768 | 107.2222 | NON-TOXIC | 0 | 5 | 5 | 0 | 2.5
39 | 23872425 | Ag | Sphere | Citrate | 29.05 | Mean imputation | Mean imputation | 69.46 | Experiment | DLS | -1.56 | Experiment | Zeta-potential | 2.3 | Mean imputation | Mean imputation | HepG2 | Liver | 1 | Human | 24 | GSH | 4.052285 | 48.6111 | TOXIC | 0 | 5 | 5 | 0 | 2.5
39 | 23872425 | Ag | Sphere | Citrate | 29.05 | Mean imputation | Mean imputation | 69.46 | Experiment | DLS | -1.56 | Experiment | Zeta-potential | 2.3 | Mean imputation | Mean imputation | HepG2 | Liver | 1 | Human | 24 | GSH | 11.31879 | 20.5556 | TOXIC | 0 | 5 | 5 | 0 | 2.5
39 | 23872425 | Ag | Sphere | PVP | 29.05 | Mean imputation | Mean imputation | 53.7 | Mean imputation | Mean imputation | -24.48 | Mean imputation | Mean imputation | 2.3 | Mean imputation | Mean imputation | HepG2 | Liver | 1 | Human | 24 | GSH | 0.003708515 | 86.9444 | NON-TOXIC | 0 | 0 | 0 | 0 | 0
39 | 23872425 | Ag | Sphere | PVP | 29.05 | Mean imputation | Mean imputation | 53.7 | Mean imputation | Mean imputation | -24.48 | Mean imputation | Mean imputation | 2.3 | Mean imputation | Mean imputation | HepG2 | Liver | 1 | Human | 24 | GSH | 0.01152126 | 100.2778 | NON-TOXIC | 0 | 0 | 0 | 0 | 0
39 | 23872425 | Ag | Sphere | PVP | 29.05 | Mean imputation | Mean imputation | 53.7 | Mean imputation | Mean imputation | -24.48 | Mean imputation | Mean imputation | 2.3 | Mean imputation | Mean imputation | HepG2 | Liver | 1 | Human | 24 | GSH | 0.03643343 | 85.8333 | NON-TOXIC | 0 | 0 | 0 | 0 | 0
39 | 23872425 | Ag | Sphere | PVP | 29.05 | Mean imputation | Mean imputation | 53.7 | Mean imputation | Mean imputation | -24.48 | Mean imputation | Mean imputation | 2.3 | Mean imputation | Mean imputation | HepG2 | Liver | 1 | Human | 24 | GSH | 0.1112244 | 92.7778 | NON-TOXIC | 0 | 0 | 0 | 0 | 0
39 | 23872425 | Ag | Sphere | PVP | 29.05 | Mean imputation | Mean imputation | 53.7 | Mean imputation | Mean imputation | -24.48 | Mean imputation | Mean imputation | 2.3 | Mean imputation | Mean imputation | HepG2 | Liver | 1 | Human | 24 | GSH | 0.3842377 | 91.6667 | NON-TOXIC | 0 | 0 | 0 | 0 | 0
39 | 23872425 | Ag | Sphere | PVP | 29.05 | Mean imputation | Mean imputation | 53.7 | Mean imputation | Mean imputation | -24.48 | Mean imputation | Mean imputation | 2.3 | Mean imputation | Mean imputation | HepG2 | Liver | 1 | Human | 24 | GSH | 1.132009 | 28.3333 | TOXIC | 0 | 0 | 0 | 0 | 0
39 | 23872425 | Ag | Sphere | PVP | 29.05 | Mean imputation | Mean imputation | 53.7 | Mean imputation | Mean imputation | -24.48 | Mean imputation | Mean imputation | 2.3 | Mean imputation | Mean imputation | HepG2 | Liver | 1 | Human | 24 | GSH | 3.842377 | 19.1667 | TOXIC | 0 | 0 | 0 | 0 | 0
39 | 23872425 | Ag | Sphere | PVP | 29.05 | Mean imputation | Mean imputation | 53.7 | Mean imputation | Mean imputation | -24.48 | Mean imputation | Mean imputation | 2.3 | Mean imputation | Mean imputation | HepG2 | Liver | 1 | Human | 24 | GSH | 11.31879 | 18.0556 | TOXIC | 0 | 0 | 0 | 0 | 0
39 | 23872425 | Ag | Sphere | Citrate | 29.05 | Mean imputation | Mean imputation | 127.17 | Experiment | DLS | -8.74 | Experiment | Zeta-potential | 2.3 | Mean imputation | Mean imputation | HepG2 | Liver | 1 | Human | 24 | GSH | 0.004586696 | 99.4444 | NON-TOXIC | 0 | 5 | 5 | 0 | 2.5
39 | 23872425 | Ag | Sphere | Citrate | 29.05 | Mean imputation | Mean imputation | 127.17 | Experiment | DLS | -8.74 | Experiment | Zeta-potential | 2.3 | Mean imputation | Mean imputation | HepG2 | Liver | 1 | Human | 24 | GSH | 0.01400232 | 93.6111 | NON-TOXIC | 0 | 5 | 5 | 0 | 2.5
39 | 23872425 | Ag | Sphere | Citrate | 29.05 | Mean imputation | Mean imputation | 127.17 | Experiment | DLS | -8.74 | Experiment | Zeta-potential | 2.3 | Mean imputation | Mean imputation | HepG2 | Liver | 1 | Human | 24 | GSH | 0.04586696 | 79.1667 | NON-TOXIC | 0 | 5 | 5 | 0 | 2.5
39 | 23872425 | Ag | Sphere | Citrate | 29.05 | Mean imputation | Mean imputation | 127.17 | Experiment | DLS | -8.74 | Experiment | Zeta-potential | 2.3 | Mean imputation | Mean imputation | HepG2 | Liver | 1 | Human | 24 | GSH | 0.1424951 | 79.1667 | NON-TOXIC | 0 | 5 | 5 | 0 | 2.5
39 | 23872425 | Ag | Sphere | Citrate | 29.05 | Mean imputation | Mean imputation | 127.17 | Experiment | DLS | -8.74 | Experiment | Zeta-potential | 2.3 | Mean imputation | Mean imputation | HepG2 | Liver | 1 | Human | 24 | GSH | 0.4586696 | 72.5 | NON-TOXIC | 0 | 5 | 5 | 0 | 2.5
39 | 23872425 | Ag | Sphere | Citrate | 29.05 | Mean imputation | Mean imputation | 127.17 | Experiment | DLS | -8.74 | Experiment | Zeta-potential | 2.3 | Mean imputation | Mean imputation | HepG2 | Liver | 1 | Human | 24 | GSH | 1.35145 | 68.8889 | NON-TOXIC | 0 | 5 | 5 | 0 | 2.5
39 | 23872425 | Ag | Sphere | Citrate | 29.05 | Mean imputation | Mean imputation | 127.17 | Experiment | DLS | -8.74 | Experiment | Zeta-potential | 2.3 | Mean imputation | Mean imputation | HepG2 | Liver | 1 | Human | 24 | GSH | 4.586696 | 63.8889 | NON-TOXIC | 0 | 5 | 5 | 0 | 2.5
39 | 23872425 | Ag | Sphere | PVP | 29.05 | Mean imputation | Mean imputation | 53.7 | Mean imputation | Mean imputation | -24.48 | Mean imputation | Mean imputation | 2.3 | Mean imputation | Mean imputation | HepG2 | Liver | 1 | Human | 24 | GSH | 0.004586696 | 93.3333 | NON-TOXIC | 0 | 0 | 0 | 0 | 0
39 | 23872425 | Ag | Sphere | PVP | 29.05 | Mean imputation | Mean imputation | 53.7 | Mean imputation | Mean imputation | -24.48 | Mean imputation | Mean imputation | 2.3 | Mean imputation | Mean imputation | HepG2 | Liver | 1 | Human | 24 | GSH | 0.013277 | 95 | NON-TOXIC | 0 | 0 | 0 | 0 | 0
39 | 23872425 | Ag | Sphere | PVP | 29.05 | Mean imputation | Mean imputation | 53.7 | Mean imputation | Mean imputation | -24.48 | Mean imputation | Mean imputation | 2.3 | Mean imputation | Mean imputation | HepG2 | Liver | 1 | Human | 24 | GSH | 0.04586696 | 82.5 | NON-TOXIC | 0 | 0 | 0 | 0 | 0
39 | 23872425 | Ag | Sphere | PVP | 29.05 | Mean imputation | Mean imputation | 53.7 | Mean imputation | Mean imputation | -24.48 | Mean imputation | Mean imputation | 2.3 | Mean imputation | Mean imputation | HepG2 | Liver | 1 | Human | 24 | GSH | 0.135145 | 78.0556 | NON-TOXIC | 0 | 0 | 0 | 0 | 0
39 | 23872425 | Ag | Sphere | PVP | 29.05 | Mean imputation | Mean imputation | 53.7 | Mean imputation | Mean imputation | -24.48 | Mean imputation | Mean imputation | 2.3 | Mean imputation | Mean imputation | HepG2 | Liver | 1 | Human | 24 | GSH | 0.4506091 | 76.6667 | NON-TOXIC | 0 | 0 | 0 | 0 | 0
39 | 23872425 | Ag | Sphere | PVP | 29.05 | Mean imputation | Mean imputation | 53.7 | Mean imputation | Mean imputation | -24.48 | Mean imputation | Mean imputation | 2.3 | Mean imputation | Mean imputation | HepG2 | Liver | 1 | Human | 24 | GSH | 1.375625 | 59.7222 | NON-TOXIC | 0 | 0 | 0 | 0 | 0
39 | 23872425 | Ag | Sphere | PVP | 29.05 | Mean imputation | Mean imputation | 53.7 | Mean imputation | Mean imputation | -24.48 | Mean imputation | Mean imputation | 2.3 | Mean imputation | Mean imputation | HepG2 | Liver | 1 | Human | 24 | GSH | 4.506091 | 30.2778 | TOXIC | 0 | 0 | 0 | 0 | 0
39 | 23872425 | Ag | Sphere | PVP | 29.05 | Mean imputation | Mean imputation | 53.7 | Mean imputation | Mean imputation | -24.48 | Mean imputation | Mean imputation | 2.3 | Mean imputation | Mean imputation | HepG2 | Liver | 1 | Human | 24 | GSH | 14.00232 | 26.1111 | TOXIC | 0 | 0 | 0 | 0 | 0
40 | 24039004 | Ag | Sphere | PVP | 29.05 | Mean imputation | Mean imputation | 53.7 | Mean imputation | Mean imputation | -24.48 | Mean imputation | Mean imputation | 2.3 | Mean imputation | Mean imputation | BEAS-2B | Lung | 0 | Human | 24 | MTS | 0 | 99.7 | NON-TOXIC | 0 | 0 | 0 | 0 | 0
40 | 24039004 | Ag | Sphere | PVP | 29.05 | Mean imputation | Mean imputation | 53.7 | Mean imputation | Mean imputation | -24.48 | Mean imputation | Mean imputation | 2.3 | Mean imputation | Mean imputation | BEAS-2B | Lung | 0 | Human | 24 | MTS | 6.25 | 62.1 | NON-TOXIC | 0 | 0 | 0 | 0 | 0
40 | 24039004 | Ag | Sphere | PVP | 29.05 | Mean imputation | Mean imputation | 53.7 | Mean imputation | Mean imputation | -24.48 | Mean imputation | Mean imputation | 2.3 | Mean imputation | Mean imputation | BEAS-2B | Lung | 0 | Human | 24 | MTS | 12.5 | 43.9 | TOXIC | 0 | 0 | 0 | 0 | 0
40 | 24039004 | Ag | Sphere | PVP | 29.05 | Mean imputation | Mean imputation | 53.7 | Mean imputation | Mean imputation | -24.48 | Mean imputation | Mean imputation | 2.3 | Mean imputation | Mean imputation | BEAS-2B | Lung | 0 | Human | 24 | MTS | 25 | 42.6 | TOXIC | 0 | 0 | 0 | 0 | 0
40 | 24039004 | Ag | Sphere | PVP | 29.05 | Mean imputation | Mean imputation | 53.7 | Mean imputation | Mean imputation | -24.48 | Mean imputation | Mean imputation | 2.3 | Mean imputation | Mean imputation | BEAS-2B | Lung | 0 | Human | 24 | MTS | 50 | 42.6 | TOXIC | 0 | 0 | 0 | 0 | 0
40 | 24039004 | Ag | Sphere | PVP | 29.05 | Mean imputation | Mean imputation | 53.7 | Mean imputation | Mean imputation | -24.48 | Mean imputation | Mean imputation | 2.3 | Mean imputation | Mean imputation | RAW 264.7 | Ascites | 0 | Murine | 24 | MTS | 0 | 100.6 | NON-TOXIC | 0 | 0 | 0 | 0 | 0
40 | 24039004 | Ag | Sphere | PVP | 29.05 | Mean imputation | Mean imputation | 53.7 | Mean imputation | Mean imputation | -24.48 | Mean imputation | Mean imputation | 2.3 | Mean imputation | Mean imputation | RAW 264.7 | Ascites | 0 | Murine | 24 | MTS | 6.25 | 66.5 | NON-TOXIC | 0 | 0 | 0 | 0 | 0
40 | 24039004 | Ag | Sphere | PVP | 29.05 | Mean imputation | Mean imputation | 53.7 | Mean imputation | Mean imputation | -24.48 | Mean imputation | Mean imputation | 2.3 | Mean imputation | Mean imputation | RAW 264.7 | Ascites | 0 | Murine | 24 | MTS | 12.5 | 61.5 | NON-TOXIC | 0 | 0 | 0 | 0 | 0
40 | 24039004 | Ag | Sphere | PVP | 29.05 | Mean imputation | Mean imputation | 53.7 | Mean imputation | Mean imputation | -24.48 | Mean imputation | Mean imputation | 2.3 | Mean imputation | Mean imputation | RAW 264.7 | Ascites | 0 | Murine | 24 | MTS | 25 | 59.7 | NON-TOXIC | 0 | 0 | 0 | 0 | 0
40 | 24039004 | Ag | Sphere | PVP | 29.05 | Mean imputation | Mean imputation | 53.7 | Mean imputation | Mean imputation | -24.48 | Mean imputation | Mean imputation | 2.3 | Mean imputation | Mean imputation | RAW 264.7 | Ascites | 0 | Murine | 24 | MTS | 50 | 64 | NON-TOXIC | 0 | 0 | 0 | 0 | 0
40 | 24039004 | Ag | Sphere | PVP | 29.05 | Mean imputation | Mean imputation | 53.7 | Mean imputation | Mean imputation | -24.48 | Mean imputation | Mean imputation | 2.3 | Mean imputation | Mean imputation | BEAS-2B | Lung | 0 | Human | 24 | MTS | 0 | 100.2 | NON-TOXIC | 0 | 0 | 0 | 0 | 0
40 | 24039004 | Ag | Sphere | PVP | 29.05 | Mean imputation | Mean imputation | 53.7 | Mean imputation | Mean imputation | -24.48 | Mean imputation | Mean imputation | 2.3 | Mean imputation | Mean imputation | BEAS-2B | Lung | 0 | Human | 24 | MTS | 6.25 | 95.6 | NON-TOXIC | 0 | 0 | 0 | 0 | 0
40 | 24039004 | Ag | Sphere | PVP | 29.05 | Mean imputation | Mean imputation | 53.7 | Mean imputation | Mean imputation | -24.48 | Mean imputation | Mean imputation | 2.3 | Mean imputation | Mean imputation | BEAS-2B | Lung | 0 | Human | 24 | MTS | 12.5 | 95.6 | NON-TOXIC | 0 | 0 | 0 | 0 | 0
40 | 24039004 | Ag | Sphere | PVP | 29.05 | Mean imputation | Mean imputation | 53.7 | Mean imputation | Mean imputation | -24.48 | Mean imputation | Mean imputation | 2.3 | Mean imputation | Mean imputation | BEAS-2B | Lung | 0 | Human | 24 | MTS | 25 | 89.2 | NON-TOXIC | 0 | 0 | 0 | 0 | 0
40 | 24039004 | Ag | Sphere | PVP | 29.05 | Mean imputation | Mean imputation | 53.7 | Mean imputation | Mean imputation | -24.48 | Mean imputation | Mean imputation | 2.3 | Mean imputation | Mean imputation | BEAS-2B | Lung | 0 | Human | 24 | MTS | 50 | 82.4 | NON-TOXIC | 0 | 0 | 0 | 0 | 0
40 | 24039004 | Ag | Sphere | PVP | 29.05 | Mean imputation | Mean imputation | 53.7 | Mean imputation | Mean imputation | -24.48 | Mean imputation | Mean imputation | 2.3 | Mean imputation | Mean imputation | RAW 264.7 | Ascites | 0 | Murine | 24 | MTS | 0 | 100.3 | NON-TOXIC | 0 | 0 | 0 | 0 | 0
40 | 24039004 | Ag | Sphere | PVP | 29.05 | Mean imputation | Mean imputation | 53.7 | Mean imputation | Mean imputation | -24.48 | Mean imputation | Mean imputation | 2.3 | Mean imputation | Mean imputation | RAW 264.7 | Ascites | 0 | Murine | 24 | MTS | 6.25 | 77.5 | NON-TOXIC | 0 | 0 | 0 | 0 | 0
40 | 24039004 | Ag | Sphere | PVP | 29.05 | Mean imputation | Mean imputation | 53.7 | Mean imputation | Mean imputation | -24.48 | Mean imputation | Mean imputation | 2.3 | Mean imputation | Mean imputation | RAW 264.7 | Ascites | 0 | Murine | 24 | MTS | 12.5 | 89.1 | NON-TOXIC | 0 | 0 | 0 | 0 | 0
40 | 24039004 | Ag | Sphere | PVP | 29.05 | Mean imputation | Mean imputation | 53.7 | Mean imputation | Mean imputation | -24.48 | Mean imputation | Mean imputation | 2.3 | Mean imputation | Mean imputation | RAW 264.7 | Ascites | 0 | Murine | 24 | MTS | 25 | 101.2 | NON-TOXIC | 0 | 0 | 0 | 0 | 0
40 | 24039004 | Ag | Sphere | PVP | 29.05 | Mean imputation | Mean imputation | 53.7 | Mean imputation | Mean imputation | -24.48 | Mean imputation | Mean imputation | 2.3 | Mean imputation | Mean imputation | RAW 264.7 | Ascites | 0 | Murine | 24 | MTS | 50 | 100.9 | NON-TOXIC | 0 | 0 | 0 | 0 | 0
40 | 24039004 | Ag | Sphere | Citrate | 29.05 | Mean imputation | Mean imputation | 53.7 | Mean imputation | Mean imputation | -24.48 | Mean imputation | Mean imputation | 2.3 | Mean imputation | Mean imputation | BEAS-2B | Lung | 0 | Human | 24 | MTS | 0 | 100.2 | NON-TOXIC | 0 | 0 | 0 | 0 | 0
40 | 24039004 | Ag | Sphere | Citrate | 29.05 | Mean imputation | Mean imputation | 53.7 | Mean imputation | Mean imputation | -24.48 | Mean imputation | Mean imputation | 2.3 | Mean imputation | Mean imputation | BEAS-2B | Lung | 0 | Human | 24 | MTS | 6.25 | 49.4 | TOXIC | 0 | 0 | 0 | 0 | 0
40 | 24039004 | Ag | Sphere | Citrate | 29.05 | Mean imputation | Mean imputation | 53.7 | Mean imputation | Mean imputation | -24.48 | Mean imputation | Mean imputation | 2.3 | Mean imputation | Mean imputation | BEAS-2B | Lung | 0 | Human | 24 | MTS | 12.5 | 44.2 | TOXIC | 0 | 0 | 0 | 0 | 0
40 | 24039004 | Ag | Sphere | Citrate | 29.05 | Mean imputation | Mean imputation | 53.7 | Mean imputation | Mean imputation | -24.48 | Mean imputation | Mean imputation | 2.3 | Mean imputation | Mean imputation | BEAS-2B | Lung | 0 | Human | 24 | MTS | 25 | 42.6 | TOXIC | 0 | 0 | 0 | 0 | 0
40 | 24039004 | Ag | Sphere | Citrate | 29.05 | Mean imputation | Mean imputation | 53.7 | Mean imputation | Mean imputation | -24.48 | Mean imputation | Mean imputation | 2.3 | Mean imputation | Mean imputation | BEAS-2B | Lung | 0 | Human | 24 | MTS | 50 | 44.5 | TOXIC | 0 | 0 | 0 | 0 | 0
40 | 24039004 | Ag | Sphere | Citrate | 29.05 | Mean imputation | Mean imputation | 53.7 | Mean imputation | Mean imputation | -24.48 | Mean imputation | Mean imputation | 2.3 | Mean imputation | Mean imputation | RAW 264.7 | Ascites | 0 | Murine | 24 | MTS | 0 | 100.3 | NON-TOXIC | 0 | 0 | 0 | 0 | 0
40 | 24039004 | Ag | Sphere | Citrate | 29.05 | Mean imputation | Mean imputation | 53.7 | Mean imputation | Mean imputation | -24.48 | Mean imputation | Mean imputation | 2.3 | Mean imputation | Mean imputation | RAW 264.7 | Ascites | 0 | Murine | 24 | MTS | 6.25 | 78.2 | NON-TOXIC | 0 | 0 | 0 | 0 | 0
40 | 24039004 | Ag | Sphere | Citrate | 29.05 | Mean imputation | Mean imputation | 53.7 | Mean imputation | Mean imputation | -24.48 | Mean imputation | Mean imputation | 2.3 | Mean imputation | Mean imputation | RAW 264.7 | Ascites | 0 | Murine | 24 | MTS | 12.5 | 89.8 | NON-TOXIC | 0 | 0 | 0 | 0 | 0
40 | 24039004 | Ag | Sphere | Citrate | 29.05 | Mean imputation | Mean imputation | 53.7 | Mean imputation | Mean imputation | -24.48 | Mean imputation | Mean imputation | 2.3 | Mean imputation | Mean imputation | RAW 264.7 | Ascites | 0 | Murine | 24 | MTS | 25 | 83.4 | NON-TOXIC | 0 | 0 | 0 | 0 | 0
40 | 24039004 | Ag | Sphere | Citrate | 29.05 | Mean imputation | Mean imputation | 53.7 | Mean imputation | Mean imputation | -24.48 | Mean imputation | Mean imputation | 2.3 | Mean imputation | Mean imputation | RAW 264.7 | Ascites | 0 | Murine | 24 | MTS | 50 | 59.1 | NON-TOXIC | 0 | 0 | 0 | 0 | 0
40 | 24039004 | Ag | Sphere | Citrate | 29.05 | Mean imputation | Mean imputation | 53.7 | Mean imputation | Mean imputation | -24.48 | Mean imputation | Mean imputation | 2.3 | Mean imputation | Mean imputation | BEAS-2B | Lung | 0 | Human | 24 | MTS | 0 | 100.2 | NON-TOXIC | 0 | 0 | 0 | 0 | 0
40 | 24039004 | Ag | Sphere | Citrate | 29.05 | Mean imputation | Mean imputation | 53.7 | Mean imputation | Mean imputation | -24.48 | Mean imputation | Mean imputation | 2.3 | Mean imputation | Mean imputation | BEAS-2B | Lung | 0 | Human | 24 | MTS | 6.25 | 102.2 | NON-TOXIC | 0 | 0 | 0 | 0 | 0
40 | 24039004 | Ag | Sphere | Citrate | 29.05 | Mean imputation | Mean imputation | 53.7 | Mean imputation | Mean imputation | -24.48 | Mean imputation | Mean imputation | 2.3 | Mean imputation | Mean imputation | BEAS-2B | Lung | 0 | Human | 24 | MTS | 12.5 | 92.5 | NON-TOXIC | 0 | 0 | 0 | 0 | 0
40 | 24039004 | Ag | Sphere | Citrate | 29.05 | Mean imputation | Mean imputation | 53.7 | Mean imputation | Mean imputation | -24.48 | Mean imputation | Mean imputation | 2.3 | Mean imputation | Mean imputation | BEAS-2B | Lung | 0 | Human | 24 | MTS | 25 | 48.46 | TOXIC | 0 | 0 | 0 | 0 | 0
40 | 24039004 | Ag | Sphere | Citrate | 29.05 | Mean imputation | Mean imputation | 53.7 | Mean imputation | Mean imputation | -24.48 | Mean imputation | Mean imputation | 2.3 | Mean imputation | Mean imputation | BEAS-2B | Lung | 0 | Human | 24 | MTS | 50 | 42.6 | TOXIC | 0 | 0 | 0 | 0 | 0
40 | 24039004 | Ag | Sphere | Citrate | 29.05 | Mean imputation | Mean imputation | 53.7 | Mean imputation | Mean imputation | -24.48 | Mean imputation | Mean imputation | 2.3 | Mean imputation | Mean imputation | RAW 264.7 | Ascites | 0 | Murine | 24 | MTS | 0 | 100.8 | NON-TOXIC | 0 | 0 | 0 | 0 | 0
40 | 24039004 | Ag | Sphere | Citrate | 29.05 | Mean imputation | Mean imputation | 53.7 | Mean imputation | Mean imputation | -24.48 | Mean imputation | Mean imputation | 2.3 | Mean imputation | Mean imputation | RAW 264.7 | Ascites | 0 | Murine | 24 | MTS | 6.25 | 76.5 | NON-TOXIC | 0 | 0 | 0 | 0 | 0
40 | 24039004 | Ag | Sphere | Citrate | 29.05 | Mean imputation | Mean imputation | 53.7 | Mean imputation | Mean imputation | -24.48 | Mean imputation | Mean imputation | 2.3 | Mean imputation | Mean imputation | RAW 264.7 | Ascites | 0 | Murine | 24 | MTS | 12.5 | 87.5 | NON-TOXIC | 0 | 0 | 0 | 0 | 0
40 | 24039004 | Ag | Sphere | Citrate | 29.05 | Mean imputation | Mean imputation | 53.7 | Mean imputation | Mean imputation | -24.48 | Mean imputation | Mean imputation | 2.3 | Mean imputation | Mean imputation | RAW 264.7 | Ascites | 0 | Murine | 24 | MTS | 25 | 68.5 | NON-TOXIC | 0 | 0 | 0 | 0 | 0
40 | 24039004 | Ag | Sphere | Citrate | 29.05 | Mean imputation | Mean imputation | 53.7 | Mean imputation | Mean imputation | -24.48 | Mean imputation | Mean imputation | 2.3 | Mean imputation | Mean imputation | RAW 264.7 | Ascites | 0 | Murine | 24 | MTS | 50 | 55.1 | NON-TOXIC | 0 | 0 | 0 | 0 | 0
41 | 24150238 | Ag | Sphere | PLCL | 19.2 | Experiment | TEM | 27.4 | Experiment | DLS | -49.8 | Experiment | Zeta-potential | 2.3 | Mean imputation | Mean imputation | HEK | Skin | 0 | Human | 24 | Alamar Blue | 0 | 100.6 | NON-TOXIC | 5 | 5 | 5 | 0 | 3.75
41 | 24150238 | Ag | Sphere | PLCL | 19.2 | Experiment | TEM | 27.4 | Experiment | DLS | -49.8 | Experiment | Zeta-potential | 2.3 | Mean imputation | Mean imputation | HEK | Skin | 0 | Human | 24 | Alamar Blue | 0.39 | 109.4 | NON-TOXIC | 5 | 5 | 5 | 0 | 3.75
41 | 24150238 | Ag | Sphere | PLCL | 19.2 | Experiment | TEM | 27.4 | Experiment | DLS | -49.8 | Experiment | Zeta-potential | 2.3 | Mean imputation | Mean imputation | HEK | Skin | 0 | Human | 24 | Alamar Blue | 0.78 | 105.7 | NON-TOXIC | 5 | 5 | 5 | 0 | 3.75
41 | 24150238 | Ag | Sphere | PLCL | 19.2 | Experiment | TEM | 27.4 | Experiment | DLS | -49.8 | Experiment | Zeta-potential | 2.3 | Mean imputation | Mean imputation | HEK | Skin | 0 | Human | 24 | Alamar Blue | 1.56 | 104 | NON-TOXIC | 5 | 5 | 5 | 0 | 3.75
41 | 24150238 | Ag | Sphere | PLCL | 19.2 | Experiment | TEM | 27.4 | Experiment | DLS | -49.8 | Experiment | Zeta-potential | 2.3 | Mean imputation | Mean imputation | HEK | Skin | 0 | Human | 24 | Alamar Blue | 3.13 | 103 | NON-TOXIC | 5 | 5 | 5 | 0 | 3.75
41 | 24150238 | Ag | Sphere | PLCL | 19.2 | Experiment | TEM | 27.4 | Experiment | DLS | -49.8 | Experiment | Zeta-potential | 2.3 | Mean imputation | Mean imputation | HEK | Skin | 0 | Human | 24 | Alamar Blue | 6.25 | 103 | NON-TOXIC | 5 | 5 | 5 | 0 | 3.75
41 | 24150238 | Ag | Sphere | PLCL | 19.2 | Experiment | TEM | 27.4 | Experiment | DLS | -49.8 | Experiment | Zeta-potential | 2.3 | Mean imputation | Mean imputation | HEK | Skin | 0 | Human | 24 | Alamar Blue | 12.5 | 107.7 | NON-TOXIC | 5 | 5 | 5 | 0 | 3.75
41 | 24150238 | Ag | Sphere | PLCL | 19.2 | Experiment | TEM | 27.4 | Experiment | DLS | -49.8 | Experiment | Zeta-potential | 2.3 | Mean imputation | Mean imputation | HEK | Skin | 0 | Human | 24 | Alamar Blue | 25 | 99.2 | NON-TOXIC | 5 | 5 | 5 | 0 | 3.75
41 | 24150238 | Ag | Sphere | PLCL | 19.2 | Experiment | TEM | 27.4 | Experiment | DLS | -49.8 | Experiment | Zeta-potential | 2.3 | Mean imputation | Mean imputation | HEK | Skin | 0 | Human | 24 | Alamar Blue | 50 | 64.1 | NON-TOXIC | 5 | 5 | 5 | 0 | 3.75
41 | 24150238 | Ag | Sphere | PLCL | 19.2 | Experiment | TEM | 27.4 | Experiment | DLS | -49.8 | Experiment | Zeta-potential | 2.3 | Mean imputation | Mean imputation | HEK | Skin | 0 | Human | 24 | Alamar Blue | 100 | 4.8 | TOXIC | 5 | 5 | 5 | 0 | 3.75
42 | 24522958 | Ag | Sphere | Citrate | 29.05 | Mean imputation | Mean imputation | 53.7 | Mean imputation | Mean imputation | -24.48 | Mean imputation | Mean imputation | 2.3 | Mean imputation | Mean imputation | HepG2 | Liver | 1 | Human | 24 | Alamar Blue | 0 | 100 | NON-TOXIC | 0 | 0 | 0 | 0 | 0
42 | 24522958 | Ag | Sphere | Citrate | 29.05 | Mean imputation | Mean imputation | 53.7 | Mean imputation | Mean imputation | -24.48 | Mean imputation | Mean imputation | 2.3 | Mean imputation | Mean imputation | HepG2 | Liver | 1 | Human | 24 | Alamar Blue | 0.1 | 88.7805 | NON-TOXIC | 0 | 0 | 0 | 0 | 0
42 | 24522958 | Ag | Sphere | Citrate | 29.05 | Mean imputation | Mean imputation | 53.7 | Mean imputation | Mean imputation | -24.48 | Mean imputation | Mean imputation | 2.3 | Mean imputation | Mean imputation | HepG2 | Liver | 1 | Human | 24 | Alamar Blue | 1 | 78.0488 | NON-TOXIC | 0 | 0 | 0 | 0 | 0
42 | 24522958 | Ag | Sphere | Citrate | 29.05 | Mean imputation | Mean imputation | 53.7 | Mean imputation | Mean imputation | -24.48 | Mean imputation | Mean imputation | 2.3 | Mean imputation | Mean imputation | HepG2 | Liver | 1 | Human | 24 | Alamar Blue | 10 | 48.2927 | TOXIC | 0 | 0 | 0 | 0 | 0
42 | 24522958 | Ag | Sphere | Citrate | 29.05 | Mean imputation | Mean imputation | 53.7 | Mean imputation | Mean imputation | -24.48 | Mean imputation | Mean imputation | 2.3 | Mean imputation | Mean imputation | HepG2 | Liver | 1 | Human | 24 | Alamar Blue | 20 | 26.3415 | TOXIC | 0 | 0 | 0 | 0 | 0
42 | 24522958 | Ag | Sphere | Citrate | 29.05 | Mean imputation | Mean imputation | 53.7 | Mean imputation | Mean imputation | -24.48 | Mean imputation | Mean imputation | 2.3 | Mean imputation | Mean imputation | Caco-2 | Colon | 1 | Human | 24 | Alamar Blue | 0 | 100 | NON-TOXIC | 0 | 0 | 0 | 0 | 0
42 | 24522958 | Ag | Sphere | Citrate | 29.05 | Mean imputation | Mean imputation | 53.7 | Mean imputation | Mean imputation | -24.48 | Mean imputation | Mean imputation | 2.3 | Mean imputation | Mean imputation | Caco-2 | Colon | 1 | Human | 24 | Alamar Blue | 0.1 | 90.877 | NON-TOXIC | 0 | 0 | 0 | 0 | 0
42 | 24522958 | Ag | Sphere | Citrate | 29.05 | Mean imputation | Mean imputation | 53.7 | Mean imputation | Mean imputation | -24.48 | Mean imputation | Mean imputation | 2.3 | Mean imputation | Mean imputation | Caco-2 | Colon | 1 | Human | 24 | Alamar Blue | 1 | 82.0351 | NON-TOXIC | 0 | 0 | 0 | 0 | 0
42 | 24522958 | Ag | Sphere | Citrate | 29.05 | Mean imputation | Mean imputation | 53.7 | Mean imputation | Mean imputation | -24.48 | Mean imputation | Mean imputation | 2.3 | Mean imputation | Mean imputation | Caco-2 | Colon | 1 | Human | 24 | Alamar Blue | 10 | 53.0526 | NON-TOXIC | 0 | 0 | 0 | 0 | 0
42 | 24522958 | Ag | Sphere | Citrate | 29.05 | Mean imputation | Mean imputation | 53.7 | Mean imputation | Mean imputation | -24.48 | Mean imputation | Mean imputation | 2.3 | Mean imputation | Mean imputation | Caco-2 | Colon | 1 | Human | 24 | Alamar Blue | 20 | 32.9123 | TOXIC | 0 | 0 | 0 | 0 | 0
43 | 24529161 | Ag | Sphere | Citrate | 29.05 | Mean imputation | Mean imputation | 53.7 | Mean imputation | Mean imputation | -24.48 | Mean imputation | Mean imputation | 2.3 | Mean imputation | Mean imputation | BEAS-2B | Lung | 0 | Human | 24 | Alamar Blue | 5 | 107.9 | NON-TOXIC | 0 | 0 | 0 | 0 | 0
43 | 24529161 | Ag | Sphere | Citrate | 29.05 | Mean imputation | Mean imputation | 53.7 | Mean imputation | Mean imputation | -24.48 | Mean imputation | Mean imputation | 2.3 | Mean imputation | Mean imputation | BEAS-2B | Lung | 0 | Human | 24 | Alamar Blue | 10 | 101.6 | NON-TOXIC | 0 | 0 | 0 | 0 | 0
43 | 24529161 | Ag | Sphere | Citrate | 29.05 | Mean imputation | Mean imputation | 53.7 | Mean imputation | Mean imputation | -24.48 | Mean imputation | Mean imputation | 2.3 | Mean imputation | Mean imputation | BEAS-2B | Lung | 0 | Human | 24 | Alamar Blue | 20 | 95.7 | NON-TOXIC | 0 | 0 | 0 | 0 | 0
43 | 24529161 | Ag | Sphere | Citrate | 29.05 | Mean imputation | Mean imputation | 53.7 | Mean imputation | Mean imputation | -24.48 | Mean imputation | Mean imputation | 2.3 | Mean imputation | Mean imputation | BEAS-2B | Lung | 0 | Human | 24 | Alamar Blue | 50 | 80.8 | NON-TOXIC | 0 | 0 | 0 | 0 | 0
43 | 24529161 | Ag | Sphere | Citrate | 29.05 | Mean imputation | Mean imputation | 53.7 | Mean imputation | Mean imputation | -24.48 | Mean imputation | Mean imputation | 2.3 | Mean imputation | Mean imputation | BEAS-2B | Lung | 0 | Human | 4 | Alamar Blue | 5 | 98.9 | NON-TOXIC | 0 | 0 | 0 | 0 | 0
43 | 24529161 | Ag | Sphere | Citrate | 29.05 | Mean imputation | Mean imputation | 53.7 | Mean imputation | Mean imputation | -24.48 | Mean imputation | Mean imputation | 2.3 | Mean imputation | Mean imputation | BEAS-2B | Lung | 0 | Human | 4 | Alamar Blue | 10 | 96.6 | NON-TOXIC | 0 | 0 | 0 | 0 | 0
43 | 24529161 | Ag | Sphere | Citrate | 29.05 | Mean imputation | Mean imputation | 53.7 | Mean imputation | Mean imputation | -24.48 | Mean imputation | Mean imputation | 2.3 | Mean imputation | Mean imputation | BEAS-2B | Lung | 0 | Human | 4 | Alamar Blue | 20 | 92.1 | NON-TOXIC | 0 | 0 | 0 | 0 | 0
43 | 24529161 | Ag | Sphere | Citrate | 29.05 | Mean imputation | Mean imputation | 53.7 | Mean imputation | Mean imputation | -24.48 | Mean imputation | Mean imputation | 2.3 | Mean imputation | Mean imputation | BEAS-2B | Lung | 0 | Human | 4 | Alamar Blue | 50 | 81.3 | NON-TOXIC | 0 | 0 | 0 | 0 | 0
43 | 24529161 | Ag | Sphere | Citrate | 29.05 | Mean imputation | Mean imputation | 53.7 | Mean imputation | Mean imputation | -24.48 | Mean imputation | Mean imputation | 2.3 | Mean imputation | Mean imputation | BEAS-2B | Lung | 0 | Human | 24 | LDH | 5 | 107 | NON-TOXIC | 0 | 0 | 0 | 0 | 0
43 | 24529161 | Ag | Sphere | Citrate | 29.05 | Mean imputation | Mean imputation | 53.7 | Mean imputation | Mean imputation | -24.48 | Mean imputation | Mean imputation | 2.3 | Mean imputation | Mean imputation | BEAS-2B | Lung | 0 | Human | 24 | LDH | 10 | 91.2 | NON-TOXIC | 0 | 0 | 0 | 0 | 0
43 | 24529161 | Ag | Sphere | Citrate | 29.05 | Mean imputation | Mean imputation | 53.7 | Mean imputation | Mean imputation | -24.48 | Mean imputation | Mean imputation | 2.3 | Mean imputation | Mean imputation | BEAS-2B | Lung | 0 | Human | 24 | LDH | 20 | 94.4 | NON-TOXIC | 0 | 0 | 0 | 0 | 0
43 | 24529161 | Ag | Sphere | Citrate | 29.05 | Mean imputation | Mean imputation | 53.7 | Mean imputation | Mean imputation | -24.48 | Mean imputation | Mean imputation | 2.3 | Mean imputation | Mean imputation | BEAS-2B | Lung | 0 | Human | 24 | LDH | 50 | 80.4 | NON-TOXIC | 0 | 0 | 0 | 0 | 0
43 | 24529161 | Ag | Sphere | Citrate | 29.05 | Mean imputation | Mean imputation | 53.7 | Mean imputation | Mean imputation | -24.48 | Mean imputation | Mean imputation | 2.3 | Mean imputation | Mean imputation | BEAS-2B | Lung | 0 | Human | 4 | LDH | 5 | 87.2 | NON-TOXIC | 0 | 0 | 0 | 0 | 0
43 | 24529161 | Ag | Sphere | Citrate | 29.05 | Mean imputation | Mean imputation | 53.7 | Mean imputation | Mean imputation | -24.48 | Mean imputation | Mean imputation | 2.3 | Mean imputation | Mean imputation | BEAS-2B | Lung | 0 | Human | 4 | LDH | 10 | 96.2 | NON-TOXIC | 0 | 0 | 0 | 0 | 0
43 | 24529161 | Ag | Sphere | Citrate | 29.05 | Mean imputation | Mean imputation | 53.7 | Mean imputation | Mean imputation | -24.48 | Mean imputation | Mean imputation | 2.3 | Mean imputation | Mean imputation | BEAS-2B | Lung | 0 | Human | 4 | LDH | 20 | 93.9 | NON-TOXIC | 0 | 0 | 0 | 0 | 0
43 | 24529161 | Ag | Sphere | Citrate | 29.05 | Mean imputation | Mean imputation | 53.7 | Mean imputation | Mean imputation | -24.48 | Mean imputation | Mean imputation | 2.3 | Mean imputation | Mean imputation | BEAS-2B | Lung | 0 | Human | 4 | LDH | 50 | 88.1 | NON-TOXIC | 0 | 0 | 0 | 0 | 0
43 | 24529161 | Ag | Sphere | PVP | 29.05 | Mean imputation | Mean imputation | 53.7 | Mean imputation | Mean imputation | -24.48 | Mean imputation | Mean imputation | 2.3 | Mean imputation | Mean imputation | BEAS-2B | Lung | 0 | Human | 24 | Alamar Blue | 5 | 97.8 | NON-TOXIC | 0 | 0 | 0 | 0 | 0
43 | 24529161 | Ag | Sphere | PVP | 29.05 | Mean imputation | Mean imputation | 53.7 | Mean imputation | Mean imputation | -24.48 | Mean imputation | Mean imputation | 2.3 | Mean imputation | Mean imputation | BEAS-2B | Lung | 0 | Human | 24 | Alamar Blue | 10 | 98.2 | NON-TOXIC | 0 | 0 | 0 | 0 | 0
43 | 24529161 | Ag | Sphere | PVP | 29.05 | Mean imputation | Mean imputation | 53.7 | Mean imputation | Mean imputation | -24.48 | Mean imputation | Mean imputation | 2.3 | Mean imputation | Mean imputation | BEAS-2B | Lung | 0 | Human | 24 | Alamar Blue | 20 | 80.1 | NON-TOXIC | 0 | 0 | 0 | 0 | 0
43 | 24529161 | Ag | Sphere | PVP | 29.05 | Mean imputation | Mean imputation | 53.7 | Mean imputation | Mean imputation | -24.48 | Mean imputation | Mean imputation | 2.3 | Mean imputation | Mean imputation | BEAS-2B | Lung | 0 | Human | 24 | Alamar Blue | 50 | 18.8 | TOXIC | 0 | 0 | 0 | 0 | 0
43 | 24529161 | Ag | Sphere | PVP | 29.05 | Mean imputation | Mean imputation | 53.7 | Mean imputation | Mean imputation | -24.48 | Mean imputation | Mean imputation | 2.3 | Mean imputation | Mean imputation | BEAS-2B | Lung | 0 | Human | 4 | Alamar Blue | 5 | 91.9 | NON-TOXIC | 0 | 0 | 0 | 0 | 0
43 | 24529161 | Ag | Sphere | PVP | 29.05 | Mean imputation | Mean imputation | 53.7 | Mean imputation | Mean imputation | -24.48 | Mean imputation | Mean imputation | 2.3 | Mean imputation | Mean imputation | BEAS-2B | Lung | 0 | Human | 4 | Alamar Blue | 10 | 91.9 | NON-TOXIC | 0 | 0 | 0 | 0 | 0
43 | 24529161 | Ag | Sphere | PVP | 29.05 | Mean imputation | Mean imputation | 53.7 | Mean imputation | Mean imputation | -24.48 | Mean imputation | Mean imputation | 2.3 | Mean imputation | Mean imputation | BEAS-2B | Lung | 0 | Human | 4 | Alamar Blue | 20 | 73.8 | NON-TOXIC | 0 | 0 | 0 | 0 | 0
43 | 24529161 | Ag | Sphere | PVP | 29.05 | Mean imputation | Mean imputation | 53.7 | Mean imputation | Mean imputation | -24.48 | Mean imputation | Mean imputation | 2.3 | Mean imputation | Mean imputation | BEAS-2B | Lung | 0 | Human | 4 | Alamar Blue | 50 | 4.8 | TOXIC | 0 | 0 | 0 | 0 | 0
43 | 24529161 | Ag | Sphere | PVP | 29.05 | Mean imputation | Mean imputation | 53.7 | Mean imputation | Mean imputation | -24.48 | Mean imputation | Mean imputation | 2.3 | Mean imputation | Mean imputation | BEAS-2B | Lung | 0 | Human | 24 | LDH | 5 | 97.1 | NON-TOXIC | 0 | 0 | 0 | 0 | 0
43 | 24529161 | Ag | Sphere | PVP | 29.05 | Mean imputation | Mean imputation | 53.7 | Mean imputation | Mean imputation | -24.48 | Mean imputation | Mean imputation | 2.3 | Mean imputation | Mean imputation | BEAS-2B | Lung | 0 | Human | 24 | LDH | 10 | 99.3 | NON-TOXIC | 0 | 0 | 0 | 0 | 0
43 | 24529161 | Ag | Sphere | PVP | 29.05 | Mean imputation | Mean imputation | 53.7 | Mean imputation | Mean imputation | -24.48 | Mean imputation | Mean imputation | 2.3 | Mean imputation | Mean imputation | BEAS-2B | Lung | 0 | Human | 24 | LDH | 20 | 100.1 | NON-TOXIC | 0 | 0 | 0 | 0 | 0
43 | 24529161 | Ag | Sphere | PVP | 29.05 | Mean imputation | Mean imputation | 53.7 | Mean imputation | Mean imputation | -24.48 | Mean imputation | Mean imputation | 2.3 | Mean imputation | Mean imputation | BEAS-2B | Lung | 0 | Human | 24 | LDH | 50 | 84.6 | NON-TOXIC | 0 | 0 | 0 | 0 | 0
43 | 24529161 | Ag | Sphere | PVP | 29.05 | Mean imputation | Mean imputation | 53.7 | Mean imputation | Mean imputation | -24.48 | Mean imputation | Mean imputation | 2.3 | Mean imputation | Mean imputation | BEAS-2B | Lung | 0 | Human | 4 | LDH | 5 | 95.6 | NON-TOXIC | 0 | 0 | 0 | 0 | 0
43 | 24529161 | Ag | Sphere | PVP | 29.05 | Mean imputation | Mean imputation | 53.7 | Mean imputation | Mean imputation | -24.48 | Mean imputation | Mean imputation | 2.3 | Mean imputation | Mean imputation | BEAS-2B | Lung | 0 | Human | 4 | LDH | 10 | 97.8 | NON-TOXIC | 0 | 0 | 0 | 0 | 0
43 | 24529161 | Ag | Sphere | PVP | 29.05 | Mean imputation | Mean imputation | 53.7 | Mean imputation | Mean imputation | -24.48 | Mean imputation | Mean imputation | 2.3 | Mean imputation | Mean imputation | BEAS-2B | Lung | 0 | Human | 4 | LDH | 20 | 100.1 | NON-TOXIC | 0 | 0 | 0 | 0 | 0
43 | 24529161 | Ag | Sphere | PVP | 29.05 | Mean imputation | Mean imputation | 53.7 | Mean imputation | Mean imputation | -24.48 | Mean imputation | Mean imputation | 2.3 | Mean imputation | Mean imputation | BEAS-2B | Lung | 0 | Human | 4 | LDH | 50 | 92.3 | NON-TOXIC | 0 | 0 | 0 | 0 | 0
43 | 24529161 | Ag | Sphere | Citrate | 29.05 | Mean imputation | Mean imputation | 53.7 | Mean imputation | Mean imputation | -24.48 | Mean imputation | Mean imputation | 2.3 | Mean imputation | Mean imputation | BEAS-2B | Lung | 0 | Human | 24 | Alamar Blue | 5 | 105.1 | NON-TOXIC | 0 | 0 | 0 | 0 | 0
43 | 24529161 | Ag | Sphere | Citrate | 29.05 | Mean imputation | Mean imputation | 53.7 | Mean imputation | Mean imputation | -24.48 | Mean imputation | Mean imputation | 2.3 | Mean imputation | Mean imputation | BEAS-2B | Lung | 0 | Human | 24 | Alamar Blue | 10 | 108.8 | NON-TOXIC | 0 | 0 | 0 | 0 | 0
43 | 24529161 | Ag | Sphere | Citrate | 29.05 | Mean imputation | Mean imputation | 53.7 | Mean imputation | Mean imputation | -24.48 | Mean imputation | Mean imputation | 2.3 | Mean imputation | Mean imputation | BEAS-2B | Lung | 0 | Human | 24 | Alamar Blue | 20 | 110.7 | NON-TOXIC | 0 | 0 | 0 | 0 | 0
43 | 24529161 | Ag | Sphere | Citrate | 29.05 | Mean imputation | Mean imputation | 53.7 | Mean imputation | Mean imputation | -24.48 | Mean imputation | Mean imputation | 2.3 | Mean imputation | Mean imputation | BEAS-2B | Lung | 0 | Human | 24 | Alamar Blue | 50 | 110.2 | NON-TOXIC | 0 | 0 | 0 | 0 | 0
43 | 24529161 | Ag | Sphere | Citrate | 29.05 | Mean imputation | Mean imputation | 53.7 | Mean imputation | Mean imputation | -24.48 | Mean imputation | Mean imputation | 2.3 | Mean imputation | Mean imputation | BEAS-2B | Lung | 0 | Human | 4 | Alamar Blue | 5 | 103.7 | NON-TOXIC | 0 | 0 | 0 | 0 | 0
43 | 24529161 | Ag | Sphere | Citrate | 29.05 | Mean imputation | Mean imputation | 53.7 | Mean imputation | Mean imputation | -24.48 | Mean imputation | Mean imputation | 2.3 | Mean imputation | Mean imputation | BEAS-2B | Lung | 0 | Human | 4 | Alamar Blue | 10 | 106.5 | NON-TOXIC | 0 | 0 | 0 | 0 | 0
43 | 24529161 | Ag | Sphere | Citrate | 29.05 | Mean imputation | Mean imputation | 53.7 | Mean imputation | Mean imputation | -24.48 | Mean imputation | Mean imputation | 2.3 | Mean imputation | Mean imputation | BEAS-2B | Lung | 0 | Human | 4 | Alamar Blue | 20 | 107 | NON-TOXIC | 0 | 0 | 0 | 0 | 0
43 | 24529161 | Ag | Sphere | Citrate | 29.05 | Mean imputation | Mean imputation | 53.7 | Mean imputation | Mean imputation | -24.48 | Mean imputation | Mean imputation | 2.3 | Mean imputation | Mean imputation | BEAS-2B | Lung | 0 | Human | 4 | Alamar Blue | 50 | 100.5 | NON-TOXIC | 0 | 0 | 0 | 0 | 0
43 | 24529161 | Ag | Sphere | Citrate | 29.05 | Mean imputation | Mean imputation | 53.7 | Mean imputation | Mean imputation | -24.48 | Mean imputation | Mean imputation | 2.3 | Mean imputation | Mean imputation | BEAS-2B | Lung | 0 | Human | 24 | LDH | 5 | 97.2 | NON-TOXIC | 0 | 0 | 0 | 0 | 0
43 | 24529161 | Ag | Sphere | Citrate | 29.05 | Mean imputation | Mean imputation | 53.7 | Mean imputation | Mean imputation | -24.48 | Mean imputation | Mean imputation | 2.3 | Mean imputation | Mean imputation | BEAS-2B | Lung | 0 | Human | 24 | LDH | 10 | 98.6 | NON-TOXIC | 0 | 0 | 0 | 0 | 0
43 | 24529161 | Ag | Sphere | Citrate | 29.05 | Mean imputation | Mean imputation | 53.7 | Mean imputation | Mean imputation | -24.48 | Mean imputation | Mean imputation | 2.3 | Mean imputation | Mean imputation | BEAS-2B | Lung | 0 | Human | 24 | LDH | 20 | 92.6 | NON-TOXIC | 0 | 0 | 0 | 0 | 0
43 | 24529161 | Ag | Sphere | Citrate | 29.05 | Mean imputation | Mean imputation | 53.7 | Mean imputation | Mean imputation | -24.48 | Mean imputation | Mean imputation | 2.3 | Mean imputation | Mean imputation | BEAS-2B | Lung | 0 | Human | 24 | LDH | 50 | 94 | NON-TOXIC | 0 | 0 | 0 | 0 | 0
43 | 24529161 | Ag | Sphere | Citrate | 29.05 | Mean imputation | Mean imputation | 53.7 | Mean imputation | Mean imputation | -24.48 | Mean imputation | Mean imputation | 2.3 | Mean imputation | Mean imputation | BEAS-2B | Lung | 0 | Human | 4 | LDH | 0 | 101.4 | NON-TOXIC | 0 | 0 | 0 | 0 | 0
43 | 24529161 | Ag | Sphere | Citrate | 29.05 | Mean imputation | Mean imputation | 53.7 | Mean imputation | Mean imputation | -24.48 | Mean imputation | Mean imputation | 2.3 | Mean imputation | Mean imputation | BEAS-2B | Lung | 0 | Human | 4 | LDH | 10 | 99.5 | NON-TOXIC | 0 | 0 | 0 | 0 | 0
43 | 24529161 | Ag | Sphere | Citrate | 29.05 | Mean imputation | Mean imputation | 53.7 | Mean imputation | Mean imputation | -24.48 | Mean imputation | Mean imputation | 2.3 | Mean imputation | Mean imputation | BEAS-2B | Lung | 0 | Human | 4 | LDH | 20 | 100 | NON-TOXIC | 0 | 0 | 0 | 0 | 0
43 | 24529161 | Ag | Sphere | Citrate | 29.05 | Mean imputation | Mean imputation | 53.7 | Mean imputation | Mean imputation | -24.48 | Mean imputation | Mean imputation | 2.3 | Mean imputation | Mean imputation | BEAS-2B | Lung | 0 | Human | 4 | LDH | 50 | 94.4 | NON-TOXIC | 0 | 0 | 0 | 0 | 0
43 | 24529161 | Ag | Sphere | Citrate | 29.05 | Mean imputation | Mean imputation | 53.7 | Mean imputation | Mean imputation | -24.48 | Mean imputation | Mean imputation | 2.3 | Mean imputation | Mean imputation | BEAS-2B | Lung | 0 | Human | 24 | Alamar Blue | 5 | 101.5 | NON-TOXIC | 0 | 0 | 0 | 0 | 0
43 | 24529161 | Ag | Sphere | Citrate | 29.05 | Mean imputation | Mean imputation | 53.7 | Mean imputation | Mean imputation | -24.48 | Mean imputation | Mean imputation | 2.3 | Mean imputation | Mean imputation | BEAS-2B | Lung | 0 | Human | 24 | Alamar Blue | 10 | 101.1 | NON-TOXIC | 0 | 0 | 0 | 0 | 0
43 | 24529161 | Ag | Sphere | Citrate | 29.05 | Mean imputation | Mean imputation | 53.7 | Mean imputation | Mean imputation | -24.48 | Mean imputation | Mean imputation | 2.3 | Mean imputation | Mean imputation | BEAS-2B | Lung | 0 | Human | 24 | Alamar Blue | 20 | 100.7 | NON-TOXIC | 0 | 0 | 0 | 0 | 0
43 | 24529161 | Ag | Sphere | Citrate | 29.05 | Mean imputation | Mean imputation | 53.7 | Mean imputation | Mean imputation | -24.48 | Mean imputation | Mean imputation | 2.3 | Mean imputation | Mean imputation | BEAS-2B | Lung | 0 | Human | 24 | Alamar Blue | 50 | 87.2 | NON-TOXIC | 0 | 0 | 0 | 0 | 0
43 | 24529161 | Ag | Sphere | Citrate | 29.05 | Mean imputation | Mean imputation | 53.7 | Mean imputation | Mean imputation | -24.48 | Mean imputation | Mean imputation | 2.3 | Mean imputation | Mean imputation | BEAS-2B | Lung | 0 | Human | 4 | Alamar Blue | 5 | 99.9 | NON-TOXIC | 0 | 0 | 0 | 0 | 0
43 | 24529161 | Ag | Sphere | Citrate | 29.05 | Mean imputation | Mean imputation | 53.7 | Mean imputation | Mean imputation | -24.48 | Mean imputation | Mean imputation | 2.3 | Mean imputation | Mean imputation | BEAS-2B | Lung | 0 | Human | 4 | Alamar Blue | 10 | 100.3 | NON-TOXIC | 0 | 0 | 0 | 0 | 0
43 | 24529161 | Ag | Sphere | Citrate | 29.05 | Mean imputation | Mean imputation | 53.7 | Mean imputation | Mean imputation | -24.48 | Mean imputation | Mean imputation | 2.3 | Mean imputation | Mean imputation | BEAS-2B | Lung | 0 | Human | 4 | Alamar Blue | 20 | 99.5 | NON-TOXIC | 0 | 0 | 0 | 0 | 0
43 | 24529161 | Ag | Sphere | Citrate | 29.05 | Mean imputation | Mean imputation | 53.7 | Mean imputation | Mean imputation | -24.48 | Mean imputation | Mean imputation | 2.3 | Mean imputation | Mean imputation | BEAS-2B | Lung | 0 | Human | 4 | Alamar Blue | 50 | 76.4 | NON-TOXIC | 0 | 0 | 0 | 0 | 0
43 | 24529161 | Ag | Sphere | Citrate | 29.05 | Mean imputation | Mean imputation | 53.7 | Mean imputation | Mean imputation | -24.48 | Mean imputation | Mean imputation | 2.3 | Mean imputation | Mean imputation | BEAS-2B | Lung | 0 | Human | 24 | LDH | 5 | 97.6 | NON-TOXIC | 0 | 0 | 0 | 0 | 0
43 | 24529161 | Ag | Sphere | Citrate | 29.05 | Mean imputation | Mean imputation | 53.7 | Mean imputation | Mean imputation | -24.48 | Mean imputation | Mean imputation | 2.3 | Mean imputation | Mean imputation | BEAS-2B | Lung | 0 | Human | 24 | LDH | 10 | 97.6 | NON-TOXIC | 0 | 0 | 0 | 0 | 0
43 | 24529161 | Ag | Sphere | Citrate | 29.05 | Mean imputation | Mean imputation | 53.7 | Mean imputation | Mean imputation | -24.48 | Mean imputation | Mean imputation | 2.3 | Mean imputation | Mean imputation | BEAS-2B | Lung | 0 | Human | 24 | LDH | 20 | 97.6 | NON-TOXIC | 0 | 0 | 0 | 0 | 0
43 | 24529161 | Ag | Sphere | Citrate | 29.05 | Mean imputation | Mean imputation | 53.7 | Mean imputation | Mean imputation | -24.48 | Mean imputation | Mean imputation | 2.3 | Mean imputation | Mean imputation | BEAS-2B | Lung | 0 | Human | 24 | LDH | 50 | 98 | NON-TOXIC | 0 | 0 | 0 | 0 | 0
43 | 24529161 | Ag | Sphere | Citrate | 29.05 | Mean imputation | Mean imputation | 53.7 | Mean imputation | Mean imputation | -24.48 | Mean imputation | Mean imputation | 2.3 | Mean imputation | Mean imputation | BEAS-2B | Lung | 0 | Human | 4 | LDH | 5 | 98.8 | NON-TOXIC | 0 | 0 | 0 | 0 | 0
43 | 24529161 | Ag | Sphere | Citrate | 29.05 | Mean imputation | Mean imputation | 53.7 | Mean imputation | Mean imputation | -24.48 | Mean imputation | Mean imputation | 2.3 | Mean imputation | Mean imputation | BEAS-2B | Lung | 0 | Human | 4 | LDH | 10 | 98.4 | NON-TOXIC | 0 | 0 | 0 | 0 | 0
43 | 24529161 | Ag | Sphere | Citrate | 29.05 | Mean imputation | Mean imputation | 53.7 | Mean imputation | Mean imputation | -24.48 | Mean imputation | Mean imputation | 2.3 | Mean imputation | Mean imputation | BEAS-2B | Lung | 0 | Human | 4 | LDH | 20 | 98 | NON-TOXIC | 0 | 0 | 0 | 0 | 0
43 | 24529161 | Ag | Sphere | Citrate | 29.05 | Mean imputation | Mean imputation | 53.7 | Mean imputation | Mean imputation | -24.48 | Mean imputation | Mean imputation | 2.3 | Mean imputation | Mean imputation | BEAS-2B | Lung | 0 | Human | 4 | LDH | 50 | 95.7 | NON-TOXIC | 0 | 0 | 0 | 0 | 0
44 | 24610750 | Ag | Sphere | Citrate | 29.05 | Mean imputation | Mean imputation | 53.7 | Mean imputation | Mean imputation | -24.48 | Mean imputation | Mean imputation | 2.3 | Mean imputation | Mean imputation | Lymphocyte | Blood | 0 | Human | 24 | CBMN | 0 | 100 | NON-TOXIC | 0 | 0 | 0 | 0 | 0
44 | 24610750 | Ag | Sphere | Citrate | 29.05 | Mean imputation | Mean imputation | 53.7 | Mean imputation | Mean imputation | -24.48 | Mean imputation | Mean imputation | 2.3 | Mean imputation | Mean imputation | Lymphocyte | Blood | 0 | Human | 24 | CBMN | 0.1 | 98.4692 | NON-TOXIC | 0 | 0 | 0 | 0 | 0
44 | 24610750 | Ag | Sphere | Citrate | 29.05 | Mean imputation | Mean imputation | 53.7 | Mean imputation | Mean imputation | -24.48 | Mean imputation | Mean imputation | 2.3 | Mean imputation | Mean imputation | Lymphocyte | Blood | 0 | Human | 24 | CBMN | 1 | 96.5209 | NON-TOXIC | 0 | 0 | 0 | 0 | 0
44 | 24610750 | Ag | Sphere | Citrate | 29.05 | Mean imputation | Mean imputation | 53.7 | Mean imputation | Mean imputation | -24.48 | Mean imputation | Mean imputation | 2.3 | Mean imputation | Mean imputation | Lymphocyte | Blood | 0 | Human | 24 | CBMN | 10 | 95.2684 | NON-TOXIC | 0 | 0 | 0 | 0 | 0
44 | 24610750 | Ag | Sphere | Citrate | 29.05 | Mean imputation | Mean imputation | 53.7 | Mean imputation | Mean imputation | -24.48 | Mean imputation | Mean imputation | 2.3 | Mean imputation | Mean imputation | Lymphocyte | Blood | 0 | Human | 24 | CBMN | 50 | 73.002 | NON-TOXIC | 0 | 0 | 0 | 0 | 0
44 | 24610750 | Ag | Sphere | Citrate | 29.05 | Mean imputation | Mean imputation | 53.7 | Mean imputation | Mean imputation | -24.48 | Mean imputation | Mean imputation | 2.3 | Mean imputation | Mean imputation | Lymphocyte | Blood | 0 | Human | 48 | CBMN | 0 | 100 | NON-TOXIC | 0 | 0 | 0 | 0 | 0
44 | 24610750 | Ag | Sphere | Citrate | 29.05 | Mean imputation | Mean imputation | 53.7 | Mean imputation | Mean imputation | -24.48 | Mean imputation | Mean imputation | 2.3 | Mean imputation | Mean imputation | Lymphocyte | Blood | 0 | Human | 48 | CBMN | 0.1 | 96.3889 | NON-TOXIC | 0 | 0 | 0 | 0 | 0
44 | 24610750 | Ag | Sphere | Citrate | 29.05 | Mean imputation | Mean imputation | 53.7 | Mean imputation | Mean imputation | -24.48 | Mean imputation | Mean imputation | 2.3 | Mean imputation | Mean imputation | Lymphocyte | Blood | 0 | Human | 48 | CBMN | 1 | 93.4722 | NON-TOXIC | 0 | 0 | 0 | 0 | 0
44 | 24610750 | Ag | Sphere | Citrate | 29.05 | Mean imputation | Mean imputation | 53.7 | Mean imputation | Mean imputation | -24.48 | Mean imputation | Mean imputation | 2.3 | Mean imputation | Mean imputation | Lymphocyte | Blood | 0 | Human | 48 | CBMN | 10 | 91.3889 | NON-TOXIC | 0 | 0 | 0 | 0 | 0
44 | 24610750 | Ag | Sphere | Citrate | 29.05 | Mean imputation | Mean imputation | 53.7 | Mean imputation | Mean imputation | -24.48 | Mean imputation | Mean imputation | 2.3 | Mean imputation | Mean imputation | Lymphocyte | Blood | 0 | Human | 48 | CBMN | 50 | 69.0278 | NON-TOXIC | 0 | 0 | 0 | 0 | 0
44 | 24610750 | Ag | Sphere | Citrate | 29.05 | Mean imputation | Mean imputation | 53.7 | Mean imputation | Mean imputation | -24.48 | Mean imputation | Mean imputation | 2.3 | Mean imputation | Mean imputation | Lymphocyte | Blood | 0 | Human | 72 | CBMN | 0 | 100 | NON-TOXIC | 0 | 0 | 0 | 0 | 0
44 | 24610750 | Ag | Sphere | Citrate | 29.05 | Mean imputation | Mean imputation | 53.7 | Mean imputation | Mean imputation | -24.48 | Mean imputation | Mean imputation | 2.3 | Mean imputation | Mean imputation | Lymphocyte | Blood | 0 | Human | 72 | CBMN | 0.1 | 98.04 | NON-TOXIC | 0 | 0 | 0 | 0 | 0
44 | 24610750 | Ag | Sphere | Citrate | 29.05 | Mean imputation | Mean imputation | 53.7 | Mean imputation | Mean imputation | -24.48 | Mean imputation | Mean imputation | 2.3 | Mean imputation | Mean imputation | Lymphocyte | Blood | 0 | Human | 72 | CBMN | 1 | 91.18 | NON-TOXIC | 0 | 0 | 0 | 0 | 0
44 | 24610750 | Ag | Sphere | Citrate | 29.05 | Mean imputation | Mean imputation | 53.7 | Mean imputation | Mean imputation | -24.48 | Mean imputation | Mean imputation | 2.3 | Mean imputation | Mean imputation | Lymphocyte | Blood | 0 | Human | 72 | CBMN | 10 | 84.88 | NON-TOXIC | 0 | 0 | 0 | 0 | 0
44 | 24610750 | Ag | Sphere | Citrate | 29.05 | Mean imputation | Mean imputation | 53.7 | Mean imputation | Mean imputation | -24.48 | Mean imputation | Mean imputation | 2.3 | Mean imputation | Mean imputation | Lymphocyte | Blood | 0 | Human | 72 | CBMN | 50 | 59.68 | NON-TOXIC | 0 | 0 | 0 | 0 | 0
45 | 24758926 | Ag | Sphere | Citrate | 29.05 | Mean imputation | Mean imputation | 53.7 | Mean imputation | Mean imputation | -24.48 | Mean imputation | Mean imputation | 2.3 | Mean imputation | Mean imputation | THP-1 | Blood | 0 | Human | 24 | MTS | 0 | 100 | NON-TOXIC | 0 | 0 | 0 | 0 | 0
45 | 24758926 | Ag | Sphere | Citrate | 29.05 | Mean imputation | Mean imputation | 53.7 | Mean imputation | Mean imputation | -24.48 | Mean imputation | Mean imputation | 2.3 | Mean imputation | Mean imputation | THP-1 | Blood | 0 | Human | 24 | MTS | 6.25 | 105.5 | NON-TOXIC | 0 | 0 | 0 | 0 | 0
45 | 24758926 | Ag | Sphere | Citrate | 29.05 | Mean imputation | Mean imputation | 53.7 | Mean imputation | Mean imputation | -24.48 | Mean imputation | Mean imputation | 2.3 | Mean imputation | Mean imputation | THP-1 | Blood | 0 | Human | 24 | MTS | 12.5 | 96.1 | NON-TOXIC | 0 | 0 | 0 | 0 | 0
45 | 24758926 | Ag | Sphere | Citrate | 29.05 | Mean imputation | Mean imputation | 53.7 | Mean imputation | Mean imputation | -24.48 | Mean imputation | Mean imputation | 2.3 | Mean imputation | Mean imputation | THP-1 | Blood | 0 | Human | 24 | MTS | 25 | 74.4 | NON-TOXIC | 0 | 0 | 0 | 0 | 0
45 | 24758926 | Ag | Sphere | Citrate | 29.05 | Mean imputation | Mean imputation | 53.7 | Mean imputation | Mean imputation | -24.48 | Mean imputation | Mean imputation | 2.3 | Mean imputation | Mean imputation | THP-1 | Blood | 0 | Human | 24 | MTS | 50 | 61.4 | NON-TOXIC | 0 | 0 | 0 | 0 | 0
45 | 24758926 | Ag | Sphere | Citrate | 29.05 | Mean imputation | Mean imputation | 53.7 | Mean imputation | Mean imputation | -24.48 | Mean imputation | Mean imputation | 2.3 | Mean imputation | Mean imputation | C57BL/6 AM | Lung | 0 | Murine | 24 | MTS | 0 | 99.7 | NON-TOXIC | 0 | 0 | 0 | 0 | 0
45 | 24758926 | Ag | Sphere | Citrate | 29.05 | Mean imputation | Mean imputation | 53.7 | Mean imputation | Mean imputation | -24.48 | Mean imputation | Mean imputation | 2.3 | Mean imputation | Mean imputation | C57BL/6 AM | Lung | 0 | Murine | 24 | MTS | 6.25 | 109.8 | NON-TOXIC | 0 | 0 | 0 | 0 | 0
45 | 24758926 | Ag | Sphere | Citrate | 29.05 | Mean imputation | Mean imputation | 53.7 | Mean imputation | Mean imputation | -24.48 | Mean imputation | Mean imputation | 2.3 | Mean imputation | Mean imputation | C57BL/6 AM | Lung | 0 | Murine | 24 | MTS | 12.5 | 91 | NON-TOXIC | 0 | 0 | 0 | 0 | 0
45 | 24758926 | Ag | Sphere | Citrate | 29.05 | Mean imputation | Mean imputation | 53.7 | Mean imputation | Mean imputation | -24.48 | Mean imputation | Mean imputation | 2.3 | Mean imputation | Mean imputation | C57BL/6 AM | Lung | 0 | Murine | 24 | MTS | 25 | 78 | NON-TOXIC | 0 | 0 | 0 | 0 | 0
45 | 24758926 | Ag | Sphere | Citrate | 29.05 | Mean imputation | Mean imputation | 53.7 | Mean imputation | Mean imputation | -24.48 | Mean imputation | Mean imputation | 2.3 | Mean imputation | Mean imputation | C57BL/6 AM | Lung | 0 | Murine | 24 | MTS | 50 | 67.9 | NON-TOXIC | 0 | 0 | 0 | 0 | 0
45 | 24758926 | Ag | Sphere | Citrate | 29.05 | Mean imputation | Mean imputation | 53.7 | Mean imputation | Mean imputation | -24.48 | Mean imputation | Mean imputation | 2.3 | Mean imputation | Mean imputation | MARCO null AM | Lung | 0 | Murine | 24 | MTS | 0 | 100.4 | NON-TOXIC | 0 | 0 | 0 | 0 | 0
45 | 24758926 | Ag | Sphere | Citrate | 29.05 | Mean imputation | Mean imputation | 53.7 | Mean imputation | Mean imputation | -24.48 | Mean imputation | Mean imputation | 2.3 | Mean imputation | Mean imputation | MARCO null AM | Lung | 0 | Murine | 24 | MTS | 6.25 | 101.9 | NON-TOXIC | 0 | 0 | 0 | 0 | 0
45 | 24758926 | Ag | Sphere | Citrate | 29.05 | Mean imputation | Mean imputation | 53.7 | Mean imputation | Mean imputation | -24.48 | Mean imputation | Mean imputation | 2.3 | Mean imputation | Mean imputation | MARCO null AM | Lung | 0 | Murine | 24 | MTS | 12.5 | 99 | NON-TOXIC | 0 | 0 | 0 | 0 | 0
45 | 24758926 | Ag | Sphere | Citrate | 29.05 | Mean imputation | Mean imputation | 53.7 | Mean imputation | Mean imputation | -24.48 | Mean imputation | Mean imputation | 2.3 | Mean imputation | Mean imputation | MARCO null AM | Lung | 0 | Murine | 24 | MTS | 25 | 106.2 | NON-TOXIC | 0 | 0 | 0 | 0 | 0
45 | 24758926 | Ag | Sphere | Citrate | 29.05 | Mean imputation | Mean imputation | 53.7 | Mean imputation | Mean imputation | -24.48 | Mean imputation | Mean imputation | 2.3 | Mean imputation | Mean imputation | MARCO null AM | Lung | 0 | Murine | 24 | MTS | 50 | 96.1 | NON-TOXIC | 0 | 0 | 0 | 0 | 0
45 | 24758926 | Ag | Sphere | Citrate | 29.05 | Mean imputation | Mean imputation | 53.7 | Mean imputation | Mean imputation | -24.48 | Mean imputation | Mean imputation | 2.3 | Mean imputation | Mean imputation | LA-4 | Lung | 0 | Murine | 24 | MTS | 0 | 100.4 | NON-TOXIC | 0 | 0 | 0 | 0 | 0
45 | 24758926 | Ag | Sphere | Citrate | 29.05 | Mean imputation | Mean imputation | 53.7 | Mean imputation | Mean imputation | -24.48 | Mean imputation | Mean imputation | 2.3 | Mean imputation | Mean imputation | LA-4 | Lung | 0 | Murine | 24 | MTS | 6.25 | 107.7 | NON-TOXIC | 0 | 0 | 0 | 0 | 0
45 | 24758926 | Ag | Sphere | Citrate | 29.05 | Mean imputation | Mean imputation | 53.7 | Mean imputation | Mean imputation | -24.48 | Mean imputation | Mean imputation | 2.3 | Mean imputation | Mean imputation | LA-4 | Lung | 0 | Murine | 24 | MTS | 12.5 | 107.7 | NON-TOXIC | 0 | 0 | 0 | 0 | 0
45 | 24758926 | Ag | Sphere | Citrate | 29.05 | Mean imputation | Mean imputation | 53.7 | Mean imputation | Mean imputation | -24.48 | Mean imputation | Mean imputation | 2.3 | Mean imputation | Mean imputation | LA-4 | Lung | 0 | Murine | 24 | MTS | 25 | 114.2 | NON-TOXIC | 0 | 0 | 0 | 0 | 0
45 | 24758926 | Ag | Sphere | Citrate | 29.05 | Mean imputation | Mean imputation | 53.7 | Mean imputation | Mean imputation | -24.48 | Mean imputation | Mean imputation | 2.3 | Mean imputation | Mean imputation | LA-4 | Lung | 0 | Murine | 24 | MTS | 50 | 115.6 | NON-TOXIC | 0 | 0 | 0 | 0 | 0
45 | 24758926 | Ag | Sphere | Citrate | 29.05 | Mean imputation | Mean imputation | 53.7 | Mean imputation | Mean imputation | -24.48 | Mean imputation | Mean imputation | 2.3 | Mean imputation | Mean imputation | C10 | Lung | 0 | Murine | 24 | MTS | 0 | 100.6 | NON-TOXIC | 0 | 0 | 0 | 0 | 0
45 | 24758926 | Ag | Sphere | Citrate | 29.05 | Mean imputation | Mean imputation | 53.7 | Mean imputation | Mean imputation | -24.48 | Mean imputation | Mean imputation | 2.3 | Mean imputation | Mean imputation | C10 | Lung | 0 | Murine | 24 | MTS | 6.25 | 97.8 | NON-TOXIC | 0 | 0 | 0 | 0 | 0
45 | 24758926 | Ag | Sphere | Citrate | 29.05 | Mean imputation | Mean imputation | 53.7 | Mean imputation | Mean imputation | -24.48 | Mean imputation | Mean imputation | 2.3 | Mean imputation | Mean imputation | C10 | Lung | 0 | Murine | 24 | MTS | 12.5 | 95 | NON-TOXIC | 0 | 0 | 0 | 0 | 0
45 | 24758926 | Ag | Sphere | Citrate | 29.05 | Mean imputation | Mean imputation | 53.7 | Mean imputation | Mean imputation | -24.48 | Mean imputation | Mean imputation | 2.3 | Mean imputation | Mean imputation | C10 | Lung | 0 | Murine | 24 | MTS | 25 | 61.5 | NON-TOXIC | 0 | 0 | 0 | 0 | 0
45 | 24758926 | Ag | Sphere | Citrate | 29.05 | Mean imputation | Mean imputation | 53.7 | Mean imputation | Mean imputation | -24.48 | Mean imputation | Mean imputation | 2.3 | Mean imputation | Mean imputation | C10 | Lung | 0 | Murine | 24 | MTS | 50 | 16.8 | TOXIC | 0 | 0 | 0 | 0 | 0
45 | 24758926 | Ag | Sphere | Citrate | 29.05 | Mean imputation | Mean imputation | 53.7 | Mean imputation | Mean imputation | -24.48 | Mean imputation | Mean imputation | 2.3 | Mean imputation | Mean imputation | MLE12 | Lung | 0 | Murine | 24 | MTS | 0 | 99.9 | NON-TOXIC | 0 | 0 | 0 | 0 | 0
45 | 24758926 | Ag | Sphere | Citrate | 29.05 | Mean imputation | Mean imputation | 53.7 | Mean imputation | Mean imputation | -24.48 | Mean imputation | Mean imputation | 2.3 | Mean imputation | Mean imputation | MLE12 | Lung | 0 | Murine | 24 | MTS | 6.25 | 97.8 | NON-TOXIC | 0 | 0 | 0 | 0 | 0
45 | 24758926 | Ag | Sphere | Citrate | 29.05 | Mean imputation | Mean imputation | 53.7 | Mean imputation | Mean imputation | -24.48 | Mean imputation | Mean imputation | 2.3 | Mean imputation | Mean imputation | MLE12 | Lung | 0 | Murine | 24 | MTS | 12.5 | 92.2 | NON-TOXIC | 0 | 0 | 0 | 0 | 0
45 | 24758926 | Ag | Sphere | Citrate | 29.05 | Mean imputation | Mean imputation | 53.7 | Mean imputation | Mean imputation | -24.48 | Mean imputation | Mean imputation | 2.3 | Mean imputation | Mean imputation | MLE12 | Lung | 0 | Murine | 24 | MTS | 25 | 64.2 | NON-TOXIC | 0 | 0 | 0 | 0 | 0
45 | 24758926 | Ag | Sphere | Citrate | 29.05 | Mean imputation | Mean imputation | 53.7 | Mean imputation | Mean imputation | -24.48 | Mean imputation | Mean imputation | 2.3 | Mean imputation | Mean imputation | MLE12 | Lung | 0 | Murine | 24 | MTS | 50 | 34.2 | TOXIC | 0 | 0 | 0 | 0 | 0
45 | 24758926 | Ag | Sphere | PVP | 29.05 | Mean imputation | Mean imputation | 53.7 | Mean imputation | Mean imputation | -24.48 | Mean imputation | Mean imputation | 2.3 | Mean imputation | Mean imputation | THP-1 | Blood | 0 | Human | 24 | MTS | 0 | 99.9 | NON-TOXIC | 0 | 0 | 0 | 0 | 0
45 | 24758926 | Ag | Sphere | PVP | 29.05 | Mean imputation | Mean imputation | 53.7 | Mean imputation | Mean imputation | -24.48 | Mean imputation | Mean imputation | 2.3 | Mean imputation | Mean imputation | THP-1 | Blood | 0 | Human | 24 | MTS | 6.25 | 102.7 | NON-TOXIC | 0 | 0 | 0 | 0 | 0
45 | 24758926 | Ag | Sphere | PVP | 29.05 | Mean imputation | Mean imputation | 53.7 | Mean imputation | Mean imputation | -24.48 | Mean imputation | Mean imputation | 2.3 | Mean imputation | Mean imputation | THP-1 | Blood | 0 | Human | 24 | MTS | 12.5 | 104.7 | NON-TOXIC | 0 | 0 | 0 | 0 | 0
45 | 24758926 | Ag | Sphere | PVP | 29.05 | Mean imputation | Mean imputation | 53.7 | Mean imputation | Mean imputation | -24.48 | Mean imputation | Mean imputation | 2.3 | Mean imputation | Mean imputation | THP-1 | Blood | 0 | Human | 24 | MTS | 25 | 93.6 | NON-TOXIC | 0 | 0 | 0 | 0 | 0
45 | 24758926 | Ag | Sphere | PVP | 29.05 | Mean imputation | Mean imputation | 53.7 | Mean imputation | Mean imputation | -24.48 | Mean imputation | Mean imputation | 2.3 | Mean imputation | Mean imputation | THP-1 | Blood | 0 | Human | 24 | MTS | 50 | 64.9 | NON-TOXIC | 0 | 0 | 0 | 0 | 0
45 | 24758926 | Ag | Sphere | PVP | 29.05 | Mean imputation | Mean imputation | 53.7 | Mean imputation | Mean imputation | -24.48 | Mean imputation | Mean imputation | 2.3 | Mean imputation | Mean imputation | C57BL/6 AM | Lung | 0 | Murine | 24 | MTS | 0 | 99.9 | NON-TOXIC | 0 | 0 | 0 | 0 | 0
45 | 24758926 | Ag | Sphere | PVP | 29.05 | Mean imputation | Mean imputation | 53.7 | Mean imputation | Mean imputation | -24.48 | Mean imputation | Mean imputation | 2.3 | Mean imputation | Mean imputation | C57BL/6 AM | Lung | 0 | Murine | 24 | MTS | 6.25 | 99.2 | NON-TOXIC | 0 | 0 | 0 | 0 | 0
45 | 24758926 | Ag | Sphere | PVP | 29.05 | Mean imputation | Mean imputation | 53.7 | Mean imputation | Mean imputation | -24.48 | Mean imputation | Mean imputation | 2.3 | Mean imputation | Mean imputation | C57BL/6 AM | Lung | 0 | Murine | 24 | MTS | 12.5 | 99.2 | NON-TOXIC | 0 | 0 | 0 | 0 | 0
45 | 24758926 | Ag | Sphere | PVP | 29.05 | Mean imputation | Mean imputation | 53.7 | Mean imputation | Mean imputation | -24.48 | Mean imputation | Mean imputation | 2.3 | Mean imputation | Mean imputation | C57BL/6 AM | Lung | 0 | Murine | 24 | MTS | 25 | 96.4 | NON-TOXIC | 0 | 0 | 0 | 0 | 0
45 | 24758926 | Ag | Sphere | PVP | 29.05 | Mean imputation | Mean imputation | 53.7 | Mean imputation | Mean imputation | -24.48 | Mean imputation | Mean imputation | 2.3 | Mean imputation | Mean imputation | C57BL/6 AM | Lung | 0 | Murine | 24 | MTS | 50 | 94.3 | NON-TOXIC | 0 | 0 | 0 | 0 | 0
45 | 24758926 | Ag | Sphere | PVP | 29.05 | Mean imputation | Mean imputation | 53.7 | Mean imputation | Mean imputation | -24.48 | Mean imputation | Mean imputation | 2.3 | Mean imputation | Mean imputation | MARCO null AM | Lung | 0 | Murine | 24 | MTS | 0 | 101.3 | NON-TOXIC | 0 | 0 | 0 | 0 | 0
45 | 24758926 | Ag | Sphere | PVP | 29.05 | Mean imputation | Mean imputation | 53.7 | Mean imputation | Mean imputation | -24.48 | Mean imputation | Mean imputation | 2.3 | Mean imputation | Mean imputation | MARCO null AM | Lung | 0 | Murine | 24 | MTS | 6.25 | 108.2 | NON-TOXIC | 0 | 0 | 0 | 0 | 0
45 | 24758926 | Ag | Sphere | PVP | 29.05 | Mean imputation | Mean imputation | 53.7 | Mean imputation | Mean imputation | -24.48 | Mean imputation | Mean imputation | 2.3 | Mean imputation | Mean imputation | MARCO null AM | Lung | 0 | Murine | 24 | MTS | 12.5 | 106.1 | NON-TOXIC | 0 | 0 | 0 | 0 | 0
45 | 24758926 | Ag | Sphere | PVP | 29.05 | Mean imputation | Mean imputation | 53.7 | Mean imputation | Mean imputation | -24.48 | Mean imputation | Mean imputation | 2.3 | Mean imputation | Mean imputation | MARCO null AM | Lung | 0 | Murine | 24 | MTS | 25 | 94.3 | NON-TOXIC | 0 | 0 | 0 | 0 | 0
45 | 24758926 | Ag | Sphere | PVP | 29.05 | Mean imputation | Mean imputation | 53.7 | Mean imputation | Mean imputation | -24.48 | Mean imputation | Mean imputation | 2.3 | Mean imputation | Mean imputation | MARCO null AM | Lung | 0 | Murine | 24 | MTS | 50 | 14.7 | TOXIC | 0 | 0 | 0 | 0 | 0
45 | 24758926 | Ag | Sphere | Citrate | 29.05 | Mean imputation | Mean imputation | 53.7 | Mean imputation | Mean imputation | -24.48 | Mean imputation | Mean imputation | 2.3 | Mean imputation | Mean imputation | THP-1 | Blood | 0 | Human | 24 | MTS | 0 | 99.9 | NON-TOXIC | 0 | 0 | 0 | 0 | 0
45 | 24758926 | Ag | Sphere | Citrate | 29.05 | Mean imputation | Mean imputation | 53.7 | Mean imputation | Mean imputation | -24.48 | Mean imputation | Mean imputation | 2.3 | Mean imputation | Mean imputation | THP-1 | Blood | 0 | Human | 24 | MTS | 6.25 | 102 | NON-TOXIC | 0 | 0 | 0 | 0 | 0
45 | 24758926 | Ag | Sphere | Citrate | 29.05 | Mean imputation | Mean imputation | 53.7 | Mean imputation | Mean imputation | -24.48 | Mean imputation | Mean imputation | 2.3 | Mean imputation | Mean imputation | THP-1 | Blood | 0 | Human | 24 | MTS | 12.5 | 107.5 | NON-TOXIC | 0 | 0 | 0 | 0 | 0
45 | 24758926 | Ag | Sphere | Citrate | 29.05 | Mean imputation | Mean imputation | 53.7 | Mean imputation | Mean imputation | -24.48 | Mean imputation | Mean imputation | 2.3 | Mean imputation | Mean imputation | THP-1 | Blood | 0 | Human | 24 | MTS | 25 | 113.1 | NON-TOXIC | 0 | 0 | 0 | 0 | 0
45 | 24758926 | Ag | Sphere | Citrate | 29.05 | Mean imputation | Mean imputation | 53.7 | Mean imputation | Mean imputation | -24.48 | Mean imputation | Mean imputation | 2.3 | Mean imputation | Mean imputation | THP-1 | Blood | 0 | Human | 24 | MTS | 50 | 74.7 | NON-TOXIC | 0 | 0 | 0 | 0 | 0
45 | 24758926 | Ag | Sphere | Citrate | 29.05 | Mean imputation | Mean imputation | 53.7 | Mean imputation | Mean imputation | -24.48 | Mean imputation | Mean imputation | 2.3 | Mean imputation | Mean imputation | C57BL/6 AM | Lung | 0 | Murine | 24 | MTS | 0 | 100.6 | NON-TOXIC | 0 | 0 | 0 | 0 | 0
45 | 24758926 | Ag | Sphere | Citrate | 29.05 | Mean imputation | Mean imputation | 53.7 | Mean imputation | Mean imputation | -24.48 | Mean imputation | Mean imputation | 2.3 | Mean imputation | Mean imputation | C57BL/6 AM | Lung | 0 | Murine | 24 | MTS | 6.25 | 104.1 | NON-TOXIC | 0 | 0 | 0 | 0 | 0
45 | 24758926 | Ag | Sphere | Citrate | 29.05 | Mean imputation | Mean imputation | 53.7 | Mean imputation | Mean imputation | -24.48 | Mean imputation | Mean imputation | 2.3 | Mean imputation | Mean imputation | C57BL/6 AM | Lung | 0 | Murine | 24 | MTS | 12.5 | 104.1 | NON-TOXIC | 0 | 0 | 0 | 0 | 0
45 | 24758926 | Ag | Sphere | Citrate | 29.05 | Mean imputation | Mean imputation | 53.7 | Mean imputation | Mean imputation | -24.48 | Mean imputation | Mean imputation | 2.3 | Mean imputation | Mean imputation | C57BL/6 AM | Lung | 0 | Murine | 24 | MTS | 25 | 103.4 | NON-TOXIC | 0 | 0 | 0 | 0 | 0
45 | 24758926 | Ag | Sphere | Citrate | 29.05 | Mean imputation | Mean imputation | 53.7 | Mean imputation | Mean imputation | -24.48 | Mean imputation | Mean imputation | 2.3 | Mean imputation | Mean imputation | C57BL/6 AM | Lung | 0 | Murine | 24 | MTS | 50 | 85.9 | NON-TOXIC | 0 | 0 | 0 | 0 | 0
45 | 24758926 | Ag | Sphere | Citrate | 29.05 | Mean imputation | Mean imputation | 53.7 | Mean imputation | Mean imputation | -24.48 | Mean imputation | Mean imputation | 2.3 | Mean imputation | Mean imputation | MARCO null AM | Lung | 0 | Murine | 24 | MTS | 0 | 100.6 | NON-TOXIC | 0 | 0 | 0 | 0 | 0
45 | 24758926 | Ag | Sphere | Citrate | 29.05 | Mean imputation | Mean imputation | 53.7 | Mean imputation | Mean imputation | -24.48 | Mean imputation | Mean imputation | 2.3 | Mean imputation | Mean imputation | MARCO null AM | Lung | 0 | Murine | 24 | MTS | 6.25 | 104.7 | NON-TOXIC | 0 | 0 | 0 | 0 | 0
45 | 24758926 | Ag | Sphere | Citrate | 29.05 | Mean imputation | Mean imputation | 53.7 | Mean imputation | Mean imputation | -24.48 | Mean imputation | Mean imputation | 2.3 | Mean imputation | Mean imputation | MARCO null AM | Lung | 0 | Murine | 24 | MTS | 12.5 | 108.9 | NON-TOXIC | 0 | 0 | 0 | 0 | 0
45 | 24758926 | Ag | Sphere | Citrate | 29.05 | Mean imputation | Mean imputation | 53.7 | Mean imputation | Mean imputation | -24.48 | Mean imputation | Mean imputation | 2.3 | Mean imputation | Mean imputation | MARCO null AM | Lung | 0 | Murine | 24 | MTS | 25 | 111.7 | NON-TOXIC | 0 | 0 | 0 | 0 | 0
45 | 24758926 | Ag | Sphere | Citrate | 29.05 | Mean imputation | Mean imputation | 53.7 | Mean imputation | Mean imputation | -24.48 | Mean imputation | Mean imputation | 2.3 | Mean imputation | Mean imputation | MARCO null AM | Lung | 0 | Murine | 24 | MTS | 50 | 106.1 | NON-TOXIC | 0 | 0 | 0 | 0 | 0
45 | 24758926 | Ag | Sphere | Citrate | 29.05 | Mean imputation | Mean imputation | 53.7 | Mean imputation | Mean imputation | -24.48 | Mean imputation | Mean imputation | 2.3 | Mean imputation | Mean imputation | LA-4 | Lung | 0 | Murine | 24 | MTS | 0 | 100 | NON-TOXIC | 0 | 0 | 0 | 0 | 0
45 | 24758926 | Ag | Sphere | Citrate | 29.05 | Mean imputation | Mean imputation | 53.7 | Mean imputation | Mean imputation | -24.48 | Mean imputation | Mean imputation | 2.3 | Mean imputation | Mean imputation | LA-4 | Lung | 0 | Murine | 24 | MTS | 6.25 | 63.3183 | NON-TOXIC | 0 | 0 | 0 | 0 | 0
45 | 24758926 | Ag | Sphere | Citrate | 29.05 | Mean imputation | Mean imputation | 53.7 | Mean imputation | Mean imputation | -24.48 | Mean imputation | Mean imputation | 2.3 | Mean imputation | Mean imputation | LA-4 | Lung | 0 | Murine | 24 | MTS | 12.5 | 41.3093 | TOXIC | 0 | 0 | 0 | 0 | 0
45 | 24758926 | Ag | Sphere | Citrate | 29.05 | Mean imputation | Mean imputation | 53.7 | Mean imputation | Mean imputation | -24.48 | Mean imputation | Mean imputation | 2.3 | Mean imputation | Mean imputation | LA-4 | Lung | 0 | Murine | 24 | MTS | 25 | 10.8352 | TOXIC | 0 | 0 | 0 | 0 | 0
45 | 24758926 | Ag | Sphere | Citrate | 29.05 | Mean imputation | Mean imputation | 53.7 | Mean imputation | Mean imputation | -24.48 | Mean imputation | Mean imputation | 2.3 | Mean imputation | Mean imputation | LA-4 | Lung | 0 | Murine | 24 | MTS | 50 | 18.9616 | TOXIC | 0 | 0 | 0 | 0 | 0
45 | 24758926 | Ag | Sphere | Citrate | 29.05 | Mean imputation | Mean imputation | 53.7 | Mean imputation | Mean imputation | -24.48 | Mean imputation | Mean imputation | 2.3 | Mean imputation | Mean imputation | C10 | Lung | 0 | Murine | 24 | MTS | 0 | 100 | NON-TOXIC | 0 | 0 | 0 | 0 | 0
45 | 24758926 | Ag | Sphere | Citrate | 29.05 | Mean imputation | Mean imputation | 53.7 | Mean imputation | Mean imputation | -24.48 | Mean imputation | Mean imputation | 2.3 | Mean imputation | Mean imputation | C10 | Lung | 0 | Murine | 24 | MTS | 6.25 | 96.5517 | NON-TOXIC | 0 | 0 | 0 | 0 | 0
45 | 24758926 | Ag | Sphere | Citrate | 29.05 | Mean imputation | Mean imputation | 53.7 | Mean imputation | Mean imputation | -24.48 | Mean imputation | Mean imputation | 2.3 | Mean imputation | Mean imputation | C10 | Lung | 0 | Murine | 24 | MTS | 12.5 | 82.069 | NON-TOXIC | 0 | 0 | 0 | 0 | 0
45 | 24758926 | Ag | Sphere | Citrate | 29.05 | Mean imputation | Mean imputation | 53.7 | Mean imputation | Mean imputation | -24.48 | Mean imputation | Mean imputation | 2.3 | Mean imputation | Mean imputation | C10 | Lung | 0 | Murine | 24 | MTS | 25 | 79.3103 | NON-TOXIC | 0 | 0 | 0 | 0 | 0
45 | 24758926 | Ag | Sphere | Citrate | 29.05 | Mean imputation | Mean imputation | 53.7 | Mean imputation | Mean imputation | -24.48 | Mean imputation | Mean imputation | 2.3 | Mean imputation | Mean imputation | C10 | Lung | 0 | Murine | 24 | MTS | 50 | 76.2069 | NON-TOXIC | 0 | 0 | 0 | 0 | 0
45 | 24758926 | Ag | Sphere | Citrate | 29.05 | Mean imputation | Mean imputation | 53.7 | Mean imputation | Mean imputation | -24.48 | Mean imputation | Mean imputation | 2.3 | Mean imputation | Mean imputation | MLE12 | Lung | 0 | Murine | 24 | MTS | 0 | 100 | NON-TOXIC | 0 | 0 | 0 | 0 | 0
45 | 24758926 | Ag | Sphere | Citrate | 29.05 | Mean imputation | Mean imputation | 53.7 | Mean imputation | Mean imputation | -24.48 | Mean imputation | Mean imputation | 2.3 | Mean imputation | Mean imputation | MLE12 | Lung | 0 | Murine | 24 | MTS | 6.25 | 109.7065 | NON-TOXIC | 0 | 0 | 0 | 0 | 0
45 | 24758926 | Ag | Sphere | Citrate | 29.05 | Mean imputation | Mean imputation | 53.7 | Mean imputation | Mean imputation | -24.48 | Mean imputation | Mean imputation | 2.3 | Mean imputation | Mean imputation | MLE12 | Lung | 0 | Murine | 24 | MTS | 12.5 | 113.7698 | NON-TOXIC | 0 | 0 | 0 | 0 | 0
45 | 24758926 | Ag | Sphere | Citrate | 29.05 | Mean imputation | Mean imputation | 53.7 | Mean imputation | Mean imputation | -24.48 | Mean imputation | Mean imputation | 2.3 | Mean imputation | Mean imputation | MLE12 | Lung | 0 | Murine | 24 | MTS | 25 | 115.8014 | NON-TOXIC | 0 | 0 | 0 | 0 | 0
45 | 24758926 | Ag | Sphere | Citrate | 29.05 | Mean imputation | Mean imputation | 53.7 | Mean imputation | Mean imputation | -24.48 | Mean imputation | Mean imputation | 2.3 | Mean imputation | Mean imputation | MLE12 | Lung | 0 | Murine | 24 | MTS | 50 | 102.5959 | NON-TOXIC | 0 | 0 | 0 | 0 | 0
45 | 24758926 | Ag | Sphere | PVP | 29.05 | Mean imputation | Mean imputation | 53.7 | Mean imputation | Mean imputation | -24.48 | Mean imputation | Mean imputation | 2.3 | Mean imputation | Mean imputation | THP-1 | Blood | 0 | Human | 24 | MTS | 0 | 100 | NON-TOXIC | 0 | 0 | 0 | 0 | 0
45 | 24758926 | Ag | Sphere | PVP | 29.05 | Mean imputation | Mean imputation | 53.7 | Mean imputation | Mean imputation | -24.48 | Mean imputation | Mean imputation | 2.3 | Mean imputation | Mean imputation | THP-1 | Blood | 0 | Human | 24 | MTS | 6.25 | 102.0833 | NON-TOXIC | 0 | 0 | 0 | 0 | 0
45 | 24758926 | Ag | Sphere | PVP | 29.05 | Mean imputation | Mean imputation | 53.7 | Mean imputation | Mean imputation | -24.48 | Mean imputation | Mean imputation | 2.3 | Mean imputation | Mean imputation | THP-1 | Blood | 0 | Human | 24 | MTS | 12.5 | 102.7778 | NON-TOXIC | 0 | 0 | 0 | 0 | 0
45 | 24758926 | Ag | Sphere | PVP | 29.05 | Mean imputation | Mean imputation | 53.7 | Mean imputation | Mean imputation | -24.48 | Mean imputation | Mean imputation | 2.3 | Mean imputation | Mean imputation | THP-1 | Blood | 0 | Human | 24 | MTS | 25 | 103.8194 | NON-TOXIC | 0 | 0 | 0 | 0 | 0
45 | 24758926 | Ag | Sphere | PVP | 29.05 | Mean imputation | Mean imputation | 53.7 | Mean imputation | Mean imputation | -24.48 | Mean imputation | Mean imputation | 2.3 | Mean imputation | Mean imputation | THP-1 | Blood | 0 | Human | 24 | MTS | 50 | 91.3194 | NON-TOXIC | 0 | 0 | 0 | 0 | 0
45 | 24758926 | Ag | Sphere | PVP | 29.05 | Mean imputation | Mean imputation | 53.7 | Mean imputation | Mean imputation | -24.48 | Mean imputation | Mean imputation | 2.3 | Mean imputation | Mean imputation | C57BL/6 AM | Lung | 0 | Murine | 24 | MTS | 0 | 100 | NON-TOXIC | 0 | 0 | 0 | 0 | 0
45 | 24758926 | Ag | Sphere | PVP | 29.05 | Mean imputation | Mean imputation | 53.7 | Mean imputation | Mean imputation | -24.48 | Mean imputation | Mean imputation | 2.3 | Mean imputation | Mean imputation | C57BL/6 AM | Lung | 0 | Murine | 24 | MTS | 6.25 | 131.377 | NON-TOXIC | 0 | 0 | 0 | 0 | 0
45 | 24758926 | Ag | Sphere | PVP | 29.05 | Mean imputation | Mean imputation | 53.7 | Mean imputation | Mean imputation | -24.48 | Mean imputation | Mean imputation | 2.3 | Mean imputation | Mean imputation | C57BL/6 AM | Lung | 0 | Murine | 24 | MTS | 12.5 | 114.7856 | NON-TOXIC | 0 | 0 | 0 | 0 | 0
45 | 24758926 | Ag | Sphere | PVP | 29.05 | Mean imputation | Mean imputation | 53.7 | Mean imputation | Mean imputation | -24.48 | Mean imputation | Mean imputation | 2.3 | Mean imputation | Mean imputation | C57BL/6 AM | Lung | 0 | Murine | 24 | MTS | 25 | 76.1851 | NON-TOXIC | 0 | 0 | 0 | 0 | 0
45 | 24758926 | Ag | Sphere | PVP | 29.05 | Mean imputation | Mean imputation | 53.7 | Mean imputation | Mean imputation | -24.48 | Mean imputation | Mean imputation | 2.3 | Mean imputation | Mean imputation | C57BL/6 AM | Lung | 0 | Murine | 24 | MTS | 50 | 28.1038 | TOXIC | 0 | 0 | 0 | 0 | 0
45 | 24758926 | Ag | Sphere | PVP | 29.05 | Mean imputation | Mean imputation | 53.7 | Mean imputation | Mean imputation | -24.48 | Mean imputation | Mean imputation | 2.3 | Mean imputation | Mean imputation | MARCO null AM | Lung | 0 | Murine | 24 | MTS | 0 | 100 | NON-TOXIC | 0 | 0 | 0 | 0 | 0
45 | 24758926 | Ag | Sphere | PVP | 29.05 | Mean imputation | Mean imputation | 53.7 | Mean imputation | Mean imputation | -24.48 | Mean imputation | Mean imputation | 2.3 | Mean imputation | Mean imputation | MARCO null AM | Lung | 0 | Murine | 24 | MTS | 6.25 | 112.5 | NON-TOXIC | 0 | 0 | 0 | 0 | 0
45 | 24758926 | Ag | Sphere | PVP | 29.05 | Mean imputation | Mean imputation | 53.7 | Mean imputation | Mean imputation | -24.48 | Mean imputation | Mean imputation | 2.3 | Mean imputation | Mean imputation | MARCO null AM | Lung | 0 | Murine | 24 | MTS | 12.5 | 123.6111 | NON-TOXIC | 0 | 0 | 0 | 0 | 0
45 | 24758926 | Ag | Sphere | PVP | 29.05 | Mean imputation | Mean imputation | 53.7 | Mean imputation | Mean imputation | -24.48 | Mean imputation | Mean imputation | 2.3 | Mean imputation | Mean imputation | MARCO null AM | Lung | 0 | Murine | 24 | MTS | 25 | 114.2361 | NON-TOXIC | 0 | 0 | 0 | 0 | 0
45 | 24758926 | Ag | Sphere | PVP | 29.05 | Mean imputation | Mean imputation | 53.7 | Mean imputation | Mean imputation | -24.48 | Mean imputation | Mean imputation | 2.3 | Mean imputation | Mean imputation | MARCO null AM | Lung | 0 | Murine | 24 | MTS | 50 | 45.1389 | TOXIC | 0 | 0 | 0 | 0 | 0
46 | 24810997 | Ag | Sphere | PVP | 29.05 | Mean imputation | Mean imputation | 53.7 | Mean imputation | Mean imputation | -24.48 | Mean imputation | Mean imputation | 2.3 | Mean imputation | Mean imputation | HEK293T | Kidney | 0 | Human | 24 | Alamar Blue | 0 | 100 | NON-TOXIC | 0 | 0 | 0 | 0 | 0
46 | 24810997 | Ag | Sphere | PVP | 29.05 | Mean imputation | Mean imputation | 53.7 | Mean imputation | Mean imputation | -24.48 | Mean imputation | Mean imputation | 2.3 | Mean imputation | Mean imputation | HEK293T | Kidney | 0 | Human | 24 | Alamar Blue | 1 | 101.037 | NON-TOXIC | 0 | 0 | 0 | 0 | 0
46 | 24810997 | Ag | Sphere | PVP | 29.05 | Mean imputation | Mean imputation | 53.7 | Mean imputation | Mean imputation | -24.48 | Mean imputation | Mean imputation | 2.3 | Mean imputation | Mean imputation | HEK293T | Kidney | 0 | Human | 24 | Alamar Blue | 10 | 86.5185 | NON-TOXIC | 0 | 0 | 0 | 0 | 0
46 | 24810997 | Ag | Sphere | PVP | 29.05 | Mean imputation | Mean imputation | 53.7 | Mean imputation | Mean imputation | -24.48 | Mean imputation | Mean imputation | 2.3 | Mean imputation | Mean imputation | HEK293T | Kidney | 0 | Human | 24 | Alamar Blue | 20 | 78.8148 | NON-TOXIC | 0 | 0 | 0 | 0 | 0
46 | 24810997 | Ag | Sphere | PVP | 29.05 | Mean imputation | Mean imputation | 53.7 | Mean imputation | Mean imputation | -24.48 | Mean imputation | Mean imputation | 2.3 | Mean imputation | Mean imputation | HEK293T | Kidney | 0 | Human | 24 | Alamar Blue | 30 | 56 | NON-TOXIC | 0 | 0 | 0 | 0 | 0
46 | 24810997 | Ag | Sphere | PVP | 29.05 | Mean imputation | Mean imputation | 53.7 | Mean imputation | Mean imputation | -24.48 | Mean imputation | Mean imputation | 2.3 | Mean imputation | Mean imputation | HEK293T | Kidney | 0 | Human | 24 | Alamar Blue | 32 | 42.963 | TOXIC | 0 | 0 | 0 | 0 | 0
46 | 24810997 | Ag | Sphere | PVP | 29.05 | Mean imputation | Mean imputation | 53.7 | Mean imputation | Mean imputation | -24.48 | Mean imputation | Mean imputation | 2.3 | Mean imputation | Mean imputation | HEK293T | Kidney | 0 | Human | 24 | Alamar Blue | 35 | 8.2963 | TOXIC | 0 | 0 | 0 | 0 | 0
46 | 24810997 | Ag | Sphere | PVP | 29.05 | Mean imputation | Mean imputation | 53.7 | Mean imputation | Mean imputation | -24.48 | Mean imputation | Mean imputation | 2.3 | Mean imputation | Mean imputation | HEK293T | Kidney | 0 | Human | 24 | Alamar Blue | 40 | 5.9259 | TOXIC | 0 | 0 | 0 | 0 | 0
47 | 24997297 | Ag | Sphere | Citrate | 29.05 | Mean imputation | Mean imputation | 53.7 | Mean imputation | Mean imputation | -24.48 | Mean imputation | Mean imputation | 2.3 | Mean imputation | Mean imputation | LoVo | Colon | 1 | Human | 24 | CellTiter-Blue | 0 | 100.4557 | NON-TOXIC | 0 | 0 | 0 | 0 | 0
47 | 24997297 | Ag | Sphere | Citrate | 29.05 | Mean imputation | Mean imputation | 53.7 | Mean imputation | Mean imputation | -24.48 | Mean imputation | Mean imputation | 2.3 | Mean imputation | Mean imputation | LoVo | Colon | 1 | Human | 24 | CellTiter-Blue | 1 | 111.3924 | NON-TOXIC | 0 | 0 | 0 | 0 | 0
47 | 24997297 | Ag | Sphere | Citrate | 29.05 | Mean imputation | Mean imputation | 53.7 | Mean imputation | Mean imputation | -24.48 | Mean imputation | Mean imputation | 2.3 | Mean imputation | Mean imputation | LoVo | Colon | 1 | Human | 24 | CellTiter-Blue | 2.5 | 115.443 | NON-TOXIC | 0 | 0 | 0 | 0 | 0
47 | 24997297 | Ag | Sphere | Citrate | 29.05 | Mean imputation | Mean imputation | 53.7 | Mean imputation | Mean imputation | -24.48 | Mean imputation | Mean imputation | 2.3 | Mean imputation | Mean imputation | LoVo | Colon | 1 | Human | 24 | CellTiter-Blue | 5 | 109.3671 | NON-TOXIC | 0 | 0 | 0 | 0 | 0
47 | 24997297 | Ag | Sphere | Citrate | 29.05 | Mean imputation | Mean imputation | 53.7 | Mean imputation | Mean imputation | -24.48 | Mean imputation | Mean imputation | 2.3 | Mean imputation | Mean imputation | LoVo | Colon | 1 | Human | 24 | CellTiter-Blue | 10 | 53.8734 | NON-TOXIC | 0 | 0 | 0 | 0 | 0
47 | 24997297 | Ag | Sphere | Citrate | 29.05 | Mean imputation | Mean imputation | 53.7 | Mean imputation | Mean imputation | -24.48 | Mean imputation | Mean imputation | 2.3 | Mean imputation | Mean imputation | LoVo | Colon | 1 | Human | 48 | CellTiter-Blue | 0 | 100.8608 | NON-TOXIC | 0 | 0 | 0 | 0 | 0
47 | 24997297 | Ag | Sphere | Citrate | 29.05 | Mean imputation | Mean imputation | 53.7 | Mean imputation | Mean imputation | -24.48 | Mean imputation | Mean imputation | 2.3 | Mean imputation | Mean imputation | LoVo | Colon | 1 | Human | 48 | CellTiter-Blue | 1 | 99.6456 | NON-TOXIC | 0 | 0 | 0 | 0 | 0
47 | 24997297 | Ag | Sphere | Citrate | 29.05 | Mean imputation | Mean imputation | 53.7 | Mean imputation | Mean imputation | -24.48 | Mean imputation | Mean imputation | 2.3 | Mean imputation | Mean imputation | LoVo | Colon | 1 | Human | 48 | CellTiter-Blue | 2.5 | 99.2405 | NON-TOXIC | 0 | 0 | 0 | 0 | 0
47 | 24997297 | Ag | Sphere | Citrate | 29.05 | Mean imputation | Mean imputation | 53.7 | Mean imputation | Mean imputation | -24.48 | Mean imputation | Mean imputation | 2.3 | Mean imputation | Mean imputation | LoVo | Colon | 1 | Human | 48 | CellTiter-Blue | 5 | 92.7595 | NON-TOXIC | 0 | 0 | 0 | 0 | 0
47 | 24997297 | Ag | Sphere | Citrate | 29.05 | Mean imputation | Mean imputation | 53.7 | Mean imputation | Mean imputation | -24.48 | Mean imputation | Mean imputation | 2.3 | Mean imputation | Mean imputation | LoVo | Colon | 1 | Human | 48 | CellTiter-Blue | 10 | 9.3165 | TOXIC | 0 | 0 | 0 | 0 | 0
47 | 24997297 | Ag | Sphere | Citrate | 29.05 | Mean imputation | Mean imputation | 53.7 | Mean imputation | Mean imputation | -24.48 | Mean imputation | Mean imputation | 2.3 | Mean imputation | Mean imputation | LoVo | Colon | 1 | Human | 24 | CellTiter-Blue | 0 | 100.4557 | NON-TOXIC | 0 | 0 | 0 | 0 | 0
47 | 24997297 | Ag | Sphere | Citrate | 29.05 | Mean imputation | Mean imputation | 53.7 | Mean imputation | Mean imputation | -24.48 | Mean imputation | Mean imputation | 2.3 | Mean imputation | Mean imputation | LoVo | Colon | 1 | Human | 24 | CellTiter-Blue | 1 | 116.2532 | NON-TOXIC | 0 | 0 | 0 | 0 | 0
47 | 24997297 | Ag | Sphere | Citrate | 29.05 | Mean imputation | Mean imputation | 53.7 | Mean imputation | Mean imputation | -24.48 | Mean imputation | Mean imputation | 2.3 | Mean imputation | Mean imputation | LoVo | Colon | 1 | Human | 24 | CellTiter-Blue | 2.5 | 115.038 | NON-TOXIC | 0 | 0 | 0 | 0 | 0
47 | 24997297 | Ag | Sphere | Citrate | 29.05 | Mean imputation | Mean imputation | 53.7 | Mean imputation | Mean imputation | -24.48 | Mean imputation | Mean imputation | 2.3 | Mean imputation | Mean imputation | LoVo | Colon | 1 | Human | 24 | CellTiter-Blue | 5 | 109.7722 | NON-TOXIC | 0 | 0 | 0 | 0 | 0
47 | 24997297 | Ag | Sphere | Citrate | 29.05 | Mean imputation | Mean imputation | 53.7 | Mean imputation | Mean imputation | -24.48 | Mean imputation | Mean imputation | 2.3 | Mean imputation | Mean imputation | LoVo | Colon | 1 | Human | 24 | CellTiter-Blue | 10 | 85.4684 | NON-TOXIC | 0 | 0 | 0 | 0 | 0
47 | 24997297 | Ag | Sphere | Citrate | 29.05 | Mean imputation | Mean imputation | 53.7 | Mean imputation | Mean imputation | -24.48 | Mean imputation | Mean imputation | 2.3 | Mean imputation | Mean imputation | LoVo | Colon | 1 | Human | 48 | CellTiter-Blue | 0 | 100.8608 | NON-TOXIC | 0 | 0 | 0 | 0 | 0
47 | 24997297 | Ag | Sphere | Citrate | 29.05 | Mean imputation | Mean imputation | 53.7 | Mean imputation | Mean imputation | -24.48 | Mean imputation | Mean imputation | 2.3 | Mean imputation | Mean imputation | LoVo | Colon | 1 | Human | 48 | CellTiter-Blue | 1 | 100.0506 | NON-TOXIC | 0 | 0 | 0 | 0 | 0
47 | 24997297 | Ag | Sphere | Citrate | 29.05 | Mean imputation | Mean imputation | 53.7 | Mean imputation | Mean imputation | -24.48 | Mean imputation | Mean imputation | 2.3 | Mean imputation | Mean imputation | LoVo | Colon | 1 | Human | 48 | CellTiter-Blue | 2.5 | 93.5696 | NON-TOXIC | 0 | 0 | 0 | 0 | 0
47 | 24997297 | Ag | Sphere | Citrate | 29.05 | Mean imputation | Mean imputation | 53.7 | Mean imputation | Mean imputation | -24.48 | Mean imputation | Mean imputation | 2.3 | Mean imputation | Mean imputation | LoVo | Colon | 1 | Human | 48 | CellTiter-Blue | 5 | 91.1392 | NON-TOXIC | 0 | 0 | 0 | 0 | 0
47 | 24997297 | Ag | Sphere | Citrate | 29.05 | Mean imputation | Mean imputation | 53.7 | Mean imputation | Mean imputation | -24.48 | Mean imputation | Mean imputation | 2.3 | Mean imputation | Mean imputation | LoVo | Colon | 1 | Human | 48 | CellTiter-Blue | 10 | 28.7595 | TOXIC | 0 | 0 | 0 | 0 | 0
47 | 24997297 | Ag | Sphere | Citrate | 29.05 | Mean imputation | Mean imputation | 53.7 | Mean imputation | Mean imputation | -24.48 | Mean imputation | Mean imputation | 2.3 | Mean imputation | Mean imputation | LoVo | Colon | 1 | Human | 24 | CellTiter-Blue | 0 | 100.4557 | NON-TOXIC | 0 | 0 | 0 | 0 | 0
47 | 24997297 | Ag | Sphere | Citrate | 29.05 | Mean imputation | Mean imputation | 53.7 | Mean imputation | Mean imputation | -24.48 | Mean imputation | Mean imputation | 2.3 | Mean imputation | Mean imputation | LoVo | Colon | 1 | Human | 24 | CellTiter-Blue | 1 | 91.9494 | NON-TOXIC | 0 | 0 | 0 | 0 | 0
47 | 24997297 | Ag | Sphere | Citrate | 29.05 | Mean imputation | Mean imputation | 53.7 | Mean imputation | Mean imputation | -24.48 | Mean imputation | Mean imputation | 2.3 | Mean imputation | Mean imputation | LoVo | Colon | 1 | Human | 24 | CellTiter-Blue | 2.5 | 102.8861 | NON-TOXIC | 0 | 0 | 0 | 0 | 0
47 | 24997297 | Ag | Sphere | Citrate | 29.05 | Mean imputation | Mean imputation | 53.7 | Mean imputation | Mean imputation | -24.48 | Mean imputation | Mean imputation | 2.3 | Mean imputation | Mean imputation | LoVo | Colon | 1 | Human | 24 | CellTiter-Blue | 5 | 104.5063 | NON-TOXIC | 0 | 0 | 0 | 0 | 0
47 | 24997297 | Ag | Sphere | Citrate | 29.05 | Mean imputation | Mean imputation | 53.7 | Mean imputation | Mean imputation | -24.48 | Mean imputation | Mean imputation | 2.3 | Mean imputation | Mean imputation | LoVo | Colon | 1 | Human | 24 | CellTiter-Blue | 10 | 91.5443 | NON-TOXIC | 0 | 0 | 0 | 0 | 0
47 | 24997297 | Ag | Sphere | Citrate | 29.05 | Mean imputation | Mean imputation | 53.7 | Mean imputation | Mean imputation | -24.48 | Mean imputation | Mean imputation | 2.3 | Mean imputation | Mean imputation | LoVo | Colon | 1 | Human | 48 | CellTiter-Blue | 0 | 100.8608 | NON-TOXIC | 0 | 0 | 0 | 0 | 0
47 | 24997297 | Ag | Sphere | Citrate | 29.05 | Mean imputation | Mean imputation | 53.7 | Mean imputation | Mean imputation | -24.48 | Mean imputation | Mean imputation | 2.3 | Mean imputation | Mean imputation | LoVo | Colon | 1 | Human | 48 | CellTiter-Blue | 1 | 97.2152 | NON-TOXIC | 0 | 0 | 0 | 0 | 0
47 | 24997297 | Ag | Sphere | Citrate | 29.05 | Mean imputation | Mean imputation | 53.7 | Mean imputation | Mean imputation | -24.48 | Mean imputation | Mean imputation | 2.3 | Mean imputation | Mean imputation | LoVo | Colon | 1 | Human | 48 | CellTiter-Blue | 2.5 | 95.1899 | NON-TOXIC | 0 | 0 | 0 | 0 | 0
47 | 24997297 | Ag | Sphere | Citrate | 29.05 | Mean imputation | Mean imputation | 53.7 | Mean imputation | Mean imputation | -24.48 | Mean imputation | Mean imputation | 2.3 | Mean imputation | Mean imputation | LoVo | Colon | 1 | Human | 48 | CellTiter-Blue | 5 | 99.6456 | NON-TOXIC | 0 | 0 | 0 | 0 | 0
47 | 24997297 | Ag | Sphere | Citrate | 29.05 | Mean imputation | Mean imputation | 53.7 | Mean imputation | Mean imputation | -24.48 | Mean imputation | Mean imputation | 2.3 | Mean imputation | Mean imputation | LoVo | Colon | 1 | Human | 48 | CellTiter-Blue | 10 | 48.2025 | TOXIC | 0 | 0 | 0 | 0 | 0
47 | 24997297 | Ag | Sphere | Citrate | 29.05 | Mean imputation | Mean imputation | 53.7 | Mean imputation | Mean imputation | -24.48 | Mean imputation | Mean imputation | 2.3 | Mean imputation | Mean imputation | LoVo | Colon | 1 | Human | 24 | CellTiter-Blue | 0 | 100.4557 | NON-TOXIC | 0 | 0 | 0 | 0 | 0
47 | 24997297 | Ag | Sphere | Citrate | 29.05 | Mean imputation | Mean imputation | 53.7 | Mean imputation | Mean imputation | -24.48 | Mean imputation | Mean imputation | 2.3 | Mean imputation | Mean imputation | LoVo | Colon | 1 | Human | 24 | CellTiter-Blue | 1 | 90.3291 | NON-TOXIC | 0 | 0 | 0 | 0 | 0
47 | 24997297 | Ag | Sphere | Citrate | 29.05 | Mean imputation | Mean imputation | 53.7 | Mean imputation | Mean imputation | -24.48 | Mean imputation | Mean imputation | 2.3 | Mean imputation | Mean imputation | LoVo | Colon | 1 | Human | 24 | CellTiter-Blue | 2.5 | 108.1519 | NON-TOXIC | 0 | 0 | 0 | 0 | 0
47 | 24997297 | Ag | Sphere | Citrate | 29.05 | Mean imputation | Mean imputation | 53.7 | Mean imputation | Mean imputation | -24.48 | Mean imputation | Mean imputation | 2.3 | Mean imputation | Mean imputation | LoVo | Colon | 1 | Human | 24 | CellTiter-Blue | 5 | 110.9873 | NON-TOXIC | 0 | 0 | 0 | 0 | 0
47 | 24997297 | Ag | Sphere | Citrate | 29.05 | Mean imputation | Mean imputation | 53.7 | Mean imputation | Mean imputation | -24.48 | Mean imputation | Mean imputation | 2.3 | Mean imputation | Mean imputation | LoVo | Colon | 1 | Human | 24 | CellTiter-Blue | 10 | 94.7848 | NON-TOXIC | 0 | 0 | 0 | 0 | 0
47 | 24997297 | Ag | Sphere | Citrate | 29.05 | Mean imputation | Mean imputation | 53.7 | Mean imputation | Mean imputation | -24.48 | Mean imputation | Mean imputation | 2.3 | Mean imputation | Mean imputation | LoVo | Colon | 1 | Human | 48 | CellTiter-Blue | 0 | 100.8608 | NON-TOXIC | 0 | 0 | 0 | 0 | 0
47 | 24997297 | Ag | Sphere | Citrate | 29.05 | Mean imputation | Mean imputation | 53.7 | Mean imputation | Mean imputation | -24.48 | Mean imputation | Mean imputation | 2.3 | Mean imputation | Mean imputation | LoVo | Colon | 1 | Human | 48 | CellTiter-Blue | 1 | 100.4557 | NON-TOXIC | 0 | 0 | 0 | 0 | 0
47 | 24997297 | Ag | Sphere | Citrate | 29.05 | Mean imputation | Mean imputation | 53.7 | Mean imputation | Mean imputation | -24.48 | Mean imputation | Mean imputation | 2.3 | Mean imputation | Mean imputation | LoVo | Colon | 1 | Human | 48 | CellTiter-Blue | 2.5 | 88.7089 | NON-TOXIC | 0 | 0 | 0 | 0 | 0
47 | 24997297 | Ag | Sphere | Citrate | 29.05 | Mean imputation | Mean imputation | 53.7 | Mean imputation | Mean imputation | -24.48 | Mean imputation | Mean imputation | 2.3 | Mean imputation | Mean imputation | LoVo | Colon | 1 | Human | 48 | CellTiter-Blue | 5 | 92.3544 | NON-TOXIC | 0 | 0 | 0 | 0 | 0
47 | 24997297 | Ag | Sphere | Citrate | 29.05 | Mean imputation | Mean imputation | 53.7 | Mean imputation | Mean imputation | -24.48 | Mean imputation | Mean imputation | 2.3 | Mean imputation | Mean imputation | LoVo | Colon | 1 | Human | 48 | CellTiter-Blue | 10 | 35.6456 | TOXIC | 0 | 0 | 0 | 0 | 0
47 | 24997297 | Ag | Sphere | Citrate | 29.05 | Mean imputation | Mean imputation | 53.7 | Mean imputation | Mean imputation | -24.48 | Mean imputation | Mean imputation | 2.3 | Mean imputation | Mean imputation | LoVo | Colon | 1 | Human | 24 | CellTiter-Blue | 0 | 100.4557 | NON-TOXIC | 0 | 0 | 0 | 0 | 0
47 | 24997297 | Ag | Sphere | Citrate | 29.05 | Mean imputation | Mean imputation | 53.7 | Mean imputation | Mean imputation | -24.48 | Mean imputation | Mean imputation | 2.3 | Mean imputation | Mean imputation | LoVo | Colon | 1 | Human | 24 | CellTiter-Blue | 1 | 107.7468 | NON-TOXIC | 0 | 0 | 0 | 0 | 0
47 | 24997297 | Ag | Sphere | Citrate | 29.05 | Mean imputation | Mean imputation | 53.7 | Mean imputation | Mean imputation | -24.48 | Mean imputation | Mean imputation | 2.3 | Mean imputation | Mean imputation | LoVo | Colon | 1 | Human | 24 | CellTiter-Blue | 2.5 | 112.2025 | NON-TOXIC | 0 | 0 | 0 | 0 | 0
47 | 24997297 | Ag | Sphere | Citrate | 29.05 | Mean imputation | Mean imputation | 53.7 | Mean imputation | Mean imputation | -24.48 | Mean imputation | Mean imputation | 2.3 | Mean imputation | Mean imputation | LoVo | Colon | 1 | Human | 24 | CellTiter-Blue | 5 | 130.4304 | NON-TOXIC | 0 | 0 | 0 | 0 | 0
47 | 24997297 | Ag | Sphere | Citrate | 29.05 | Mean imputation | Mean imputation | 53.7 | Mean imputation | Mean imputation | -24.48 | Mean imputation | Mean imputation | 2.3 | Mean imputation | Mean imputation | LoVo | Colon | 1 | Human | 24 | CellTiter-Blue | 10 | 113.4177 | NON-TOXIC | 0 | 0 | 0 | 0 | 0
47 | 24997297 | Ag | Sphere | Citrate | 29.05 | Mean imputation | Mean imputation | 53.7 | Mean imputation | Mean imputation | -24.48 | Mean imputation | Mean imputation | 2.3 | Mean imputation | Mean imputation | LoVo | Colon | 1 | Human | 48 | CellTiter-Blue | 0 | 100.8608 | NON-TOXIC | 0 | 0 | 0 | 0 | 0
47 | 24997297 | Ag | Sphere | Citrate | 29.05 | Mean imputation | Mean imputation | 53.7 | Mean imputation | Mean imputation | -24.48 | Mean imputation | Mean imputation | 2.3 | Mean imputation | Mean imputation | LoVo | Colon | 1 | Human | 48 | CellTiter-Blue | 1 | 99.2405 | NON-TOXIC | 0 | 0 | 0 | 0 | 0
47 | 24997297 | Ag | Sphere | Citrate | 29.05 | Mean imputation | Mean imputation | 53.7 | Mean imputation | Mean imputation | -24.48 | Mean imputation | Mean imputation | 2.3 | Mean imputation | Mean imputation | LoVo | Colon | 1 | Human | 48 | CellTiter-Blue | 2.5 | 91.5443 | NON-TOXIC | 0 | 0 | 0 | 0 | 0
47 | 24997297 | Ag | Sphere | Citrate | 29.05 | Mean imputation | Mean imputation | 53.7 | Mean imputation | Mean imputation | -24.48 | Mean imputation | Mean imputation | 2.3 | Mean imputation | Mean imputation | LoVo | Colon | 1 | Human | 48 | CellTiter-Blue | 5 | 91.1392 | NON-TOXIC | 0 | 0 | 0 | 0 | 0
47 | 24997297 | Ag | Sphere | Citrate | 29.05 | Mean imputation | Mean imputation | 53.7 | Mean imputation | Mean imputation | -24.48 | Mean imputation | Mean imputation | 2.3 | Mean imputation | Mean imputation | LoVo | Colon | 1 | Human | 48 | CellTiter-Blue | 10 | 51.443 | NON-TOXIC | 0 | 0 | 0 | 0 | 0
48 | 25060660 | Ag | Sphere | EPS | 10 | Experiment | TEM | 53.7 | Mean imputation | Mean imputation | -24.48 | Mean imputation | Mean imputation | 2.3 | Mean imputation | Mean imputation | HGF | Gingival | 0 | Human | 48 | MTT | 0 | 98.6995 | NON-TOXIC | 5 | 0 | 0 | 0 | 1.25
48 | 25060660 | Ag | Sphere | EPS | 10 | Experiment | TEM | 53.7 | Mean imputation | Mean imputation | -24.48 | Mean imputation | Mean imputation | 2.3 | Mean imputation | Mean imputation | HGF | Gingival | 0 | Human | 48 | MTT | 1 | 97.8559 | NON-TOXIC | 5 | 0 | 0 | 0 | 1.25
48 | 25060660 | Ag | Sphere | EPS | 10 | Experiment | TEM | 53.7 | Mean imputation | Mean imputation | -24.48 | Mean imputation | Mean imputation | 2.3 | Mean imputation | Mean imputation | HGF | Gingival | 0 | Human | 48 | MTT | 10 | 92.5835 | NON-TOXIC | 5 | 0 | 0 | 0 | 1.25
48 | 25060660 | Ag | Sphere | EPS | 10 | Experiment | TEM | 53.7 | Mean imputation | Mean imputation | -24.48 | Mean imputation | Mean imputation | 2.3 | Mean imputation | Mean imputation | HGF | Gingival | 0 | Human | 48 | MTT | 50 | 81.6169 | NON-TOXIC | 5 | 0 | 0 | 0 | 1.25
48 | 25060660 | Ag | Sphere | EPS | 10 | Experiment | TEM | 53.7 | Mean imputation | Mean imputation | -24.48 | Mean imputation | Mean imputation | 2.3 | Mean imputation | Mean imputation | HGF | Gingival | 0 | Human | 48 | MTT | 100 | 75.7118 | NON-TOXIC | 5 | 0 | 0 | 0 | 1.25
48 | 25060660 | Ag | Sphere | EPS | 10 | Experiment | TEM | 53.7 | Mean imputation | Mean imputation | -24.48 | Mean imputation | Mean imputation | 2.3 | Mean imputation | Mean imputation | HGF | Gingival | 0 | Human | 48 | MTT | 150 | 52.7241 | NON-TOXIC | 5 | 0 | 0 | 0 | 1.25
48 | 25060660 | Ag | Sphere | EPS | 10 | Experiment | TEM | 53.7 | Mean imputation | Mean imputation | -24.48 | Mean imputation | Mean imputation | 2.3 | Mean imputation | Mean imputation | HGF | Gingival | 0 | Human | 48 | MTT | 200 | 22.1441 | TOXIC | 5 | 0 | 0 | 0 | 1.25
49 | 25179117 | Ag | Sphere | Citrate | 29.05 | Mean imputation | Mean imputation | 53.7 | Mean imputation | Mean imputation | -24.48 | Mean imputation | Mean imputation | 2.3 | Mean imputation | Mean imputation | mES | Embryo | 0 | Murine | 24 | Alamar Blue | 0 | 99.9 | NON-TOXIC | 0 | 0 | 0 | 0 | 0
49 | 25179117 | Ag | Sphere | Citrate | 29.05 | Mean imputation | Mean imputation | 53.7 | Mean imputation | Mean imputation | -24.48 | Mean imputation | Mean imputation | 2.3 | Mean imputation | Mean imputation | mES | Embryo | 0 | Murine | 24 | Alamar Blue | 3 | 98.7 | NON-TOXIC | 0 | 0 | 0 | 0 | 0
49 | 25179117 | Ag | Sphere | Citrate | 29.05 | Mean imputation | Mean imputation | 53.7 | Mean imputation | Mean imputation | -24.48 | Mean imputation | Mean imputation | 2.3 | Mean imputation | Mean imputation | mES | Embryo | 0 | Murine | 24 | Alamar Blue | 6 | 97.1 | NON-TOXIC | 0 | 0 | 0 | 0 | 0
49 | 25179117 | Ag | Sphere | Citrate | 29.05 | Mean imputation | Mean imputation | 53.7 | Mean imputation | Mean imputation | -24.48 | Mean imputation | Mean imputation | 2.3 | Mean imputation | Mean imputation | mES | Embryo | 0 | Murine | 24 | Alamar Blue | 12.5 | 101.8 | NON-TOXIC | 0 | 0 | 0 | 0 | 0
49 | 25179117 | Ag | Sphere | Citrate | 29.05 | Mean imputation | Mean imputation | 53.7 | Mean imputation | Mean imputation | -24.48 | Mean imputation | Mean imputation | 2.3 | Mean imputation | Mean imputation | mES | Embryo | 0 | Murine | 24 | Alamar Blue | 25 | 94.9 | NON-TOXIC | 0 | 0 | 0 | 0 | 0
49 | 25179117 | Ag | Sphere | Citrate | 29.05 | Mean imputation | Mean imputation | 53.7 | Mean imputation | Mean imputation | -24.48 | Mean imputation | Mean imputation | 2.3 | Mean imputation | Mean imputation | mES | Embryo | 0 | Murine | 24 | Alamar Blue | 50 | 93.7 | NON-TOXIC | 0 | 0 | 0 | 0 | 0
49 | 25179117 | Ag | Sphere | Citrate | 29.05 | Mean imputation | Mean imputation | 53.7 | Mean imputation | Mean imputation | -24.48 | Mean imputation | Mean imputation | 2.3 | Mean imputation | Mean imputation | mES | Embryo | 0 | Murine | 24 | Alamar Blue | 0 | 100 | NON-TOXIC | 0 | 0 | 0 | 0 | 0
49 | 25179117 | Ag | Sphere | Citrate | 29.05 | Mean imputation | Mean imputation | 53.7 | Mean imputation | Mean imputation | -24.48 | Mean imputation | Mean imputation | 2.3 | Mean imputation | Mean imputation | mES | Embryo | 0 | Murine | 24 | Alamar Blue | 3 | 102.9 | NON-TOXIC | 0 | 0 | 0 | 0 | 0
49 | 25179117 | Ag | Sphere | Citrate | 29.05 | Mean imputation | Mean imputation | 53.7 | Mean imputation | Mean imputation | -24.48 | Mean imputation | Mean imputation | 2.3 | Mean imputation | Mean imputation | mES | Embryo | 0 | Murine | 24 | Alamar Blue | 6 | 102.9 | NON-TOXIC | 0 | 0 | 0 | 0 | 0
49 | 25179117 | Ag | Sphere | Citrate | 29.05 | Mean imputation | Mean imputation | 53.7 | Mean imputation | Mean imputation | -24.48 | Mean imputation | Mean imputation | 2.3 | Mean imputation | Mean imputation | mES | Embryo | 0 | Murine | 24 | Alamar Blue | 12.5 | 106.3 | NON-TOXIC | 0 | 0 | 0 | 0 | 0
49 | 25179117 | Ag | Sphere | Citrate | 29.05 | Mean imputation | Mean imputation | 53.7 | Mean imputation | Mean imputation | -24.48 | Mean imputation | Mean imputation | 2.3 | Mean imputation | Mean imputation | mES | Embryo | 0 | Murine | 24 | Alamar Blue | 25 | 98.5 | NON-TOXIC | 0 | 0 | 0 | 0 | 0
49 | 25179117 | Ag | Sphere | Citrate | 29.05 | Mean imputation | Mean imputation | 53.7 | Mean imputation | Mean imputation | -24.48 | Mean imputation | Mean imputation | 2.3 | Mean imputation | Mean imputation | mES | Embryo | 0 | Murine | 24 | Alamar Blue | 50 | 90.2 | NON-TOXIC | 0 | 0 | 0 | 0 | 0
50 | 25224830 | Ag | Sphere | Citrate | 29.05 | Mean imputation | Mean imputation | 53.7 | Mean imputation | Mean imputation | -24.48 | Mean imputation | Mean imputation | 2.3 | Mean imputation | Mean imputation | HepG2 | Liver | 1 | Human | 24 | Alamar Blue | 0 | 100 | NON-TOXIC | 0 | 0 | 0 | 0 | 0
50 | 25224830 | Ag | Sphere | Citrate | 29.05 | Mean imputation | Mean imputation | 53.7 | Mean imputation | Mean imputation | -24.48 | Mean imputation | Mean imputation | 2.3 | Mean imputation | Mean imputation | HepG2 | Liver | 1 | Human | 24 | Alamar Blue | 5 | 83.9 | NON-TOXIC | 0 | 0 | 0 | 0 | 0
50 | 25224830 | Ag | Sphere | Citrate | 29.05 | Mean imputation | Mean imputation | 53.7 | Mean imputation | Mean imputation | -24.48 | Mean imputation | Mean imputation | 2.3 | Mean imputation | Mean imputation | HepG2 | Liver | 1 | Human | 24 | Alamar Blue | 10 | 62.7 | NON-TOXIC | 0 | 0 | 0 | 0 | 0
50 | 25224830 | Ag | Sphere | Citrate | 29.05 | Mean imputation | Mean imputation | 53.7 | Mean imputation | Mean imputation | -24.48 | Mean imputation | Mean imputation | 2.3 | Mean imputation | Mean imputation | HepG2 | Liver | 1 | Human | 24 | Alamar Blue | 20 | 37.4 | TOXIC | 0 | 0 | 0 | 0 | 0
50 | 25224830 | Ag | Sphere | Citrate | 29.05 | Mean imputation | Mean imputation | 53.7 | Mean imputation | Mean imputation | -24.48 | Mean imputation | Mean imputation | 2.3 | Mean imputation | Mean imputation | HepG2 | Liver | 1 | Human | 24 | Alamar Blue | 40 | 11.8 | TOXIC | 0 | 0 | 0 | 0 | 0
50 | 25224830 | Ag | Sphere | Citrate | 29.05 | Mean imputation | Mean imputation | 53.7 | Mean imputation | Mean imputation | -24.48 | Mean imputation | Mean imputation | 2.3 | Mean imputation | Mean imputation | Caco-2 | Colon | 1 | Human | 24 | Alamar Blue | 0 | 100 | NON-TOXIC | 0 | 0 | 0 | 0 | 0
50 | 25224830 | Ag | Sphere | Citrate | 29.05 | Mean imputation | Mean imputation | 53.7 | Mean imputation | Mean imputation | -24.48 | Mean imputation | Mean imputation | 2.3 | Mean imputation | Mean imputation | Caco-2 | Colon | 1 | Human | 24 | Alamar Blue | 5 | 86.4 | NON-TOXIC | 0 | 0 | 0 | 0 | 0
50 | 25224830 | Ag | Sphere | Citrate | 29.05 | Mean imputation | Mean imputation | 53.7 | Mean imputation | Mean imputation | -24.48 | Mean imputation | Mean imputation | 2.3 | Mean imputation | Mean imputation | Caco-2 | Colon | 1 | Human | 24 | Alamar Blue | 10 | 67.3 | NON-TOXIC | 0 | 0 | 0 | 0 | 0
50 | 25224830 | Ag | Sphere | Citrate | 29.05 | Mean imputation | Mean imputation | 53.7 | Mean imputation | Mean imputation | -24.48 | Mean imputation | Mean imputation | 2.3 | Mean imputation | Mean imputation | Caco-2 | Colon | 1 | Human | 24 | Alamar Blue | 20 | 41.9 | TOXIC | 0 | 0 | 0 | 0 | 0
50 | 25224830 | Ag | Sphere | Citrate | 29.05 | Mean imputation | Mean imputation | 53.7 | Mean imputation | Mean imputation | -24.48 | Mean imputation | Mean imputation | 2.3 | Mean imputation | Mean imputation | Caco-2 | Colon | 1 | Human | 24 | Alamar Blue | 40 | 13.7 | TOXIC | 0 | 0 | 0 | 0 | 0
51 | 25260222 | Ag | Sphere | Citrate | 29.05 | Mean imputation | Mean imputation | 53.7 | Mean imputation | Mean imputation | -24.48 | Mean imputation | Mean imputation | 2.3 | Mean imputation | Mean imputation | HaCaT | Skin | 0 | Human | 24 | MTS | 0 | 100.0484 | NON-TOXIC | 0 | 0 | 0 | 0 | 0
51 | 25260222 | Ag | Sphere | Citrate | 29.05 | Mean imputation | Mean imputation | 53.7 | Mean imputation | Mean imputation | -24.48 | Mean imputation | Mean imputation | 2.3 | Mean imputation | Mean imputation | HaCaT | Skin | 0 | Human | 24 | MTS | 5 | 101.9864 | NON-TOXIC | 0 | 0 | 0 | 0 | 0
51 | 25260222 | Ag | Sphere | Citrate | 29.05 | Mean imputation | Mean imputation | 53.7 | Mean imputation | Mean imputation | -24.48 | Mean imputation | Mean imputation | 2.3 | Mean imputation | Mean imputation | HaCaT | Skin | 0 | Human | 24 | MTS | 15 | 95.9302 | NON-TOXIC | 0 | 0 | 0 | 0 | 0
51 | 25260222 | Ag | Sphere | Citrate | 29.05 | Mean imputation | Mean imputation | 53.7 | Mean imputation | Mean imputation | -24.48 | Mean imputation | Mean imputation | 2.3 | Mean imputation | Mean imputation | HaCaT | Skin | 0 | Human | 24 | MTS | 25 | 87.936 | NON-TOXIC | 0 | 0 | 0 | 0 | 0
51 | 25260222 | Ag | Sphere | Citrate | 29.05 | Mean imputation | Mean imputation | 53.7 | Mean imputation | Mean imputation | -24.48 | Mean imputation | Mean imputation | 2.3 | Mean imputation | Mean imputation | HaCaT | Skin | 0 | Human | 24 | MTS | 50 | 42.8779 | TOXIC | 0 | 0 | 0 | 0 | 0
51 | 25260222 | Ag | Sphere | Citrate | 29.05 | Mean imputation | Mean imputation | 53.7 | Mean imputation | Mean imputation | -24.48 | Mean imputation | Mean imputation | 2.3 | Mean imputation | Mean imputation | HaCaT | Skin | 0 | Human | 24 | MTS | 75 | 40.9399 | TOXIC | 0 | 0 | 0 | 0 | 0
51 | 25260222 | Ag | Sphere | Citrate | 29.05 | Mean imputation | Mean imputation | 53.7 | Mean imputation | Mean imputation | -24.48 | Mean imputation | Mean imputation | 2.3 | Mean imputation | Mean imputation | HaCaT | Skin | 0 | Human | 24 | MTS | 100 | 38.0329 | TOXIC | 0 | 0 | 0 | 0 | 0
52 | 25326241 | Ag | Sphere | Citrate | 29.05 | Mean imputation | Mean imputation | 53.7 | Mean imputation | Mean imputation | -24.48 | Mean imputation | Mean imputation | 2.3 | Mean imputation | Mean imputation | RLE | Lung | 0 | Murine | 3 | MTS | 6.25 | 99.4652 | NON-TOXIC | 0 | 0 | 0 | 0 | 0
52 | 25326241 | Ag | Sphere | Citrate | 29.05 | Mean imputation | Mean imputation | 53.7 | Mean imputation | Mean imputation | -24.48 | Mean imputation | Mean imputation | 2.3 | Mean imputation | Mean imputation | RLE | Lung | 0 | Murine | 3 | MTS | 12.5 | 86.631 | NON-TOXIC | 0 | 0 | 0 | 0 | 0
52 | 25326241 | Ag | Sphere | Citrate | 29.05 | Mean imputation | Mean imputation | 53.7 | Mean imputation | Mean imputation | -24.48 | Mean imputation | Mean imputation | 2.3 | Mean imputation | Mean imputation | RLE | Lung | 0 | Murine | 3 | MTS | 25 | 69.5187 | NON-TOXIC | 0 | 0 | 0 | 0 | 0
52 | 25326241 | Ag | Sphere | Citrate | 29.05 | Mean imputation | Mean imputation | 53.7 | Mean imputation | Mean imputation | -24.48 | Mean imputation | Mean imputation | 2.3 | Mean imputation | Mean imputation | RLE | Lung | 0 | Murine | 3 | MTS | 50 | 35.8289 | TOXIC | 0 | 0 | 0 | 0 | 0
52 | 25326241 | Ag | Sphere | Citrate | 29.05 | Mean imputation | Mean imputation | 53.7 | Mean imputation | Mean imputation | -24.48 | Mean imputation | Mean imputation | 2.3 | Mean imputation | Mean imputation | RLE | Lung | 0 | Murine | 6 | MTS | 6.25 | 98.9362 | NON-TOXIC | 0 | 0 | 0 | 0 | 0
52 | 25326241 | Ag | Sphere | Citrate | 29.05 | Mean imputation | Mean imputation | 53.7 | Mean imputation | Mean imputation | -24.48 | Mean imputation | Mean imputation | 2.3 | Mean imputation | Mean imputation | RLE | Lung | 0 | Murine | 6 | MTS | 12.5 | 77.1277 | NON-TOXIC | 0 | 0 | 0 | 0 | 0
52 | 25326241 | Ag | Sphere | Citrate | 29.05 | Mean imputation | Mean imputation | 53.7 | Mean imputation | Mean imputation | -24.48 | Mean imputation | Mean imputation | 2.3 | Mean imputation | Mean imputation | RLE | Lung | 0 | Murine | 6 | MTS | 25 | 56.9149 | NON-TOXIC | 0 | 0 | 0 | 0 | 0
52 | 25326241 | Ag | Sphere | Citrate | 29.05 | Mean imputation | Mean imputation | 53.7 | Mean imputation | Mean imputation | -24.48 | Mean imputation | Mean imputation | 2.3 | Mean imputation | Mean imputation | RLE | Lung | 0 | Murine | 6 | MTS | 50 | 25.5319 | TOXIC | 0 | 0 | 0 | 0 | 0
52 | 25326241 | Ag | Sphere | Citrate | 29.05 | Mean imputation | Mean imputation | 53.7 | Mean imputation | Mean imputation | -24.48 | Mean imputation | Mean imputation | 2.3 | Mean imputation | Mean imputation | RAEC | Aorta | 0 | Murine | 3 | MTS | 6.25 | 98.8827 | NON-TOXIC | 0 | 0 | 0 | 0 | 0
52 | 25326241 | Ag | Sphere | Citrate | 29.05 | Mean imputation | Mean imputation | 53.7 | Mean imputation | Mean imputation | -24.48 | Mean imputation | Mean imputation | 2.3 | Mean imputation | Mean imputation | RAEC | Aorta | 0 | Murine | 3 | MTS | 12.5 | 89.9441 | NON-TOXIC | 0 | 0 | 0 | 0 | 0
52 | 25326241 | Ag | Sphere | Citrate | 29.05 | Mean imputation | Mean imputation | 53.7 | Mean imputation | Mean imputation | -24.48 | Mean imputation | Mean imputation | 2.3 | Mean imputation | Mean imputation | RAEC | Aorta | 0 | Murine | 3 | MTS | 25 | 70.9497 | NON-TOXIC | 0 | 0 | 0 | 0 | 0
52 | 25326241 | Ag | Sphere | Citrate | 29.05 | Mean imputation | Mean imputation | 53.7 | Mean imputation | Mean imputation | -24.48 | Mean imputation | Mean imputation | 2.3 | Mean imputation | Mean imputation | RAEC | Aorta | 0 | Murine | 3 | MTS | 50 | 48.6034 | TOXIC | 0 | 0 | 0 | 0 | 0
52 | 25326241 | Ag | Sphere | Citrate | 29.05 | Mean imputation | Mean imputation | 53.7 | Mean imputation | Mean imputation | -24.48 | Mean imputation | Mean imputation | 2.3 | Mean imputation | Mean imputation | RAEC | Aorta | 0 | Murine | 6 | MTS | 6.25 | 96.6667 | NON-TOXIC | 0 | 0 | 0 | 0 | 0
52 | 25326241 | Ag | Sphere | Citrate | 29.05 | Mean imputation | Mean imputation | 53.7 | Mean imputation | Mean imputation | -24.48 | Mean imputation | Mean imputation | 2.3 | Mean imputation | Mean imputation | RAEC | Aorta | 0 | Murine | 6 | MTS | 12.5 | 90.5555 | NON-TOXIC | 0 | 0 | 0 | 0 | 0
52 | 25326241 | Ag | Sphere | Citrate | 29.05 | Mean imputation | Mean imputation | 53.7 | Mean imputation | Mean imputation | -24.48 | Mean imputation | Mean imputation | 2.3 | Mean imputation | Mean imputation | RAEC | Aorta | 0 | Murine | 6 | MTS | 25 | 80 | NON-TOXIC | 0 | 0 | 0 | 0 | 0
52 | 25326241 | Ag | Sphere | Citrate | 29.05 | Mean imputation | Mean imputation | 53.7 | Mean imputation | Mean imputation | -24.48 | Mean imputation | Mean imputation | 2.3 | Mean imputation | Mean imputation | RAEC | Aorta | 0 | Murine | 6 | MTS | 50 | 48.3333 | TOXIC | 0 | 0 | 0 | 0 | 0
52 | 25326241 | Ag | Sphere | Albumin | 24 | Experiment | TEM | 69.99 | Experiment | DLS | -25 | Experiment | Zeta-potential | 2.3 | Mean imputation | Mean imputation | RLE | Lung | 0 | Murine | 3 | MTS | 6.25 | 95.5307 | NON-TOXIC | 5 | 5 | 5 | 0 | 3.75
52 | 25326241 | Ag | Sphere | Albumin | 24 | Experiment | TEM | 69.99 | Experiment | DLS | -25 | Experiment | Zeta-potential | 2.3 | Mean imputation | Mean imputation | RLE | Lung | 0 | Murine | 3 | MTS | 12.5 | 87.1509 | NON-TOXIC | 5 | 5 | 5 | 0 | 3.75
52 | 25326241 | Ag | Sphere | Albumin | 24 | Experiment | TEM | 69.99 | Experiment | DLS | -25 | Experiment | Zeta-potential | 2.3 | Mean imputation | Mean imputation | RLE | Lung | 0 | Murine | 3 | MTS | 25 | 73.743 | NON-TOXIC | 5 | 5 | 5 | 0 | 3.75
52 | 25326241 | Ag | Sphere | Albumin | 24 | Experiment | TEM | 69.99 | Experiment | DLS | -25 | Experiment | Zeta-potential | 2.3 | Mean imputation | Mean imputation | RLE | Lung | 0 | Murine | 3 | MTS | 50 | 45.8101 | TOXIC | 5 | 5 | 5 | 0 | 3.75
52 | 25326241 | Ag | Sphere | Albumin | 24 | Experiment | TEM | 69.99 | Experiment | DLS | -25 | Experiment | Zeta-potential | 2.3 | Mean imputation | Mean imputation | RLE | Lung | 0 | Murine | 6 | MTS | 6.25 | 96.1111 | NON-TOXIC | 5 | 5 | 5 | 0 | 3.75
52 | 25326241 | Ag | Sphere | Albumin | 24 | Experiment | TEM | 69.99 | Experiment | DLS | -25 | Experiment | Zeta-potential | 2.3 | Mean imputation | Mean imputation | RLE | Lung | 0 | Murine | 6 | MTS | 12.5 | 92.2222 | NON-TOXIC | 5 | 5 | 5 | 0 | 3.75
52 | 25326241 | Ag | Sphere | Albumin | 24 | Experiment | TEM | 69.99 | Experiment | DLS | -25 | Experiment | Zeta-potential | 2.3 | Mean imputation | Mean imputation | RLE | Lung | 0 | Murine | 6 | MTS | 25 | 72.2222 | NON-TOXIC | 5 | 5 | 5 | 0 | 3.75
52 | 25326241 | Ag | Sphere | Albumin | 24 | Experiment | TEM | 69.99 | Experiment | DLS | -25 | Experiment | Zeta-potential | 2.3 | Mean imputation | Mean imputation | RLE | Lung | 0 | Murine | 6 | MTS | 50 | 48.3333 | TOXIC | 5 | 5 | 5 | 0 | 3.75
52 | 25326241 | Ag | Sphere | Albumin | 24 | Experiment | TEM | 69.99 | Experiment | DLS | -25 | Experiment | Zeta-potential | 2.3 | Mean imputation | Mean imputation | RAEC | Aorta | 0 | Murine | 3 | MTS | 6.25 | 97.2067 | NON-TOXIC | 5 | 5 | 5 | 0 | 3.75
52 | 25326241 | Ag | Sphere | Albumin | 24 | Experiment | TEM | 69.99 | Experiment | DLS | -25 | Experiment | Zeta-potential | 2.3 | Mean imputation | Mean imputation | RAEC | Aorta | 0 | Murine | 3 | MTS | 12.5 | 87.1509 | NON-TOXIC | 5 | 5 | 5 | 0 | 3.75
52 | 25326241 | Ag | Sphere | Albumin | 24 | Experiment | TEM | 69.99 | Experiment | DLS | -25 | Experiment | Zeta-potential | 2.3 | Mean imputation | Mean imputation | RAEC | Aorta | 0 | Murine | 3 | MTS | 25 | 82.6816 | NON-TOXIC | 5 | 5 | 5 | 0 | 3.75
52 | 25326241 | Ag | Sphere | Albumin | 24 | Experiment | TEM | 69.99 | Experiment | DLS | -25 | Experiment | Zeta-potential | 2.3 | Mean imputation | Mean imputation | RAEC | Aorta | 0 | Murine | 3 | MTS | 50 | 54.1899 | NON-TOXIC | 5 | 5 | 5 | 0 | 3.75
52 | 25326241 | Ag | Sphere | Albumin | 24 | Experiment | TEM | 69.99 | Experiment | DLS | -25 | Experiment | Zeta-potential | 2.3 | Mean imputation | Mean imputation | RAEC | Aorta | 0 | Murine | 6 | MTS | 6.25 | 100.5555 | NON-TOXIC | 5 | 5 | 5 | 0 | 3.75
52 | 25326241 | Ag | Sphere | Albumin | 24 | Experiment | TEM | 69.99 | Experiment | DLS | -25 | Experiment | Zeta-potential | 2.3 | Mean imputation | Mean imputation | RAEC | Aorta | 0 | Murine | 6 | MTS | 12.5 | 90 | NON-TOXIC | 5 | 5 | 5 | 0 | 3.75
52 | 25326241 | Ag | Sphere | Albumin | 24 | Experiment | TEM | 69.99 | Experiment | DLS | -25 | Experiment | Zeta-potential | 2.3 | Mean imputation | Mean imputation | RAEC | Aorta | 0 | Murine | 6 | MTS | 25 | 85 | NON-TOXIC | 5 | 5 | 5 | 0 | 3.75
52 | 25326241 | Ag | Sphere | Albumin | 24 | Experiment | TEM | 69.99 | Experiment | DLS | -25 | Experiment | Zeta-potential | 2.3 | Mean imputation | Mean imputation | RAEC | Aorta | 0 | Murine | 6 | MTS | 50 | 48.3333 | TOXIC | 5 | 5 | 5 | 0 | 3.75
52 | 25326241 | Ag | Sphere | Albumin | 31.5 | Experiment | TEM | 30.6 | Experiment | DLS | -18 | Experiment | Zeta-potential | 2.3 | Mean imputation | Mean imputation | RLE | Lung | 0 | Murine | 3 | MTS | 6.25 | 101.0638 | NON-TOXIC | 5 | 5 | 5 | 0 | 3.75
52 | 25326241 | Ag | Sphere | Albumin | 31.5 | Experiment | TEM | 30.6 | Experiment | DLS | -18 | Experiment | Zeta-potential | 2.3 | Mean imputation | Mean imputation | RLE | Lung | 0 | Murine | 3 | MTS | 12.5 | 97.8723 | NON-TOXIC | 5 | 5 | 5 | 0 | 3.75
52 | 25326241 | Ag | Sphere | Albumin | 31.5 | Experiment | TEM | 30.6 | Experiment | DLS | -18 | Experiment | Zeta-potential | 2.3 | Mean imputation | Mean imputation | RLE | Lung | 0 | Murine | 3 | MTS | 25 | 96.8085 | NON-TOXIC | 5 | 5 | 5 | 0 | 3.75
52 | 25326241 | Ag | Sphere | Albumin | 31.5 | Experiment | TEM | 30.6 | Experiment | DLS | -18 | Experiment | Zeta-potential | 2.3 | Mean imputation | Mean imputation | RLE | Lung | 0 | Murine | 3 | MTS | 50 | 43.0851 | TOXIC | 5 | 5 | 5 | 0 | 3.75
52 | 25326241 | Ag | Sphere | Albumin | 31.5 | Experiment | TEM | 30.6 | Experiment | DLS | -18 | Experiment | Zeta-potential | 2.3 | Mean imputation | Mean imputation | RLE | Lung | 0 | Murine | 6 | MTS | 6.25 | 87.3016 | NON-TOXIC | 5 | 5 | 5 | 0 | 3.75
52 | 25326241 | Ag | Sphere | Albumin | 31.5 | Experiment | TEM | 30.6 | Experiment | DLS | -18 | Experiment | Zeta-potential | 2.3 | Mean imputation | Mean imputation | RLE | Lung | 0 | Murine | 6 | MTS | 12.5 | 85.7143 | NON-TOXIC | 5 | 5 | 5 | 0 | 3.75
52 | 25326241 | Ag | Sphere | Albumin | 31.5 | Experiment | TEM | 30.6 | Experiment | DLS | -18 | Experiment | Zeta-potential | 2.3 | Mean imputation | Mean imputation | RLE | Lung | 0 | Murine | 6 | MTS | 25 | 78.3069 | NON-TOXIC | 5 | 5 | 5 | 0 | 3.75
52 | 25326241 | Ag | Sphere | Albumin | 31.5 | Experiment | TEM | 30.6 | Experiment | DLS | -18 | Experiment | Zeta-potential | 2.3 | Mean imputation | Mean imputation | RLE | Lung | 0 | Murine | 6 | MTS | 50 | 34.3915 | TOXIC | 5 | 5 | 5 | 0 | 3.75
52 | 25326241 | Ag | Sphere | Albumin | 31.5 | Experiment | TEM | 30.6 | Experiment | DLS | -18 | Experiment | Zeta-potential | 2.3 | Mean imputation | Mean imputation | RAEC | Aorta | 0 | Murine | 3 | MTS | 6.25 | 97.7901 | NON-TOXIC | 5 | 5 | 5 | 0 | 3.75
52 | 25326241 | Ag | Sphere | Albumin | 31.5 | Experiment | TEM | 30.6 | Experiment | DLS | -18 | Experiment | Zeta-potential | 2.3 | Mean imputation | Mean imputation | RAEC | Aorta | 0 | Murine | 3 | MTS | 12.5 | 91.7127 | NON-TOXIC | 5 | 5 | 5 | 0 | 3.75
52 | 25326241 | Ag | Sphere | Albumin | 31.5 | Experiment | TEM | 30.6 | Experiment | DLS | -18 | Experiment | Zeta-potential | 2.3 | Mean imputation | Mean imputation | RAEC | Aorta | 0 | Murine | 3 | MTS | 25 | 90.6077 | NON-TOXIC | 5 | 5 | 5 | 0 | 3.75
52 | 25326241 | Ag | Sphere | Albumin | 31.5 | Experiment | TEM | 30.6 | Experiment | DLS | -18 | Experiment | Zeta-potential | 2.3 | Mean imputation | Mean imputation | RAEC | Aorta | 0 | Murine | 3 | MTS | 50 | 62.4309 | NON-TOXIC | 5 | 5 | 5 | 0 | 3.75
52 | 25326241 | Ag | Sphere | Albumin | 31.5 | Experiment | TEM | 30.6 | Experiment | DLS | -18 | Experiment | Zeta-potential | 2.3 | Mean imputation | Mean imputation | RAEC | Aorta | 0 | Murine | 6 | MTS | 6.25 | 81.768 | NON-TOXIC | 5 | 5 | 5 | 0 | 3.75
52 | 25326241 | Ag | Sphere | Albumin | 31.5 | Experiment | TEM | 30.6 | Experiment | DLS | -18 | Experiment | Zeta-potential | 2.3 | Mean imputation | Mean imputation | RAEC | Aorta | 0 | Murine | 6 | MTS | 12.5 | 82.3204 | NON-TOXIC | 5 | 5 | 5 | 0 | 3.75
52 | 25326241 | Ag | Sphere | Albumin | 31.5 | Experiment | TEM | 30.6 | Experiment | DLS | -18 | Experiment | Zeta-potential | 2.3 | Mean imputation | Mean imputation | RAEC | Aorta | 0 | Murine | 6 | MTS | 25 | 74.5856 | NON-TOXIC | 5 | 5 | 5 | 0 | 3.75
52 | 25326241 | Ag | Sphere | Albumin | 31.5 | Experiment | TEM | 30.6 | Experiment | DLS | -18 | Experiment | Zeta-potential | 2.3 | Mean imputation | Mean imputation | RAEC | Aorta | 0 | Murine | 6 | MTS | 50 | 51.3812 | NON-TOXIC | 5 | 5 | 5 | 0 | 3.75
52 | 25326241 | Ag | Sphere | Lipoprotein | 32 | Experiment | TEM | 62.1 | Experiment | DLS | -8 | Experiment | Zeta-potential | 2.3 | Mean imputation | Mean imputation | RLE | Lung | 0 | Murine | 3 | MTS | 6.25 | 96.6851 | NON-TOXIC | 5 | 5 | 5 | 0 | 3.75
52 | 25326241 | Ag | Sphere | Lipoprotein | 32 | Experiment | TEM | 62.1 | Experiment | DLS | -8 | Experiment | Zeta-potential | 2.3 | Mean imputation | Mean imputation | RLE | Lung | 0 | Murine | 3 | MTS | 12.5 | 90.6077 | NON-TOXIC | 5 | 5 | 5 | 0 | 3.75
52 | 25326241 | Ag | Sphere | Lipoprotein | 32 | Experiment | TEM | 62.1 | Experiment | DLS | -8 | Experiment | Zeta-potential | 2.3 | Mean imputation | Mean imputation | RLE | Lung | 0 | Murine | 3 | MTS | 25 | 86.7403 | NON-TOXIC | 5 | 5 | 5 | 0 | 3.75
52 | 25326241 | Ag | Sphere | Lipoprotein | 32 | Experiment | TEM | 62.1 | Experiment | DLS | -8 | Experiment | Zeta-potential | 2.3 | Mean imputation | Mean imputation | RLE | Lung | 0 | Murine | 3 | MTS | 50 | 62.9834 | NON-TOXIC | 5 | 5 | 5 | 0 | 3.75
52 | 25326241 | Ag | Sphere | Lipoprotein | 32 | Experiment | TEM | 62.1 | Experiment | DLS | -8 | Experiment | Zeta-potential | 2.3 | Mean imputation | Mean imputation | RLE | Lung | 0 | Murine | 6 | MTS | 6.25 | 80.663 | NON-TOXIC | 5 | 5 | 5 | 0 | 3.75
52 | 25326241 | Ag | Sphere | Lipoprotein | 32 | Experiment | TEM | 62.1 | Experiment | DLS | -8 | Experiment | Zeta-potential | 2.3 | Mean imputation | Mean imputation | RLE | Lung | 0 | Murine | 6 | MTS | 12.5 | 76.7956 | NON-TOXIC | 5 | 5 | 5 | 0 | 3.75
52 | 25326241 | Ag | Sphere | Lipoprotein | 32 | Experiment | TEM | 62.1 | Experiment | DLS | -8 | Experiment | Zeta-potential | 2.3 | Mean imputation | Mean imputation | RLE | Lung | 0 | Murine | 6 | MTS | 25 | 70.1657 | NON-TOXIC | 5 | 5 | 5 | 0 | 3.75
52 | 25326241 | Ag | Sphere | Lipoprotein | 32 | Experiment | TEM | 62.1 | Experiment | DLS | -8 | Experiment | Zeta-potential | 2.3 | Mean imputation | Mean imputation | RLE | Lung | 0 | Murine | 6 | MTS | 50 | 52.4862 | NON-TOXIC | 5 | 5 | 5 | 0 | 3.75
52 | 25326241 | Ag | Sphere | Lipoprotein | 32 | Experiment | TEM | 62.1 | Experiment | DLS | -8 | Experiment | Zeta-potential | 2.3 | Mean imputation | Mean imputation | RAEC | Aorta | 0 | Murine | 3 | MTS | 6.25 | 92.8177 | NON-TOXIC | 5 | 5 | 5 | 0 | 3.75
52 | 25326241 | Ag | Sphere | Lipoprotein | 32 | Experiment | TEM | 62.1 | Experiment | DLS | -8 | Experiment | Zeta-potential | 2.3 | Mean imputation | Mean imputation | RAEC | Aorta | 0 | Murine | 3 | MTS | 12.5 | 90.0552 | NON-TOXIC | 5 | 5 | 5 | 0 | 3.75
52 | 25326241 | Ag | Sphere | Lipoprotein | 32 | Experiment | TEM | 62.1 | Experiment | DLS | -8 | Experiment | Zeta-potential | 2.3 | Mean imputation | Mean imputation | RAEC | Aorta | 0 | Murine | 3 | MTS | 25 | 88.3978 | NON-TOXIC | 5 | 5 | 5 | 0 | 3.75
52 | 25326241 | Ag | Sphere | Lipoprotein | 32 | Experiment | TEM | 62.1 | Experiment | DLS | -8 | Experiment | Zeta-potential | 2.3 | Mean imputation | Mean imputation | RAEC | Aorta | 0 | Murine | 3 | MTS | 50 | 69.0608 | NON-TOXIC | 5 | 5 | 5 | 0 | 3.75
52 | 25326241 | Ag | Sphere | Lipoprotein | 32 | Experiment | TEM | 62.1 | Experiment | DLS | -8 | Experiment | Zeta-potential | 2.3 | Mean imputation | Mean imputation | RAEC | Aorta | 0 | Murine | 6 | MTS | 6.25 | 85.0829 | NON-TOXIC | 5 | 5 | 5 | 0 | 3.75
52 | 25326241 | Ag | Sphere | Lipoprotein | 32 | Experiment | TEM | 62.1 | Experiment | DLS | -8 | Experiment | Zeta-potential | 2.3 | Mean imputation | Mean imputation | RAEC | Aorta | 0 | Murine | 6 | MTS | 12.5 | 76.7956 | NON-TOXIC | 5 | 5 | 5 | 0 | 3.75
52 | 25326241 | Ag | Sphere | Lipoprotein | 32 | Experiment | TEM | 62.1 | Experiment | DLS | -8 | Experiment | Zeta-potential | 2.3 | Mean imputation | Mean imputation | RAEC | Aorta | 0 | Murine | 6 | MTS | 25 | 77.3481 | NON-TOXIC | 5 | 5 | 5 | 0 | 3.75
52 | 25326241 | Ag | Sphere | Lipoprotein | 32 | Experiment | TEM | 62.1 | Experiment | DLS | -8 | Experiment | Zeta-potential | 2.3 | Mean imputation | Mean imputation | RAEC | Aorta | 0 | Murine | 6 | MTS | 50 | 60.7735 | NON-TOXIC | 5 | 5 | 5 | 0 | 3.75
53 | 25527144 | Ag | Sphere | Citrate | 29.05 | Mean imputation | Mean imputation | 53.7 | Mean imputation | Mean imputation | -24.48 | Mean imputation | Mean imputation | 2.3 | Mean imputation | Mean imputation | J774A.1 | Macrophages | 0 | Murine | 24 | WST | 0 | 100.2222 | NON-TOXIC | 0 | 0 | 0 | 0 | 0
53 | 25527144 | Ag | Sphere | Citrate | 29.05 | Mean imputation | Mean imputation | 53.7 | Mean imputation | Mean imputation | -24.48 | Mean imputation | Mean imputation | 2.3 | Mean imputation | Mean imputation | J774A.1 | Macrophages | 0 | Murine | 24 | WST | 5 | 112 | NON-TOXIC | 0 | 0 | 0 | 0 | 0
53 | 25527144 | Ag | Sphere | Citrate | 29.05 | Mean imputation | Mean imputation | 53.7 | Mean imputation | Mean imputation | -24.48 | Mean imputation | Mean imputation | 2.3 | Mean imputation | Mean imputation | J774A.1 | Macrophages | 0 | Murine | 24 | WST | 10 | 109.3333 | NON-TOXIC | 0 | 0 | 0 | 0 | 0
53 | 25527144 | Ag | Sphere | Citrate | 29.05 | Mean imputation | Mean imputation | 53.7 | Mean imputation | Mean imputation | -24.48 | Mean imputation | Mean imputation | 2.3 | Mean imputation | Mean imputation | J774A.1 | Macrophages | 0 | Murine | 24 | WST | 50 | 21.7778 | TOXIC | 0 | 0 | 0 | 0 | 0
53 | 25527144 | Ag | Sphere | Citrate | 29.05 | Mean imputation | Mean imputation | 53.7 | Mean imputation | Mean imputation | -24.48 | Mean imputation | Mean imputation | 2.3 | Mean imputation | Mean imputation | J774A.1 | Macrophages | 0 | Murine | 24 | WST | 100 | 16.6667 | TOXIC | 0 | 0 | 0 | 0 | 0
53 | 25527144 | Ag | Sphere | Citrate | 29.05 | Mean imputation | Mean imputation | 53.7 | Mean imputation | Mean imputation | -24.48 | Mean imputation | Mean imputation | 2.3 | Mean imputation | Mean imputation | J774A.1 | Macrophages | 0 | Murine | 24 | WST | 0 | 100.2222 | NON-TOXIC | 0 | 0 | 0 | 0 | 0
53 | 25527144 | Ag | Sphere | Citrate | 29.05 | Mean imputation | Mean imputation | 53.7 | Mean imputation | Mean imputation | -24.48 | Mean imputation | Mean imputation | 2.3 | Mean imputation | Mean imputation | J774A.1 | Macrophages | 0 | Murine | 24 | WST | 5 | 100 | NON-TOXIC | 0 | 0 | 0 | 0 | 0
53 | 25527144 | Ag | Sphere | Citrate | 29.05 | Mean imputation | Mean imputation | 53.7 | Mean imputation | Mean imputation | -24.48 | Mean imputation | Mean imputation | 2.3 | Mean imputation | Mean imputation | J774A.1 | Macrophages | 0 | Murine | 24 | WST | 10 | 86 | NON-TOXIC | 0 | 0 | 0 | 0 | 0
53 | 25527144 | Ag | Sphere | Citrate | 29.05 | Mean imputation | Mean imputation | 53.7 | Mean imputation | Mean imputation | -24.48 | Mean imputation | Mean imputation | 2.3 | Mean imputation | Mean imputation | J774A.1 | Macrophages | 0 | Murine | 24 | WST | 50 | 15.7778 | TOXIC | 0 | 0 | 0 | 0 | 0
53 | 25527144 | Ag | Sphere | Citrate | 29.05 | Mean imputation | Mean imputation | 53.7 | Mean imputation | Mean imputation | -24.48 | Mean imputation | Mean imputation | 2.3 | Mean imputation | Mean imputation | J774A.1 | Macrophages | 0 | Murine | 24 | WST | 100 | 14.4444 | TOXIC | 0 | 0 | 0 | 0 | 0
53 | 25527144 | Ag | Sphere | Citrate | 29.05 | Mean imputation | Mean imputation | 53.7 | Mean imputation | Mean imputation | -24.48 | Mean imputation | Mean imputation | 2.3 | Mean imputation | Mean imputation | J774A.1 | Macrophages | 0 | Murine | 24 | WST | 0 | 100.2222 | NON-TOXIC | 0 | 0 | 0 | 0 | 0
53 | 25527144 | Ag | Sphere | Citrate | 29.05 | Mean imputation | Mean imputation | 53.7 | Mean imputation | Mean imputation | -24.48 | Mean imputation | Mean imputation | 2.3 | Mean imputation | Mean imputation | J774A.1 | Macrophages | 0 | Murine | 24 | WST | 5 | 96.6667 | NON-TOXIC | 0 | 0 | 0 | 0 | 0
53 | 25527144 | Ag | Sphere | Citrate | 29.05 | Mean imputation | Mean imputation | 53.7 | Mean imputation | Mean imputation | -24.48 | Mean imputation | Mean imputation | 2.3 | Mean imputation | Mean imputation | J774A.1 | Macrophages | 0 | Murine | 24 | WST | 10 | 104.8889 | NON-TOXIC | 0 | 0 | 0 | 0 | 0
53 | 25527144 | Ag | Sphere | Citrate | 29.05 | Mean imputation | Mean imputation | 53.7 | Mean imputation | Mean imputation | -24.48 | Mean imputation | Mean imputation | 2.3 | Mean imputation | Mean imputation | J774A.1 | Macrophages | 0 | Murine | 24 | WST | 50 | 65.3333 | NON-TOXIC | 0 | 0 | 0 | 0 | 0
53 | 25527144 | Ag | Sphere | Citrate | 29.05 | Mean imputation | Mean imputation | 53.7 | Mean imputation | Mean imputation | -24.48 | Mean imputation | Mean imputation | 2.3 | Mean imputation | Mean imputation | J774A.1 | Macrophages | 0 | Murine | 24 | WST | 100 | 26.2222 | TOXIC | 0 | 0 | 0 | 0 | 0
54 | 25781053 | Ag | Sphere | Citrate | 29.05 | Mean imputation | Mean imputation | 53.7 | Mean imputation | Mean imputation | -24.48 | Mean imputation | Mean imputation | 2.3 | Mean imputation | Mean imputation | Jurkat | Blood | 1 | Human | 24 | Resazurin | 0 | 100.1394 | NON-TOXIC | 0 | 0 | 0 | 0 | 0
54 | 25781053 | Ag | Sphere | Citrate | 29.05 | Mean imputation | Mean imputation | 53.7 | Mean imputation | Mean imputation | -24.48 | Mean imputation | Mean imputation | 2.3 | Mean imputation | Mean imputation | Jurkat | Blood | 1 | Human | 24 | Resazurin | 0.1 | 91.777 | NON-TOXIC | 0 | 0 | 0 | 0 | 0
54 | 25781053 | Ag | Sphere | Citrate | 29.05 | Mean imputation | Mean imputation | 53.7 | Mean imputation | Mean imputation | -24.48 | Mean imputation | Mean imputation | 2.3 | Mean imputation | Mean imputation | Jurkat | Blood | 1 | Human | 24 | Resazurin | 0.2 | 90.9408 | NON-TOXIC | 0 | 0 | 0 | 0 | 0
54 | 25781053 | Ag | Sphere | Citrate | 29.05 | Mean imputation | Mean imputation | 53.7 | Mean imputation | Mean imputation | -24.48 | Mean imputation | Mean imputation | 2.3 | Mean imputation | Mean imputation | Jurkat | Blood | 1 | Human | 24 | Resazurin | 0.4 | 89.0592 | NON-TOXIC | 0 | 0 | 0 | 0 | 0
54 | 25781053 | Ag | Sphere | Citrate | 29.05 | Mean imputation | Mean imputation | 53.7 | Mean imputation | Mean imputation | -24.48 | Mean imputation | Mean imputation | 2.3 | Mean imputation | Mean imputation | Jurkat | Blood | 1 | Human | 24 | Resazurin | 0.8 | 90.7317 | NON-TOXIC | 0 | 0 | 0 | 0 | 0
54 | 25781053 | Ag | Sphere | Citrate | 29.05 | Mean imputation | Mean imputation | 53.7 | Mean imputation | Mean imputation | -24.48 | Mean imputation | Mean imputation | 2.3 | Mean imputation | Mean imputation | Jurkat | Blood | 1 | Human | 24 | Resazurin | 1.5 | 85.0871 | NON-TOXIC | 0 | 0 | 0 | 0 | 0
54 | 25781053 | Ag | Sphere | Citrate | 29.05 | Mean imputation | Mean imputation | 53.7 | Mean imputation | Mean imputation | -24.48 | Mean imputation | Mean imputation | 2.3 | Mean imputation | Mean imputation | Jurkat | Blood | 1 | Human | 24 | Resazurin | 3.1 | 73.1707 | NON-TOXIC | 0 | 0 | 0 | 0 | 0
54 | 25781053 | Ag | Sphere | Citrate | 29.05 | Mean imputation | Mean imputation | 53.7 | Mean imputation | Mean imputation | -24.48 | Mean imputation | Mean imputation | 2.3 | Mean imputation | Mean imputation | Jurkat | Blood | 1 | Human | 24 | Resazurin | 6.2 | 56.0279 | NON-TOXIC | 0 | 0 | 0 | 0 | 0
54 | 25781053 | Ag | Sphere | Citrate | 29.05 | Mean imputation | Mean imputation | 53.7 | Mean imputation | Mean imputation | -24.48 | Mean imputation | Mean imputation | 2.3 | Mean imputation | Mean imputation | Jurkat | Blood | 1 | Human | 24 | Resazurin | 12.5 | 45.1568 | TOXIC | 0 | 0 | 0 | 0 | 0
54 | 25781053 | Ag | Sphere | Citrate | 29.05 | Mean imputation | Mean imputation | 53.7 | Mean imputation | Mean imputation | -24.48 | Mean imputation | Mean imputation | 2.3 | Mean imputation | Mean imputation | Jurkat | Blood | 1 | Human | 24 | Resazurin | 25 | 2.7178 | TOXIC | 0 | 0 | 0 | 0 | 0
54 | 25781053 | Ag | Sphere | Citrate | 29.05 | Mean imputation | Mean imputation | 53.7 | Mean imputation | Mean imputation | -24.48 | Mean imputation | Mean imputation | 2.3 | Mean imputation | Mean imputation | WIL-2NS | Blood | 0 | Human | 24 | Resazurin | 0 | 100.4188 | NON-TOXIC | 0 | 0 | 0 | 0 | 0
54 | 25781053 | Ag | Sphere | Citrate | 29.05 | Mean imputation | Mean imputation | 53.7 | Mean imputation | Mean imputation | -24.48 | Mean imputation | Mean imputation | 2.3 | Mean imputation | Mean imputation | WIL-2NS | Blood | 0 | Human | 24 | Resazurin | 0.1 | 107.26 | NON-TOXIC | 0 | 0 | 0 | 0 | 0
54 | 25781053 | Ag | Sphere | Citrate | 29.05 | Mean imputation | Mean imputation | 53.7 | Mean imputation | Mean imputation | -24.48 | Mean imputation | Mean imputation | 2.3 | Mean imputation | Mean imputation | WIL-2NS | Blood | 0 | Human | 24 | Resazurin | 0.2 | 119.4764 | NON-TOXIC | 0 | 0 | 0 | 0 | 0
54 | 25781053 | Ag | Sphere | Citrate | 29.05 | Mean imputation | Mean imputation | 53.7 | Mean imputation | Mean imputation | -24.48 | Mean imputation | Mean imputation | 2.3 | Mean imputation | Mean imputation | WIL-2NS | Blood | 0 | Human | 24 | Resazurin | 0.4 | 124.1187 | NON-TOXIC | 0 | 0 | 0 | 0 | 0
54 | 25781053 | Ag | Sphere | Citrate | 29.05 | Mean imputation | Mean imputation | 53.7 | Mean imputation | Mean imputation | -24.48 | Mean imputation | Mean imputation | 2.3 | Mean imputation | Mean imputation | WIL-2NS | Blood | 0 | Human | 24 | Resazurin | 0.8 | 121.1867 | NON-TOXIC | 0 | 0 | 0 | 0 | 0
54 | 25781053 | Ag | Sphere | Citrate | 29.05 | Mean imputation | Mean imputation | 53.7 | Mean imputation | Mean imputation | -24.48 | Mean imputation | Mean imputation | 2.3 | Mean imputation | Mean imputation | WIL-2NS | Blood | 0 | Human | 24 | Resazurin | 1.5 | 118.4991 | NON-TOXIC | 0 | 0 | 0 | 0 | 0
54 | 25781053 | Ag | Sphere | Citrate | 29.05 | Mean imputation | Mean imputation | 53.7 | Mean imputation | Mean imputation | -24.48 | Mean imputation | Mean imputation | 2.3 | Mean imputation | Mean imputation | WIL-2NS | Blood | 0 | Human | 24 | Resazurin | 3.1 | 103.1065 | NON-TOXIC | 0 | 0 | 0 | 0 | 0
54 | 25781053 | Ag | Sphere | Citrate | 29.05 | Mean imputation | Mean imputation | 53.7 | Mean imputation | Mean imputation | -24.48 | Mean imputation | Mean imputation | 2.3 | Mean imputation | Mean imputation | WIL-2NS | Blood | 0 | Human | 24 | Resazurin | 6.2 | 89.9127 | NON-TOXIC | 0 | 0 | 0 | 0 | 0
54 | 25781053 | Ag | Sphere | Citrate | 29.05 | Mean imputation | Mean imputation | 53.7 | Mean imputation | Mean imputation | -24.48 | Mean imputation | Mean imputation | 2.3 | Mean imputation | Mean imputation | WIL-2NS | Blood | 0 | Human | 24 | Resazurin | 12.5 | 60.349 | NON-TOXIC | 0 | 0 | 0 | 0 | 0
54 | 25781053 | Ag | Sphere | Citrate | 29.05 | Mean imputation | Mean imputation | 53.7 | Mean imputation | Mean imputation | -24.48 | Mean imputation | Mean imputation | 2.3 | Mean imputation | Mean imputation | WIL-2NS | Blood | 0 | Human | 24 | Resazurin | 25 | 14.904 | TOXIC | 0 | 0 | 0 | 0 | 0
54 | 25781053 | Ag | Sphere | Citrate | 29.05 | Mean imputation | Mean imputation | 53.7 | Mean imputation | Mean imputation | -24.48 | Mean imputation | Mean imputation | 2.3 | Mean imputation | Mean imputation | Lymphocyte | Blood | 0 | Human | 44 | Resazurin | 0 | 99.9545 | NON-TOXIC | 0 | 0 | 0 | 0 | 0
54 | 25781053 | Ag | Sphere | Citrate | 29.05 | Mean imputation | Mean imputation | 53.7 | Mean imputation | Mean imputation | -24.48 | Mean imputation | Mean imputation | 2.3 | Mean imputation | Mean imputation | Lymphocyte | Blood | 0 | Human | 44 | Resazurin | 0.2 | 96.4091 | NON-TOXIC | 0 | 0 | 0 | 0 | 0
54 | 25781053 | Ag | Sphere | Citrate | 29.05 | Mean imputation | Mean imputation | 53.7 | Mean imputation | Mean imputation | -24.48 | Mean imputation | Mean imputation | 2.3 | Mean imputation | Mean imputation | Lymphocyte | Blood | 0 | Human | 44 | Resazurin | 0.4 | 81.1364 | NON-TOXIC | 0 | 0 | 0 | 0 | 0
54 | 25781053 | Ag | Sphere | Citrate | 29.05 | Mean imputation | Mean imputation | 53.7 | Mean imputation | Mean imputation | -24.48 | Mean imputation | Mean imputation | 2.3 | Mean imputation | Mean imputation | Lymphocyte | Blood | 0 | Human | 44 | Resazurin | 0.8 | 80.8636 | NON-TOXIC | 0 | 0 | 0 | 0 | 0
54 | 25781053 | Ag | Sphere | Citrate | 29.05 | Mean imputation | Mean imputation | 53.7 | Mean imputation | Mean imputation | -24.48 | Mean imputation | Mean imputation | 2.3 | Mean imputation | Mean imputation | Lymphocyte | Blood | 0 | Human | 44 | Resazurin | 1.5 | 77.3182 | NON-TOXIC | 0 | 0 | 0 | 0 | 0
54 | 25781053 | Ag | Sphere | Citrate | 29.05 | Mean imputation | Mean imputation | 53.7 | Mean imputation | Mean imputation | -24.48 | Mean imputation | Mean imputation | 2.3 | Mean imputation | Mean imputation | Lymphocyte | Blood | 0 | Human | 44 | Resazurin | 3.1 | 67.7727 | NON-TOXIC | 0 | 0 | 0 | 0 | 0
54 | 25781053 | Ag | Sphere | Citrate | 29.05 | Mean imputation | Mean imputation | 53.7 | Mean imputation | Mean imputation | -24.48 | Mean imputation | Mean imputation | 2.3 | Mean imputation | Mean imputation | Lymphocyte | Blood | 0 | Human | 44 | Resazurin | 6.2 | 56.7273 | NON-TOXIC | 0 | 0 | 0 | 0 | 0
54 | 25781053 | Ag | Sphere | Citrate | 29.05 | Mean imputation | Mean imputation | 53.7 | Mean imputation | Mean imputation | -24.48 | Mean imputation | Mean imputation | 2.3 | Mean imputation | Mean imputation | Lymphocyte | Blood | 0 | Human | 44 | Resazurin | 12.5 | 47.1818 | TOXIC | 0 | 0 | 0 | 0 | 0
54 | 25781053 | Ag | Sphere | Citrate | 29.05 | Mean imputation | Mean imputation | 53.7 | Mean imputation | Mean imputation | -24.48 | Mean imputation | Mean imputation | 2.3 | Mean imputation | Mean imputation | Lymphocyte | Blood | 0 | Human | 44 | Resazurin | 25 | 17.3182 | TOXIC | 0 | 0 | 0 | 0 | 0
54 | 25781053 | Ag | Sphere | bPEI | 29.05 | Mean imputation | Mean imputation | 53.7 | Mean imputation | Mean imputation | -24.48 | Mean imputation | Mean imputation | 2.3 | Mean imputation | Mean imputation | Jurkat | Blood | 1 | Human | 24 | Resazurin | 0 | 99.3592 | NON-TOXIC | 0 | 0 | 0 | 0 | 0
54 | 25781053 | Ag | Sphere | bPEI | 29.05 | Mean imputation | Mean imputation | 53.7 | Mean imputation | Mean imputation | -24.48 | Mean imputation | Mean imputation | 2.3 | Mean imputation | Mean imputation | Jurkat | Blood | 1 | Human | 24 | Resazurin | 0.1 | 89.0388 | NON-TOXIC | 0 | 0 | 0 | 0 | 0
54 | 25781053 | Ag | Sphere | bPEI | 29.05 | Mean imputation | Mean imputation | 53.7 | Mean imputation | Mean imputation | -24.48 | Mean imputation | Mean imputation | 2.3 | Mean imputation | Mean imputation | Jurkat | Blood | 1 | Human | 24 | Resazurin | 0.2 | 88.6341 | NON-TOXIC | 0 | 0 | 0 | 0 | 0
54 | 25781053 | Ag | Sphere | bPEI | 29.05 | Mean imputation | Mean imputation | 53.7 | Mean imputation | Mean imputation | -24.48 | Mean imputation | Mean imputation | 2.3 | Mean imputation | Mean imputation | Jurkat | Blood | 1 | Human | 24 | Resazurin | 0.4 | 80.3373 | NON-TOXIC | 0 | 0 | 0 | 0 | 0
54 | 25781053 | Ag | Sphere | bPEI | 29.05 | Mean imputation | Mean imputation | 53.7 | Mean imputation | Mean imputation | -24.48 | Mean imputation | Mean imputation | 2.3 | Mean imputation | Mean imputation | Jurkat | Blood | 1 | Human | 24 | Resazurin | 0.8 | 62.7319 | NON-TOXIC | 0 | 0 | 0 | 0 | 0
54 | 25781053 | Ag | Sphere | bPEI | 29.05 | Mean imputation | Mean imputation | 53.7 | Mean imputation | Mean imputation | -24.48 | Mean imputation | Mean imputation | 2.3 | Mean imputation | Mean imputation | Jurkat | Blood | 1 | Human | 24 | Resazurin | 1.5 | 51.602 | NON-TOXIC | 0 | 0 | 0 | 0 | 0
54 | 25781053 | Ag | Sphere | bPEI | 29.05 | Mean imputation | Mean imputation | 53.7 | Mean imputation | Mean imputation | -24.48 | Mean imputation | Mean imputation | 2.3 | Mean imputation | Mean imputation | Jurkat | Blood | 1 | Human | 24 | Resazurin | 3.1 | 39.4604 | TOXIC | 0 | 0 | 0 | 0 | 0
54 | 25781053 | Ag | Sphere | bPEI | 29.05 | Mean imputation | Mean imputation | 53.7 | Mean imputation | Mean imputation | -24.48 | Mean imputation | Mean imputation | 2.3 | Mean imputation | Mean imputation | Jurkat | Blood | 1 | Human | 24 | Resazurin | 6.2 | 20.6408 | TOXIC | 0 | 0 | 0 | 0 | 0
54 | 25781053 | Ag | Sphere | bPEI | 29.05 | Mean imputation | Mean imputation | 53.7 | Mean imputation | Mean imputation | -24.48 | Mean imputation | Mean imputation | 2.3 | Mean imputation | Mean imputation | Jurkat | Blood | 1 | Human | 24 | Resazurin | 12.5 | 4.6543 | TOXIC | 0 | 0 | 0 | 0 | 0
54 | 25781053 | Ag | Sphere | bPEI | 29.05 | Mean imputation | Mean imputation | 53.7 | Mean imputation | Mean imputation | -24.48 | Mean imputation | Mean imputation | 2.3 | Mean imputation | Mean imputation | Jurkat | Blood | 1 | Human | 24 | Resazurin | 25 | 4.4519 | TOXIC | 0 | 0 | 0 | 0 | 0
54 | 25781053 | Ag | Sphere | bPEI | 29.05 | Mean imputation | Mean imputation | 53.7 | Mean imputation | Mean imputation | -24.48 | Mean imputation | Mean imputation | 2.3 | Mean imputation | Mean imputation | WIL-2NS | Blood | 0 | Human | 24 | Resazurin | 0 | 100.1983 | NON-TOXIC | 0 | 0 | 0 | 0 | 0
54 | 25781053 | Ag | Sphere | bPEI | 29.05 | Mean imputation | Mean imputation | 53.7 | Mean imputation | Mean imputation | -24.48 | Mean imputation | Mean imputation | 2.3 | Mean imputation | Mean imputation | WIL-2NS | Blood | 0 | Human | 24 | Resazurin | 0.1 | 95.3388 | NON-TOXIC | 0 | 0 | 0 | 0 | 0
54 | 25781053 | Ag | Sphere | bPEI | 29.05 | Mean imputation | Mean imputation | 53.7 | Mean imputation | Mean imputation | -24.48 | Mean imputation | Mean imputation | 2.3 | Mean imputation | Mean imputation | WIL-2NS | Blood | 0 | Human | 24 | Resazurin | 0.2 | 107.3719 | NON-TOXIC | 0 | 0 | 0 | 0 | 0
54 | 25781053 | Ag | Sphere | bPEI | 29.05 | Mean imputation | Mean imputation | 53.7 | Mean imputation | Mean imputation | -24.48 | Mean imputation | Mean imputation | 2.3 | Mean imputation | Mean imputation | WIL-2NS | Blood | 0 | Human | 24 | Resazurin | 0.4 | 98.1157 | NON-TOXIC | 0 | 0 | 0 | 0 | 0
54 | 25781053 | Ag | Sphere | bPEI | 29.05 | Mean imputation | Mean imputation | 53.7 | Mean imputation | Mean imputation | -24.48 | Mean imputation | Mean imputation | 2.3 | Mean imputation | Mean imputation | WIL-2NS | Blood | 0 | Human | 24 | Resazurin | 0.8 | 98.8099 | NON-TOXIC | 0 | 0 | 0 | 0 | 0
54 | 25781053 | Ag | Sphere | bPEI | 29.05 | Mean imputation | Mean imputation | 53.7 | Mean imputation | Mean imputation | -24.48 | Mean imputation | Mean imputation | 2.3 | Mean imputation | Mean imputation | WIL-2NS | Blood | 0 | Human | 24 | Resazurin | 1.5 | 89.0909 | NON-TOXIC | 0 | 0 | 0 | 0 | 0
54 | 25781053 | Ag | Sphere | bPEI | 29.05 | Mean imputation | Mean imputation | 53.7 | Mean imputation | Mean imputation | -24.48 | Mean imputation | Mean imputation | 2.3 | Mean imputation | Mean imputation | WIL-2NS | Blood | 0 | Human | 24 | Resazurin | 3.1 | 67.5702 | NON-TOXIC | 0 | 0 | 0 | 0 | 0
54 | 25781053 | Ag | Sphere | bPEI | 29.05 | Mean imputation | Mean imputation | 53.7 | Mean imputation | Mean imputation | -24.48 | Mean imputation | Mean imputation | 2.3 | Mean imputation | Mean imputation | WIL-2NS | Blood | 0 | Human | 24 | Resazurin | 6.2 | 3.9339 | TOXIC | 0 | 0 | 0 | 0 | 0
54 | 25781053 | Ag | Sphere | bPEI | 29.05 | Mean imputation | Mean imputation | 53.7 | Mean imputation | Mean imputation | -24.48 | Mean imputation | Mean imputation | 2.3 | Mean imputation | Mean imputation | WIL-2NS | Blood | 0 | Human | 24 | Resazurin | 12.5 | 6.9421 | TOXIC | 0 | 0 | 0 | 0 | 0
54 | 25781053 | Ag | Sphere | bPEI | 29.05 | Mean imputation | Mean imputation | 53.7 | Mean imputation | Mean imputation | -24.48 | Mean imputation | Mean imputation | 2.3 | Mean imputation | Mean imputation | WIL-2NS | Blood | 0 | Human | 24 | Resazurin | 25 | 1.6198 | TOXIC | 0 | 0 | 0 | 0 | 0
54 | 25781053 | Ag | Sphere | bPEI | 29.05 | Mean imputation | Mean imputation | 53.7 | Mean imputation | Mean imputation | -24.48 | Mean imputation | Mean imputation | 2.3 | Mean imputation | Mean imputation | Lymphocyte | Blood | 0 | Human | 44 | Resazurin | 0 | 100.1015 | NON-TOXIC | 0 | 0 | 0 | 0 | 0
54 | 25781053 | Ag | Sphere | bPEI | 29.05 | Mean imputation | Mean imputation | 53.7 | Mean imputation | Mean imputation | -24.48 | Mean imputation | Mean imputation | 2.3 | Mean imputation | Mean imputation | Lymphocyte | Blood | 0 | Human | 44 | Resazurin | 0.2 | 108.0203 | NON-TOXIC | 0 | 0 | 0 | 0 | 0
54 | 25781053 | Ag | Sphere | bPEI | 29.05 | Mean imputation | Mean imputation | 53.7 | Mean imputation | Mean imputation | -24.48 | Mean imputation | Mean imputation | 2.3 | Mean imputation | Mean imputation | Lymphocyte | Blood | 0 | Human | 44 | Resazurin | 0.4 | 88.5279 | NON-TOXIC | 0 | 0 | 0 | 0 | 0
54 | 25781053 | Ag | Sphere | bPEI | 29.05 | Mean imputation | Mean imputation | 53.7 | Mean imputation | Mean imputation | -24.48 | Mean imputation | Mean imputation | 2.3 | Mean imputation | Mean imputation | Lymphocyte | Blood | 0 | Human | 44 | Resazurin | 0.8 | 76.3452 | NON-TOXIC | 0 | 0 | 0 | 0 | 0
54 | 25781053 | Ag | Sphere | bPEI | 29.05 | Mean imputation | Mean imputation | 53.7 | Mean imputation | Mean imputation | -24.48 | Mean imputation | Mean imputation | 2.3 | Mean imputation | Mean imputation | Lymphocyte | Blood | 0 | Human | 44 | Resazurin | 1.5 | 71.6751 | NON-TOXIC | 0 | 0 | 0 | 0 | 0
54 | 25781053 | Ag | Sphere | bPEI | 29.05 | Mean imputation | Mean imputation | 53.7 | Mean imputation | Mean imputation | -24.48 | Mean imputation | Mean imputation | 2.3 | Mean imputation | Mean imputation | Lymphocyte | Blood | 0 | Human | 44 | Resazurin | 3.1 | 56.8528 | NON-TOXIC | 0 | 0 | 0 | 0 | 0
54 | 25781053 | Ag | Sphere | bPEI | 29.05 | Mean imputation | Mean imputation | 53.7 | Mean imputation | Mean imputation | -24.48 | Mean imputation | Mean imputation | 2.3 | Mean imputation | Mean imputation | Lymphocyte | Blood | 0 | Human | 44 | Resazurin | 6.2 | 34.9239 | TOXIC | 0 | 0 | 0 | 0 | 0
54 | 25781053 | Ag | Sphere | bPEI | 29.05 | Mean imputation | Mean imputation | 53.7 | Mean imputation | Mean imputation | -24.48 | Mean imputation | Mean imputation | 2.3 | Mean imputation | Mean imputation | Lymphocyte | Blood | 0 | Human | 44 | Resazurin | 12.5 | 18.4772 | TOXIC | 0 | 0 | 0 | 0 | 0
54 | 25781053 | Ag | Sphere | bPEI | 29.05 | Mean imputation | Mean imputation | 53.7 | Mean imputation | Mean imputation | -24.48 | Mean imputation | Mean imputation | 2.3 | Mean imputation | Mean imputation | Lymphocyte | Blood | 0 | Human | 44 | Resazurin | 25 | 10.9645 | TOXIC | 0 | 0 | 0 | 0 | 0
55 | 25809700 | Ag | Sphere | Citrate | 29.05 | Mean imputation | Mean imputation | 53.7 | Mean imputation | Mean imputation | -24.48 | Mean imputation | Mean imputation | 2.3 | Mean imputation | Mean imputation | A549 | Lung | 1 | Human | 24 | CFDA-AM | 0 | 100 | NON-TOXIC | 0 | 0 | 0 | 0 | 0
55 | 25809700 | Ag | Sphere | Citrate | 29.05 | Mean imputation | Mean imputation | 53.7 | Mean imputation | Mean imputation | -24.48 | Mean imputation | Mean imputation | 2.3 | Mean imputation | Mean imputation | A549 | Lung | 1 | Human | 24 | CFDA-AM | 10 | 93.5 | NON-TOXIC | 0 | 0 | 0 | 0 | 0
55 | 25809700 | Ag | Sphere | Citrate | 29.05 | Mean imputation | Mean imputation | 53.7 | Mean imputation | Mean imputation | -24.48 | Mean imputation | Mean imputation | 2.3 | Mean imputation | Mean imputation | A549 | Lung | 1 | Human | 24 | CFDA-AM | 25 | 89.7 | NON-TOXIC | 0 | 0 | 0 | 0 | 0
55 | 25809700 | Ag | Sphere | Citrate | 29.05 | Mean imputation | Mean imputation | 53.7 | Mean imputation | Mean imputation | -24.48 | Mean imputation | Mean imputation | 2.3 | Mean imputation | Mean imputation | A549 | Lung | 1 | Human | 24 | CFDA-AM | 50 | 66.2 | NON-TOXIC | 0 | 0 | 0 | 0 | 0
55 | 25809700 | Ag | Sphere | Citrate | 29.05 | Mean imputation | Mean imputation | 53.7 | Mean imputation | Mean imputation | -24.48 | Mean imputation | Mean imputation | 2.3 | Mean imputation | Mean imputation | A549 | Lung | 1 | Human | 24 | CFDA-AM | 100 | 49 | TOXIC | 0 | 0 | 0 | 0 | 0
55 | 25809700 | Ag | Sphere | Citrate | 29.05 | Mean imputation | Mean imputation | 53.7 | Mean imputation | Mean imputation | -24.48 | Mean imputation | Mean imputation | 2.3 | Mean imputation | Mean imputation | Caco-2 | Colon | 1 | Human | 24 | CFDA-AM | 0 | 100 | NON-TOXIC | 0 | 0 | 0 | 0 | 0
55 | 25809700 | Ag | Sphere | Citrate | 29.05 | Mean imputation | Mean imputation | 53.7 | Mean imputation | Mean imputation | -24.48 | Mean imputation | Mean imputation | 2.3 | Mean imputation | Mean imputation | Caco-2 | Colon | 1 | Human | 24 | CFDA-AM | 10 | 91.7 | NON-TOXIC | 0 | 0 | 0 | 0 | 0
55 | 25809700 | Ag | Sphere | Citrate | 29.05 | Mean imputation | Mean imputation | 53.7 | Mean imputation | Mean imputation | -24.48 | Mean imputation | Mean imputation | 2.3 | Mean imputation | Mean imputation | Caco-2 | Colon | 1 | Human | 24 | CFDA-AM | 25 | 83.6 | NON-TOXIC | 0 | 0 | 0 | 0 | 0
55 | 25809700 | Ag | Sphere | Citrate | 29.05 | Mean imputation | Mean imputation | 53.7 | Mean imputation | Mean imputation | -24.48 | Mean imputation | Mean imputation | 2.3 | Mean imputation | Mean imputation | Caco-2 | Colon | 1 | Human | 24 | CFDA-AM | 50 | 71.2 | NON-TOXIC | 0 | 0 | 0 | 0 | 0
55 | 25809700 | Ag | Sphere | Citrate | 29.05 | Mean imputation | Mean imputation | 53.7 | Mean imputation | Mean imputation | -24.48 | Mean imputation | Mean imputation | 2.3 | Mean imputation | Mean imputation | Caco-2 | Colon | 1 | Human | 24 | CFDA-AM | 100 | 37.2 | TOXIC | 0 | 0 | 0 | 0 | 0
55 | 25809700 | Ag | Sphere | PVP | 29.05 | Mean imputation | Mean imputation | 53.7 | Mean imputation | Mean imputation | -24.48 | Mean imputation | Mean imputation | 2.3 | Mean imputation | Mean imputation | A549 | Lung | 1 | Human | 24 | CFDA-AM | 0 | 100 | NON-TOXIC | 0 | 0 | 0 | 0 | 0
55 | 25809700 | Ag | Sphere | PVP | 29.05 | Mean imputation | Mean imputation | 53.7 | Mean imputation | Mean imputation | -24.48 | Mean imputation | Mean imputation | 2.3 | Mean imputation | Mean imputation | A549 | Lung | 1 | Human | 24 | CFDA-AM | 10 | 90.3 | NON-TOXIC | 0 | 0 | 0 | 0 | 0
55 | 25809700 | Ag | Sphere | PVP | 29.05 | Mean imputation | Mean imputation | 53.7 | Mean imputation | Mean imputation | -24.48 | Mean imputation | Mean imputation | 2.3 | Mean imputation | Mean imputation | A549 | Lung | 1 | Human | 24 | CFDA-AM | 25 | 91.8 | NON-TOXIC | 0 | 0 | 0 | 0 | 0
55 | 25809700 | Ag | Sphere | PVP | 29.05 | Mean imputation | Mean imputation | 53.7 | Mean imputation | Mean imputation | -24.48 | Mean imputation | Mean imputation | 2.3 | Mean imputation | Mean imputation | A549 | Lung | 1 | Human | 24 | CFDA-AM | 50 | 88.7 | NON-TOXIC | 0 | 0 | 0 | 0 | 0
55 | 25809700 | Ag | Sphere | PVP | 29.05 | Mean imputation | Mean imputation | 53.7 | Mean imputation | Mean imputation | -24.48 | Mean imputation | Mean imputation | 2.3 | Mean imputation | Mean imputation | A549 | Lung | 1 | Human | 24 | CFDA-AM | 100 | 76.3 | NON-TOXIC | 0 | 0 | 0 | 0 | 0
55 | 25809700 | Ag | Sphere | PVP | 29.05 | Mean imputation | Mean imputation | 53.7 | Mean imputation | Mean imputation | -24.48 | Mean imputation | Mean imputation | 2.3 | Mean imputation | Mean imputation | Caco-2 | Colon | 1 | Human | 24 | CFDA-AM | 0 | 100 | NON-TOXIC | 0 | 0 | 0 | 0 | 0
55 | 25809700 | Ag | Sphere | PVP | 29.05 | Mean imputation | Mean imputation | 53.7 | Mean imputation | Mean imputation | -24.48 | Mean imputation | Mean imputation | 2.3 | Mean imputation | Mean imputation | Caco-2 | Colon | 1 | Human | 24 | CFDA-AM | 10 | 80.2 | NON-TOXIC | 0 | 0 | 0 | 0 | 0
55 | 25809700 | Ag | Sphere | PVP | 29.05 | Mean imputation | Mean imputation | 53.7 | Mean imputation | Mean imputation | -24.48 | Mean imputation | Mean imputation | 2.3 | Mean imputation | Mean imputation | Caco-2 | Colon | 1 | Human | 24 | CFDA-AM | 25 | 75.4 | NON-TOXIC | 0 | 0 | 0 | 0 | 0
55 | 25809700 | Ag | Sphere | PVP | 29.05 | Mean imputation | Mean imputation | 53.7 | Mean imputation | Mean imputation | -24.48 | Mean imputation | Mean imputation | 2.3 | Mean imputation | Mean imputation | Caco-2 | Colon | 1 | Human | 24 | CFDA-AM | 50 | 53.3 | NON-TOXIC | 0 | 0 | 0 | 0 | 0
55 | 25809700 | Ag | Sphere | PVP | 29.05 | Mean imputation | Mean imputation | 53.7 | Mean imputation | Mean imputation | -24.48 | Mean imputation | Mean imputation | 2.3 | Mean imputation | Mean imputation | Caco-2 | Colon | 1 | Human | 24 | CFDA-AM | 100 | 19.1 | TOXIC | 0 | 0 | 0 | 0 | 0
55 | 25809700 | Ag | Sphere | Tannate | 49.8 | Experiment | TEM | 58.8 | Experiment | DLS | -48.3 | Experiment | Zeta-potential | 2.3 | Mean imputation | Mean imputation | A549 | Lung | 1 | Human | 24 | CFDA-AM | 0 | 100 | NON-TOXIC | 5 | 5 | 5 | 0 | 3.75
55 | 25809700 | Ag | Sphere | Tannate | 49.8 | Experiment | TEM | 58.8 | Experiment | DLS | -48.3 | Experiment | Zeta-potential | 2.3 | Mean imputation | Mean imputation | A549 | Lung | 1 | Human | 24 | CFDA-AM | 10 | 70.9 | NON-TOXIC | 5 | 5 | 5 | 0 | 3.75
55 | 25809700 | Ag | Sphere | Tannate | 49.8 | Experiment | TEM | 58.8 | Experiment | DLS | -48.3 | Experiment | Zeta-potential | 2.3 | Mean imputation | Mean imputation | A549 | Lung | 1 | Human | 24 | CFDA-AM | 25 | 61.2 | NON-TOXIC | 5 | 5 | 5 | 0 | 3.75
55 | 25809700 | Ag | Sphere | Tannate | 49.8 | Experiment | TEM | 58.8 | Experiment | DLS | -48.3 | Experiment | Zeta-potential | 2.3 | Mean imputation | Mean imputation | A549 | Lung | 1 | Human | 24 | CFDA-AM | 50 | 59.7 | NON-TOXIC | 5 | 5 | 5 | 0 | 3.75
55 | 25809700 | Ag | Sphere | Tannate | 49.8 | Experiment | TEM | 58.8 | Experiment | DLS | -48.3 | Experiment | Zeta-potential | 2.3 | Mean imputation | Mean imputation | A549 | Lung | 1 | Human | 24 | CFDA-AM | 100 | 17.9 | TOXIC | 5 | 5 | 5 | 0 | 3.75
55 | 25809700 | Ag | Sphere | Tannate | 49.8 | Experiment | TEM | 58.8 | Experiment | DLS | -48.3 | Experiment | Zeta-potential | 2.3 | Mean imputation | Mean imputation | Caco-2 | Colon | 1 | Human | 24 | CFDA-AM | 0 | 100 | NON-TOXIC | 5 | 5 | 5 | 0 | 3.75
55 | 25809700 | Ag | Sphere | Tannate | 49.8 | Experiment | TEM | 58.8 | Experiment | DLS | -48.3 | Experiment | Zeta-potential | 2.3 | Mean imputation | Mean imputation | Caco-2 | Colon | 1 | Human | 24 | CFDA-AM | 10 | 79.7 | NON-TOXIC | 5 | 5 | 5 | 0 | 3.75
55 | 25809700 | Ag | Sphere | Tannate | 49.8 | Experiment | TEM | 58.8 | Experiment | DLS | -48.3 | Experiment | Zeta-potential | 2.3 | Mean imputation | Mean imputation | Caco-2 | Colon | 1 | Human | 24 | CFDA-AM | 25 | 51.3 | NON-TOXIC | 5 | 5 | 5 | 0 | 3.75
55 | 25809700 | Ag | Sphere | Tannate | 49.8 | Experiment | TEM | 58.8 | Experiment | DLS | -48.3 | Experiment | Zeta-potential | 2.3 | Mean imputation | Mean imputation | Caco-2 | Colon | 1 | Human | 24 | CFDA-AM | 50 | 26.3 | TOXIC | 5 | 5 | 5 | 0 | 3.75
55 | 25809700 | Ag | Sphere | Tannate | 49.8 | Experiment | TEM | 58.8 | Experiment | DLS | -48.3 | Experiment | Zeta-potential | 2.3 | Mean imputation | Mean imputation | Caco-2 | Colon | 1 | Human | 24 | CFDA-AM | 100 | 15.9 | TOXIC | 5 | 5 | 5 | 0 | 3.75
56 | 25930061 | Ag | Sphere | Citrate | 29.05 | Mean imputation | Mean imputation | 53.7 | Mean imputation | Mean imputation | -24.48 | Mean imputation | Mean imputation | 2.3 | Mean imputation | Mean imputation | Caco-2 | Colon | 1 | Human | 24 | MTS | 0.1 | 98.8024 | NON-TOXIC | 0 | 0 | 0 | 0 | 0
56 | 25930061 | Ag | Sphere | Citrate | 29.05 | Mean imputation | Mean imputation | 53.7 | Mean imputation | Mean imputation | -24.48 | Mean imputation | Mean imputation | 2.3 | Mean imputation | Mean imputation | Caco-2 | Colon | 1 | Human | 24 | MTS | 1.6 | 98.8024 | NON-TOXIC | 0 | 0 | 0 | 0 | 0
56 | 25930061 | Ag | Sphere | Citrate | 29.05 | Mean imputation | Mean imputation | 53.7 | Mean imputation | Mean imputation | -24.48 | Mean imputation | Mean imputation | 2.3 | Mean imputation | Mean imputation | Caco-2 | Colon | 1 | Human | 24 | MTS | 3.125 | 97.006 | NON-TOXIC | 0 | 0 | 0 | 0 | 0
56 | 25930061 | Ag | Sphere | Citrate | 29.05 | Mean imputation | Mean imputation | 53.7 | Mean imputation | Mean imputation | -24.48 | Mean imputation | Mean imputation | 2.3 | Mean imputation | Mean imputation | Caco-2 | Colon | 1 | Human | 24 | MTS | 6.25 | 92.3353 | NON-TOXIC | 0 | 0 | 0 | 0 | 0
56 | 25930061 | Ag | Sphere | Citrate | 29.05 | Mean imputation | Mean imputation | 53.7 | Mean imputation | Mean imputation | -24.48 | Mean imputation | Mean imputation | 2.3 | Mean imputation | Mean imputation | Caco-2 | Colon | 1 | Human | 24 | MTS | 12.5 | 92.6946 | NON-TOXIC | 0 | 0 | 0 | 0 | 0
56 | 25930061 | Ag | Sphere | Citrate | 29.05 | Mean imputation | Mean imputation | 53.7 | Mean imputation | Mean imputation | -24.48 | Mean imputation | Mean imputation | 2.3 | Mean imputation | Mean imputation | Caco-2 | Colon | 1 | Human | 24 | MTS | 25 | 90.8982 | NON-TOXIC | 0 | 0 | 0 | 0 | 0
56 | 25930061 | Ag | Sphere | Citrate | 29.05 | Mean imputation | Mean imputation | 53.7 | Mean imputation | Mean imputation | -24.48 | Mean imputation | Mean imputation | 2.3 | Mean imputation | Mean imputation | Caco-2 | Colon | 1 | Human | 24 | MTS | 50 | 89.4611 | NON-TOXIC | 0 | 0 | 0 | 0 | 0
56 | 25930061 | Ag | Sphere | Citrate | 29.05 | Mean imputation | Mean imputation | 53.7 | Mean imputation | Mean imputation | -24.48 | Mean imputation | Mean imputation | 2.3 | Mean imputation | Mean imputation | HBE | Lung | 0 | Human | 24 | MTS | 0.1 | 99.521 | NON-TOXIC | 0 | 0 | 0 | 0 | 0
56 | 25930061 | Ag | Sphere | Citrate | 29.05 | Mean imputation | Mean imputation | 53.7 | Mean imputation | Mean imputation | -24.48 | Mean imputation | Mean imputation | 2.3 | Mean imputation | Mean imputation | HBE | Lung | 0 | Human | 24 | MTS | 1.6 | 99.521 | NON-TOXIC | 0 | 0 | 0 | 0 | 0
56 | 25930061 | Ag | Sphere | Citrate | 29.05 | Mean imputation | Mean imputation | 53.7 | Mean imputation | Mean imputation | -24.48 | Mean imputation | Mean imputation | 2.3 | Mean imputation | Mean imputation | HBE | Lung | 0 | Human | 24 | MTS | 3.125 | 98.8024 | NON-TOXIC | 0 | 0 | 0 | 0 | 0
56 | 25930061 | Ag | Sphere | Citrate | 29.05 | Mean imputation | Mean imputation | 53.7 | Mean imputation | Mean imputation | -24.48 | Mean imputation | Mean imputation | 2.3 | Mean imputation | Mean imputation | HBE | Lung | 0 | Human | 24 | MTS | 6.25 | 99.8802 | NON-TOXIC | 0 | 0 | 0 | 0 | 0
56 | 25930061 | Ag | Sphere | Citrate | 29.05 | Mean imputation | Mean imputation | 53.7 | Mean imputation | Mean imputation | -24.48 | Mean imputation | Mean imputation | 2.3 | Mean imputation | Mean imputation | HBE | Lung | 0 | Human | 24 | MTS | 12.5 | 102.0359 | NON-TOXIC | 0 | 0 | 0 | 0 | 0
56 | 25930061 | Ag | Sphere | Citrate | 29.05 | Mean imputation | Mean imputation | 53.7 | Mean imputation | Mean imputation | -24.48 | Mean imputation | Mean imputation | 2.3 | Mean imputation | Mean imputation | HBE | Lung | 0 | Human | 24 | MTS | 25 | 97.006 | NON-TOXIC | 0 | 0 | 0 | 0 | 0
56 | 25930061 | Ag | Sphere | Citrate | 29.05 | Mean imputation | Mean imputation | 53.7 | Mean imputation | Mean imputation | -24.48 | Mean imputation | Mean imputation | 2.3 | Mean imputation | Mean imputation | HBE | Lung | 0 | Human | 24 | MTS | 50 | 89.1018 | NON-TOXIC | 0 | 0 | 0 | 0 | 0
56 | 25930061 | Ag | Sphere | Citrate | 29.05 | Mean imputation | Mean imputation | 53.7 | Mean imputation | Mean imputation | -24.48 | Mean imputation | Mean imputation | 2.3 | Mean imputation | Mean imputation | RAW 264.7 | Ascites | 0 | Murine | 24 | MTS | 0.1 | 101.3174 | NON-TOXIC | 0 | 0 | 0 | 0 | 0
56 | 25930061 | Ag | Sphere | Citrate | 29.05 | Mean imputation | Mean imputation | 53.7 | Mean imputation | Mean imputation | -24.48 | Mean imputation | Mean imputation | 2.3 | Mean imputation | Mean imputation | RAW 264.7 | Ascites | 0 | Murine | 24 | MTS | 1.6 | 100.9581 | NON-TOXIC | 0 | 0 | 0 | 0 | 0
56 | 25930061 | Ag | Sphere | Citrate | 29.05 | Mean imputation | Mean imputation | 53.7 | Mean imputation | Mean imputation | -24.48 | Mean imputation | Mean imputation | 2.3 | Mean imputation | Mean imputation | RAW 264.7 | Ascites | 0 | Murine | 24 | MTS | 3.125 | 100.9581 | NON-TOXIC | 0 | 0 | 0 | 0 | 0
56 | 25930061 | Ag | Sphere | Citrate | 29.05 | Mean imputation | Mean imputation | 53.7 | Mean imputation | Mean imputation | -24.48 | Mean imputation | Mean imputation | 2.3 | Mean imputation | Mean imputation | RAW 264.7 | Ascites | 0 | Murine | 24 | MTS | 6.25 | 97.3653 | NON-TOXIC | 0 | 0 | 0 | 0 | 0
56 | 25930061 | Ag | Sphere | Citrate | 29.05 | Mean imputation | Mean imputation | 53.7 | Mean imputation | Mean imputation | -24.48 | Mean imputation | Mean imputation | 2.3 | Mean imputation | Mean imputation | RAW 264.7 | Ascites | 0 | Murine | 24 | MTS | 12.5 | 95.9281 | NON-TOXIC | 0 | 0 | 0 | 0 | 0
56 | 25930061 | Ag | Sphere | Citrate | 29.05 | Mean imputation | Mean imputation | 53.7 | Mean imputation | Mean imputation | -24.48 | Mean imputation | Mean imputation | 2.3 | Mean imputation | Mean imputation | RAW 264.7 | Ascites | 0 | Murine | 24 | MTS | 25 | 77.9641 | NON-TOXIC | 0 | 0 | 0 | 0 | 0
56 | 25930061 | Ag | Sphere | Citrate | 29.05 | Mean imputation | Mean imputation | 53.7 | Mean imputation | Mean imputation | -24.48 | Mean imputation | Mean imputation | 2.3 | Mean imputation | Mean imputation | RAW 264.7 | Ascites | 0 | Murine | 24 | MTS | 50 | 74.7305 | NON-TOXIC | 0 | 0 | 0 | 0 | 0
56 | 25930061 | Ag | Sphere | Citrate | 29.05 | Mean imputation | Mean imputation | 53.7 | Mean imputation | Mean imputation | -24.48 | Mean imputation | Mean imputation | 2.3 | Mean imputation | Mean imputation | THP-1 | Blood | 0 | Human | 24 | MTS | 0.1 | 101.6766 | NON-TOXIC | 0 | 0 | 0 | 0 | 0
56 | 25930061 | Ag | Sphere | Citrate | 29.05 | Mean imputation | Mean imputation | 53.7 | Mean imputation | Mean imputation | -24.48 | Mean imputation | Mean imputation | 2.3 | Mean imputation | Mean imputation | THP-1 | Blood | 0 | Human | 24 | MTS | 1.6 | 100.5988 | NON-TOXIC | 0 | 0 | 0 | 0 | 0
56 | 25930061 | Ag | Sphere | Citrate | 29.05 | Mean imputation | Mean imputation | 53.7 | Mean imputation | Mean imputation | -24.48 | Mean imputation | Mean imputation | 2.3 | Mean imputation | Mean imputation | THP-1 | Blood | 0 | Human | 24 | MTS | 3.125 | 102.0359 | NON-TOXIC | 0 | 0 | 0 | 0 | 0
56 | 25930061 | Ag | Sphere | Citrate | 29.05 | Mean imputation | Mean imputation | 53.7 | Mean imputation | Mean imputation | -24.48 | Mean imputation | Mean imputation | 2.3 | Mean imputation | Mean imputation | THP-1 | Blood | 0 | Human | 24 | MTS | 6.25 | 94.491 | NON-TOXIC | 0 | 0 | 0 | 0 | 0
56 | 25930061 | Ag | Sphere | Citrate | 29.05 | Mean imputation | Mean imputation | 53.7 | Mean imputation | Mean imputation | -24.48 | Mean imputation | Mean imputation | 2.3 | Mean imputation | Mean imputation | THP-1 | Blood | 0 | Human | 24 | MTS | 12.5 | 79.4012 | NON-TOXIC | 0 | 0 | 0 | 0 | 0
56 | 25930061 | Ag | Sphere | Citrate | 29.05 | Mean imputation | Mean imputation | 53.7 | Mean imputation | Mean imputation | -24.48 | Mean imputation | Mean imputation | 2.3 | Mean imputation | Mean imputation | THP-1 | Blood | 0 | Human | 24 | MTS | 25 | 69.7006 | NON-TOXIC | 0 | 0 | 0 | 0 | 0
56 | 25930061 | Ag | Sphere | Citrate | 29.05 | Mean imputation | Mean imputation | 53.7 | Mean imputation | Mean imputation | -24.48 | Mean imputation | Mean imputation | 2.3 | Mean imputation | Mean imputation | THP-1 | Blood | 0 | Human | 24 | MTS | 50 | 66.4671 | NON-TOXIC | 0 | 0 | 0 | 0 | 0
56 | 25930061 | Ag | Sphere | Citrate | 29.05 | Mean imputation | Mean imputation | 53.7 | Mean imputation | Mean imputation | -24.48 | Mean imputation | Mean imputation | 2.3 | Mean imputation | Mean imputation | RLE-6TN | Lung | 0 | Murine | 24 | MTS | 0.1 | 100.5988 | NON-TOXIC | 0 | 0 | 0 | 0 | 0
56 | 25930061 | Ag | Sphere | Citrate | 29.05 | Mean imputation | Mean imputation | 53.7 | Mean imputation | Mean imputation | -24.48 | Mean imputation | Mean imputation | 2.3 | Mean imputation | Mean imputation | RLE-6TN | Lung | 0 | Murine | 24 | MTS | 1.6 | 99.1617 | NON-TOXIC | 0 | 0 | 0 | 0 | 0
56 | 25930061 | Ag | Sphere | Citrate | 29.05 | Mean imputation | Mean imputation | 53.7 | Mean imputation | Mean imputation | -24.48 | Mean imputation | Mean imputation | 2.3 | Mean imputation | Mean imputation | RLE-6TN | Lung | 0 | Murine | 24 | MTS | 3.125 | 100.2395 | NON-TOXIC | 0 | 0 | 0 | 0 | 0
56 | 25930061 | Ag | Sphere | Citrate | 29.05 | Mean imputation | Mean imputation | 53.7 | Mean imputation | Mean imputation | -24.48 | Mean imputation | Mean imputation | 2.3 | Mean imputation | Mean imputation | RLE-6TN | Lung | 0 | Murine | 24 | MTS | 6.25 | 45.988 | TOXIC | 0 | 0 | 0 | 0 | 0
56 | 25930061 | Ag | Sphere | Citrate | 29.05 | Mean imputation | Mean imputation | 53.7 | Mean imputation | Mean imputation | -24.48 | Mean imputation | Mean imputation | 2.3 | Mean imputation | Mean imputation | RLE-6TN | Lung | 0 | Murine | 24 | MTS | 12.5 | 28.7425 | TOXIC | 0 | 0 | 0 | 0 | 0
56 | 25930061 | Ag | Sphere | Citrate | 29.05 | Mean imputation | Mean imputation | 53.7 | Mean imputation | Mean imputation | -24.48 | Mean imputation | Mean imputation | 2.3 | Mean imputation | Mean imputation | RLE-6TN | Lung | 0 | Murine | 24 | MTS | 25 | 10.7784 | TOXIC | 0 | 0 | 0 | 0 | 0
56 | 25930061 | Ag | Sphere | Citrate | 29.05 | Mean imputation | Mean imputation | 53.7 | Mean imputation | Mean imputation | -24.48 | Mean imputation | Mean imputation | 2.3 | Mean imputation | Mean imputation | RLE-6TN | Lung | 0 | Murine | 24 | MTS | 50 | 7.9042 | TOXIC | 0 | 0 | 0 | 0 | 0
56 | 25930061 | Ag | Sphere | Citrate | 29.05 | Mean imputation | Mean imputation | 53.7 | Mean imputation | Mean imputation | -24.48 | Mean imputation | Mean imputation | 2.3 | Mean imputation | Mean imputation | BEAS-2B | Lung | 0 | Human | 24 | MTS | 0.1 | 102.0359 | NON-TOXIC | 0 | 0 | 0 | 0 | 0
56 | 25930061 | Ag | Sphere | Citrate | 29.05 | Mean imputation | Mean imputation | 53.7 | Mean imputation | Mean imputation | -24.48 | Mean imputation | Mean imputation | 2.3 | Mean imputation | Mean imputation | BEAS-2B | Lung | 0 | Human | 24 | MTS | 1.6 | 101.6766 | NON-TOXIC | 0 | 0 | 0 | 0 | 0
56 | 25930061 | Ag | Sphere | Citrate | 29.05 | Mean imputation | Mean imputation | 53.7 | Mean imputation | Mean imputation | -24.48 | Mean imputation | Mean imputation | 2.3 | Mean imputation | Mean imputation | BEAS-2B | Lung | 0 | Human | 24 | MTS | 3.125 | 100.9581 | NON-TOXIC | 0 | 0 | 0 | 0 | 0
56 | 25930061 | Ag | Sphere | Citrate | 29.05 | Mean imputation | Mean imputation | 53.7 | Mean imputation | Mean imputation | -24.48 | Mean imputation | Mean imputation | 2.3 | Mean imputation | Mean imputation | BEAS-2B | Lung | 0 | Human | 24 | MTS | 6.25 | 51.3772 | NON-TOXIC | 0 | 0 | 0 | 0 | 0
56 | 25930061 | Ag | Sphere | Citrate | 29.05 | Mean imputation | Mean imputation | 53.7 | Mean imputation | Mean imputation | -24.48 | Mean imputation | Mean imputation | 2.3 | Mean imputation | Mean imputation | BEAS-2B | Lung | 0 | Human | 24 | MTS | 12.5 | 31.976 | TOXIC | 0 | 0 | 0 | 0 | 0
56 | 25930061 | Ag | Sphere | Citrate | 29.05 | Mean imputation | Mean imputation | 53.7 | Mean imputation | Mean imputation | -24.48 | Mean imputation | Mean imputation | 2.3 | Mean imputation | Mean imputation | BEAS-2B | Lung | 0 | Human | 24 | MTS | 25 | 29.8204 | TOXIC | 0 | 0 | 0 | 0 | 0
56 | 25930061 | Ag | Sphere | Citrate | 29.05 | Mean imputation | Mean imputation | 53.7 | Mean imputation | Mean imputation | -24.48 | Mean imputation | Mean imputation | 2.3 | Mean imputation | Mean imputation | BEAS-2B | Lung | 0 | Human | 24 | MTS | 50 | 28.7425 | TOXIC | 0 | 0 | 0 | 0 | 0
56 | 25930061 | Ag | Sphere | PVP | 29.05 | Mean imputation | Mean imputation | 53.7 | Mean imputation | Mean imputation | -24.48 | Mean imputation | Mean imputation | 2.3 | Mean imputation | Mean imputation | Caco-2 | Colon | 1 | Human | 24 | MTS | 0.1 | 100.6687 | NON-TOXIC | 0 | 0 | 0 | 0 | 0
56 | 25930061 | Ag | Sphere | PVP | 29.05 | Mean imputation | Mean imputation | 53.7 | Mean imputation | Mean imputation | -24.48 | Mean imputation | Mean imputation | 2.3 | Mean imputation | Mean imputation | Caco-2 | Colon | 1 | Human | 24 | MTS | 1.6 | 98.845 | NON-TOXIC | 0 | 0 | 0 | 0 | 0
56 | 25930061 | Ag | Sphere | PVP | 29.05 | Mean imputation | Mean imputation | 53.7 | Mean imputation | Mean imputation | -24.48 | Mean imputation | Mean imputation | 2.3 | Mean imputation | Mean imputation | Caco-2 | Colon | 1 | Human | 24 | MTS | 3.125 | 97.386 | NON-TOXIC | 0 | 0 | 0 | 0 | 0
56 | 25930061 | Ag | Sphere | PVP | 29.05 | Mean imputation | Mean imputation | 53.7 | Mean imputation | Mean imputation | -24.48 | Mean imputation | Mean imputation | 2.3 | Mean imputation | Mean imputation | Caco-2 | Colon | 1 | Human | 24 | MTS | 6.25 | 93.3739 | NON-TOXIC | 0 | 0 | 0 | 0 | 0
56 | 25930061 | Ag | Sphere | PVP | 29.05 | Mean imputation | Mean imputation | 53.7 | Mean imputation | Mean imputation | -24.48 | Mean imputation | Mean imputation | 2.3 | Mean imputation | Mean imputation | Caco-2 | Colon | 1 | Human | 24 | MTS | 12.5 | 93.7386 | NON-TOXIC | 0 | 0 | 0 | 0 | 0
56 | 25930061 | Ag | Sphere | PVP | 29.05 | Mean imputation | Mean imputation | 53.7 | Mean imputation | Mean imputation | -24.48 | Mean imputation | Mean imputation | 2.3 | Mean imputation | Mean imputation | Caco-2 | Colon | 1 | Human | 24 | MTS | 25 | 88.997 | NON-TOXIC | 0 | 0 | 0 | 0 | 0
56 | 25930061 | Ag | Sphere | PVP | 29.05 | Mean imputation | Mean imputation | 53.7 | Mean imputation | Mean imputation | -24.48 | Mean imputation | Mean imputation | 2.3 | Mean imputation | Mean imputation | Caco-2 | Colon | 1 | Human | 24 | MTS | 50 | 83.8906 | NON-TOXIC | 0 | 0 | 0 | 0 | 0
56 | 25930061 | Ag | Sphere | PVP | 29.05 | Mean imputation | Mean imputation | 53.7 | Mean imputation | Mean imputation | -24.48 | Mean imputation | Mean imputation | 2.3 | Mean imputation | Mean imputation | HBE | Lung | 0 | Human | 24 | MTS | 0.1 | 106.5046 | NON-TOXIC | 0 | 0 | 0 | 0 | 0
56 | 25930061 | Ag | Sphere | PVP | 29.05 | Mean imputation | Mean imputation | 53.7 | Mean imputation | Mean imputation | -24.48 | Mean imputation | Mean imputation | 2.3 | Mean imputation | Mean imputation | HBE | Lung | 0 | Human | 24 | MTS | 1.6 | 107.5988 | NON-TOXIC | 0 | 0 | 0 | 0 | 0
56 | 25930061 | Ag | Sphere | PVP | 29.05 | Mean imputation | Mean imputation | 53.7 | Mean imputation | Mean imputation | -24.48 | Mean imputation | Mean imputation | 2.3 | Mean imputation | Mean imputation | HBE | Lung | 0 | Human | 24 | MTS | 3.125 | 107.5988 | NON-TOXIC | 0 | 0 | 0 | 0 | 0
56 | 25930061 | Ag | Sphere | PVP | 29.05 | Mean imputation | Mean imputation | 53.7 | Mean imputation | Mean imputation | -24.48 | Mean imputation | Mean imputation | 2.3 | Mean imputation | Mean imputation | HBE | Lung | 0 | Human | 24 | MTS | 6.25 | 106.5046 | NON-TOXIC | 0 | 0 | 0 | 0 | 0
56 | 25930061 | Ag | Sphere | PVP | 29.05 | Mean imputation | Mean imputation | 53.7 | Mean imputation | Mean imputation | -24.48 | Mean imputation | Mean imputation | 2.3 | Mean imputation | Mean imputation | HBE | Lung | 0 | Human | 24 | MTS | 12.5 | 102.8571 | NON-TOXIC | 0 | 0 | 0 | 0 | 0
56 | 25930061 | Ag | Sphere | PVP | 29.05 | Mean imputation | Mean imputation | 53.7 | Mean imputation | Mean imputation | -24.48 | Mean imputation | Mean imputation | 2.3 | Mean imputation | Mean imputation | HBE | Lung | 0 | Human | 24 | MTS | 25 | 103.2219 | NON-TOXIC | 0 | 0 | 0 | 0 | 0
56 | 25930061 | Ag | Sphere | PVP | 29.05 | Mean imputation | Mean imputation | 53.7 | Mean imputation | Mean imputation | -24.48 | Mean imputation | Mean imputation | 2.3 | Mean imputation | Mean imputation | HBE | Lung | 0 | Human | 24 | MTS | 50 | 103.9514 | NON-TOXIC | 0 | 0 | 0 | 0 | 0
56 | 25930061 | Ag | Sphere | PVP | 29.05 | Mean imputation | Mean imputation | 53.7 | Mean imputation | Mean imputation | -24.48 | Mean imputation | Mean imputation | 2.3 | Mean imputation | Mean imputation | RAW 264.7 | Ascites | 0 | Murine | 24 | MTS | 0.1 | 99.9392 | NON-TOXIC | 0 | 0 | 0 | 0 | 0
56 | 25930061 | Ag | Sphere | PVP | 29.05 | Mean imputation | Mean imputation | 53.7 | Mean imputation | Mean imputation | -24.48 | Mean imputation | Mean imputation | 2.3 | Mean imputation | Mean imputation | RAW 264.7 | Ascites | 0 | Murine | 24 | MTS | 1.6 | 98.4802 | NON-TOXIC | 0 | 0 | 0 | 0 | 0
56 | 25930061 | Ag | Sphere | PVP | 29.05 | Mean imputation | Mean imputation | 53.7 | Mean imputation | Mean imputation | -24.48 | Mean imputation | Mean imputation | 2.3 | Mean imputation | Mean imputation | RAW 264.7 | Ascites | 0 | Murine | 24 | MTS | 3.125 | 96.2918 | NON-TOXIC | 0 | 0 | 0 | 0 | 0
56 | 25930061 | Ag | Sphere | PVP | 29.05 | Mean imputation | Mean imputation | 53.7 | Mean imputation | Mean imputation | -24.48 | Mean imputation | Mean imputation | 2.3 | Mean imputation | Mean imputation | RAW 264.7 | Ascites | 0 | Murine | 24 | MTS | 6.25 | 96.2918 | NON-TOXIC | 0 | 0 | 0 | 0 | 0
56 | 25930061 | Ag | Sphere | PVP | 29.05 | Mean imputation | Mean imputation | 53.7 | Mean imputation | Mean imputation | -24.48 | Mean imputation | Mean imputation | 2.3 | Mean imputation | Mean imputation | RAW 264.7 | Ascites | 0 | Murine | 24 | MTS | 12.5 | 88.2675 | NON-TOXIC | 0 | 0 | 0 | 0 | 0
56 | 25930061 | Ag | Sphere | PVP | 29.05 | Mean imputation | Mean imputation | 53.7 | Mean imputation | Mean imputation | -24.48 | Mean imputation | Mean imputation | 2.3 | Mean imputation | Mean imputation | RAW 264.7 | Ascites | 0 | Murine | 24 | MTS | 25 | 83.5258 | NON-TOXIC | 0 | 0 | 0 | 0 | 0
56 | 25930061 | Ag | Sphere | PVP | 29.05 | Mean imputation | Mean imputation | 53.7 | Mean imputation | Mean imputation | -24.48 | Mean imputation | Mean imputation | 2.3 | Mean imputation | Mean imputation | RAW 264.7 | Ascites | 0 | Murine | 24 | MTS | 50 | 72.9483 | NON-TOXIC | 0 | 0 | 0 | 0 | 0
56 | 25930061 | Ag | Sphere | PVP | 29.05 | Mean imputation | Mean imputation | 53.7 | Mean imputation | Mean imputation | -24.48 | Mean imputation | Mean imputation | 2.3 | Mean imputation | Mean imputation | THP-1 | Blood | 0 | Human | 24 | MTS | 0.1 | 101.3982 | NON-TOXIC | 0 | 0 | 0 | 0 | 0
56 | 25930061 | Ag | Sphere | PVP | 29.05 | Mean imputation | Mean imputation | 53.7 | Mean imputation | Mean imputation | -24.48 | Mean imputation | Mean imputation | 2.3 | Mean imputation | Mean imputation | THP-1 | Blood | 0 | Human | 24 | MTS | 1.6 | 99.9392 | NON-TOXIC | 0 | 0 | 0 | 0 | 0
56 | 25930061 | Ag | Sphere | PVP | 29.05 | Mean imputation | Mean imputation | 53.7 | Mean imputation | Mean imputation | -24.48 | Mean imputation | Mean imputation | 2.3 | Mean imputation | Mean imputation | THP-1 | Blood | 0 | Human | 24 | MTS | 3.125 | 98.845 | NON-TOXIC | 0 | 0 | 0 | 0 | 0
56 | 25930061 | Ag | Sphere | PVP | 29.05 | Mean imputation | Mean imputation | 53.7 | Mean imputation | Mean imputation | -24.48 | Mean imputation | Mean imputation | 2.3 | Mean imputation | Mean imputation | THP-1 | Blood | 0 | Human | 24 | MTS | 6.25 | 100.304 | NON-TOXIC | 0 | 0 | 0 | 0 | 0
56 | 25930061 | Ag | Sphere | PVP | 29.05 | Mean imputation | Mean imputation | 53.7 | Mean imputation | Mean imputation | -24.48 | Mean imputation | Mean imputation | 2.3 | Mean imputation | Mean imputation | THP-1 | Blood | 0 | Human | 24 | MTS | 12.5 | 86.079 | NON-TOXIC | 0 | 0 | 0 | 0 | 0
56 | 25930061 | Ag | Sphere | PVP | 29.05 | Mean imputation | Mean imputation | 53.7 | Mean imputation | Mean imputation | -24.48 | Mean imputation | Mean imputation | 2.3 | Mean imputation | Mean imputation | THP-1 | Blood | 0 | Human | 24 | MTS | 25 | 68.2067 | NON-TOXIC | 0 | 0 | 0 | 0 | 0
56 | 25930061 | Ag | Sphere | PVP | 29.05 | Mean imputation | Mean imputation | 53.7 | Mean imputation | Mean imputation | -24.48 | Mean imputation | Mean imputation | 2.3 | Mean imputation | Mean imputation | THP-1 | Blood | 0 | Human | 24 | MTS | 50 | 66.7477 | NON-TOXIC | 0 | 0 | 0 | 0 | 0
56 | 25930061 | Ag | Sphere | PVP | 29.05 | Mean imputation | Mean imputation | 53.7 | Mean imputation | Mean imputation | -24.48 | Mean imputation | Mean imputation | 2.3 | Mean imputation | Mean imputation | RLE-6TN | Lung | 0 | Murine | 24 | MTS | 0.1 | 98.4802 | NON-TOXIC | 0 | 0 | 0 | 0 | 0
56 | 25930061 | Ag | Sphere | PVP | 29.05 | Mean imputation | Mean imputation | 53.7 | Mean imputation | Mean imputation | -24.48 | Mean imputation | Mean imputation | 2.3 | Mean imputation | Mean imputation | RLE-6TN | Lung | 0 | Murine | 24 | MTS | 1.6 | 98.1155 | NON-TOXIC | 0 | 0 | 0 | 0 | 0
56 | 25930061 | Ag | Sphere | PVP | 29.05 | Mean imputation | Mean imputation | 53.7 | Mean imputation | Mean imputation | -24.48 | Mean imputation | Mean imputation | 2.3 | Mean imputation | Mean imputation | RLE-6TN | Lung | 0 | Murine | 24 | MTS | 3.125 | 95.5623 | NON-TOXIC | 0 | 0 | 0 | 0 | 0
56 | 25930061 | Ag | Sphere | PVP | 29.05 | Mean imputation | Mean imputation | 53.7 | Mean imputation | Mean imputation | -24.48 | Mean imputation | Mean imputation | 2.3 | Mean imputation | Mean imputation | RLE-6TN | Lung | 0 | Murine | 24 | MTS | 6.25 | 52.1581 | NON-TOXIC | 0 | 0 | 0 | 0 | 0
56 | 25930061 | Ag | Sphere | PVP | 29.05 | Mean imputation | Mean imputation | 53.7 | Mean imputation | Mean imputation | -24.48 | Mean imputation | Mean imputation | 2.3 | Mean imputation | Mean imputation | RLE-6TN | Lung | 0 | Murine | 24 | MTS | 12.5 | 33.1915 | TOXIC | 0 | 0 | 0 | 0 | 0
56 | 25930061 | Ag | Sphere | PVP | 29.05 | Mean imputation | Mean imputation | 53.7 | Mean imputation | Mean imputation | -24.48 | Mean imputation | Mean imputation | 2.3 | Mean imputation | Mean imputation | RLE-6TN | Lung | 0 | Murine | 24 | MTS | 25 | 15.3191 | TOXIC | 0 | 0 | 0 | 0 | 0
56 | 25930061 | Ag | Sphere | PVP | 29.05 | Mean imputation | Mean imputation | 53.7 | Mean imputation | Mean imputation | -24.48 | Mean imputation | Mean imputation | 2.3 | Mean imputation | Mean imputation | RLE-6TN | Lung | 0 | Murine | 24 | MTS | 50 | 10.2128 | TOXIC | 0 | 0 | 0 | 0 | 0
56 | 25930061 | Ag | Sphere | PVP | 29.05 | Mean imputation | Mean imputation | 53.7 | Mean imputation | Mean imputation | -24.48 | Mean imputation | Mean imputation | 2.3 | Mean imputation | Mean imputation | BEAS-2B | Lung | 0 | Human | 24 | MTS | 0.1 | 106.5046 | NON-TOXIC | 0 | 0 | 0 | 0 | 0
56 | 25930061 | Ag | Sphere | PVP | 29.05 | Mean imputation | Mean imputation | 53.7 | Mean imputation | Mean imputation | -24.48 | Mean imputation | Mean imputation | 2.3 | Mean imputation | Mean imputation | BEAS-2B | Lung | 0 | Human | 24 | MTS | 1.6 | 106.1398 | NON-TOXIC | 0 | 0 | 0 | 0 | 0
56 | 25930061 | Ag | Sphere | PVP | 29.05 | Mean imputation | Mean imputation | 53.7 | Mean imputation | Mean imputation | -24.48 | Mean imputation | Mean imputation | 2.3 | Mean imputation | Mean imputation | BEAS-2B | Lung | 0 | Human | 24 | MTS | 3.125 | 103.9514 | NON-TOXIC | 0 | 0 | 0 | 0 | 0
56 | 25930061 | Ag | Sphere | PVP | 29.05 | Mean imputation | Mean imputation | 53.7 | Mean imputation | Mean imputation | -24.48 | Mean imputation | Mean imputation | 2.3 | Mean imputation | Mean imputation | BEAS-2B | Lung | 0 | Human | 24 | MTS | 6.25 | 60.1824 | NON-TOXIC | 0 | 0 | 0 | 0 | 0
56 | 25930061 | Ag | Sphere | PVP | 29.05 | Mean imputation | Mean imputation | 53.7 | Mean imputation | Mean imputation | -24.48 | Mean imputation | Mean imputation | 2.3 | Mean imputation | Mean imputation | BEAS-2B | Lung | 0 | Human | 24 | MTS | 12.5 | 47.0517 | TOXIC | 0 | 0 | 0 | 0 | 0
56 | 25930061 | Ag | Sphere | PVP | 29.05 | Mean imputation | Mean imputation | 53.7 | Mean imputation | Mean imputation | -24.48 | Mean imputation | Mean imputation | 2.3 | Mean imputation | Mean imputation | BEAS-2B | Lung | 0 | Human | 24 | MTS | 25 | 29.9088 | TOXIC | 0 | 0 | 0 | 0 | 0
56 | 25930061 | Ag | Sphere | PVP | 29.05 | Mean imputation | Mean imputation | 53.7 | Mean imputation | Mean imputation | -24.48 | Mean imputation | Mean imputation | 2.3 | Mean imputation | Mean imputation | BEAS-2B | Lung | 0 | Human | 24 | MTS | 50 | 34.2857 | TOXIC | 0 | 0 | 0 | 0 | 0
56 | 25930061 | Ag | Sphere | Citrate | 29.05 | Mean imputation | Mean imputation | 53.7 | Mean imputation | Mean imputation | -24.48 | Mean imputation | Mean imputation | 2.3 | Mean imputation | Mean imputation | Caco-2 | Colon | 1 | Human | 24 | MTS | 0.1 | 102.2892 | NON-TOXIC | 0 | 0 | 0 | 0 | 0
56 | 25930061 | Ag | Sphere | Citrate | 29.05 | Mean imputation | Mean imputation | 53.7 | Mean imputation | Mean imputation | -24.48 | Mean imputation | Mean imputation | 2.3 | Mean imputation | Mean imputation | Caco-2 | Colon | 1 | Human | 24 | MTS | 1.6 | 101.9277 | NON-TOXIC | 0 | 0 | 0 | 0 | 0
56 | 25930061 | Ag | Sphere | Citrate | 29.05 | Mean imputation | Mean imputation | 53.7 | Mean imputation | Mean imputation | -24.48 | Mean imputation | Mean imputation | 2.3 | Mean imputation | Mean imputation | Caco-2 | Colon | 1 | Human | 24 | MTS | 3.125 | 101.2048 | NON-TOXIC | 0 | 0 | 0 | 0 | 0
56 | 25930061 | Ag | Sphere | Citrate | 29.05 | Mean imputation | Mean imputation | 53.7 | Mean imputation | Mean imputation | -24.48 | Mean imputation | Mean imputation | 2.3 | Mean imputation | Mean imputation | Caco-2 | Colon | 1 | Human | 24 | MTS | 6.25 | 99.0361 | NON-TOXIC | 0 | 0 | 0 | 0 | 0
56 | 25930061 | Ag | Sphere | Citrate | 29.05 | Mean imputation | Mean imputation | 53.7 | Mean imputation | Mean imputation | -24.48 | Mean imputation | Mean imputation | 2.3 | Mean imputation | Mean imputation | Caco-2 | Colon | 1 | Human | 24 | MTS | 12.5 | 97.9518 | NON-TOXIC | 0 | 0 | 0 | 0 | 0
56 | 25930061 | Ag | Sphere | Citrate | 29.05 | Mean imputation | Mean imputation | 53.7 | Mean imputation | Mean imputation | -24.48 | Mean imputation | Mean imputation | 2.3 | Mean imputation | Mean imputation | Caco-2 | Colon | 1 | Human | 24 | MTS | 25 | 95.7831 | NON-TOXIC | 0 | 0 | 0 | 0 | 0
56 | 25930061 | Ag | Sphere | Citrate | 29.05 | Mean imputation | Mean imputation | 53.7 | Mean imputation | Mean imputation | -24.48 | Mean imputation | Mean imputation | 2.3 | Mean imputation | Mean imputation | Caco-2 | Colon | 1 | Human | 24 | MTS | 50 | 95.4217 | NON-TOXIC | 0 | 0 | 0 | 0 | 0
56 | 25930061 | Ag | Sphere | Citrate | 29.05 | Mean imputation | Mean imputation | 53.7 | Mean imputation | Mean imputation | -24.48 | Mean imputation | Mean imputation | 2.3 | Mean imputation | Mean imputation | HBE | Lung | 0 | Human | 24 | MTS | 0.1 | 100.8434 | NON-TOXIC | 0 | 0 | 0 | 0 | 0
56 | 25930061 | Ag | Sphere | Citrate | 29.05 | Mean imputation | Mean imputation | 53.7 | Mean imputation | Mean imputation | -24.48 | Mean imputation | Mean imputation | 2.3 | Mean imputation | Mean imputation | HBE | Lung | 0 | Human | 24 | MTS | 1.6 | 100.8434 | NON-TOXIC | 0 | 0 | 0 | 0 | 0
56 | 25930061 | Ag | Sphere | Citrate | 29.05 | Mean imputation | Mean imputation | 53.7 | Mean imputation | Mean imputation | -24.48 | Mean imputation | Mean imputation | 2.3 | Mean imputation | Mean imputation | HBE | Lung | 0 | Human | 24 | MTS | 3.125 | 101.2048 | NON-TOXIC | 0 | 0 | 0 | 0 | 0
56 | 25930061 | Ag | Sphere | Citrate | 29.05 | Mean imputation | Mean imputation | 53.7 | Mean imputation | Mean imputation | -24.48 | Mean imputation | Mean imputation | 2.3 | Mean imputation | Mean imputation | HBE | Lung | 0 | Human | 24 | MTS | 6.25 | 96.1446 | NON-TOXIC | 0 | 0 | 0 | 0 | 0
56 | 25930061 | Ag | Sphere | Citrate | 29.05 | Mean imputation | Mean imputation | 53.7 | Mean imputation | Mean imputation | -24.48 | Mean imputation | Mean imputation | 2.3 | Mean imputation | Mean imputation | HBE | Lung | 0 | Human | 24 | MTS | 12.5 | 96.1446 | NON-TOXIC | 0 | 0 | 0 | 0 | 0
56 | 25930061 | Ag | Sphere | Citrate | 29.05 | Mean imputation | Mean imputation | 53.7 | Mean imputation | Mean imputation | -24.48 | Mean imputation | Mean imputation | 2.3 | Mean imputation | Mean imputation | HBE | Lung | 0 | Human | 24 | MTS | 25 | 98.6747 | NON-TOXIC | 0 | 0 | 0 | 0 | 0
56 | 25930061 | Ag | Sphere | Citrate | 29.05 | Mean imputation | Mean imputation | 53.7 | Mean imputation | Mean imputation | -24.48 | Mean imputation | Mean imputation | 2.3 | Mean imputation | Mean imputation | HBE | Lung | 0 | Human | 24 | MTS | 50 | 96.1446 | NON-TOXIC | 0 | 0 | 0 | 0 | 0
56 | 25930061 | Ag | Sphere | Citrate | 29.05 | Mean imputation | Mean imputation | 53.7 | Mean imputation | Mean imputation | -24.48 | Mean imputation | Mean imputation | 2.3 | Mean imputation | Mean imputation | RAW 264.7 | Ascites | 0 | Murine | 24 | MTS | 0.1 | 99.0361 | NON-TOXIC | 0 | 0 | 0 | 0 | 0
56 | 25930061 | Ag | Sphere | Citrate | 29.05 | Mean imputation | Mean imputation | 53.7 | Mean imputation | Mean imputation | -24.48 | Mean imputation | Mean imputation | 2.3 | Mean imputation | Mean imputation | RAW 264.7 | Ascites | 0 | Murine | 24 | MTS | 1.6 | 97.2289 | NON-TOXIC | 0 | 0 | 0 | 0 | 0
56 | 25930061 | Ag | Sphere | Citrate | 29.05 | Mean imputation | Mean imputation | 53.7 | Mean imputation | Mean imputation | -24.48 | Mean imputation | Mean imputation | 2.3 | Mean imputation | Mean imputation | RAW 264.7 | Ascites | 0 | Murine | 24 | MTS | 3.125 | 95.7831 | NON-TOXIC | 0 | 0 | 0 | 0 | 0
56 | 25930061 | Ag | Sphere | Citrate | 29.05 | Mean imputation | Mean imputation | 53.7 | Mean imputation | Mean imputation | -24.48 | Mean imputation | Mean imputation | 2.3 | Mean imputation | Mean imputation | RAW 264.7 | Ascites | 0 | Murine | 24 | MTS | 6.25 | 101.2048 | NON-TOXIC | 0 | 0 | 0 | 0 | 0
56 | 25930061 | Ag | Sphere | Citrate | 29.05 | Mean imputation | Mean imputation | 53.7 | Mean imputation | Mean imputation | -24.48 | Mean imputation | Mean imputation | 2.3 | Mean imputation | Mean imputation | RAW 264.7 | Ascites | 0 | Murine | 24 | MTS | 12.5 | 98.6747 | NON-TOXIC | 0 | 0 | 0 | 0 | 0
56 | 25930061 | Ag | Sphere | Citrate | 29.05 | Mean imputation | Mean imputation | 53.7 | Mean imputation | Mean imputation | -24.48 | Mean imputation | Mean imputation | 2.3 | Mean imputation | Mean imputation | RAW 264.7 | Ascites | 0 | Murine | 24 | MTS | 25 | 86.3855 | NON-TOXIC | 0 | 0 | 0 | 0 | 0
56 | 25930061 | Ag | Sphere | Citrate | 29.05 | Mean imputation | Mean imputation | 53.7 | Mean imputation | Mean imputation | -24.48 | Mean imputation | Mean imputation | 2.3 | Mean imputation | Mean imputation | RAW 264.7 | Ascites | 0 | Murine | 24 | MTS | 50 | 82.7711 | NON-TOXIC | 0 | 0 | 0 | 0 | 0
56 | 25930061 | Ag | Sphere | Citrate | 29.05 | Mean imputation | Mean imputation | 53.7 | Mean imputation | Mean imputation | -24.48 | Mean imputation | Mean imputation | 2.3 | Mean imputation | Mean imputation | THP-1 | Blood | 0 | Human | 24 | MTS | 0.1 | 107.3494 | NON-TOXIC | 0 | 0 | 0 | 0 | 0
56 | 25930061 | Ag | Sphere | Citrate | 29.05 | Mean imputation | Mean imputation | 53.7 | Mean imputation | Mean imputation | -24.48 | Mean imputation | Mean imputation | 2.3 | Mean imputation | Mean imputation | THP-1 | Blood | 0 | Human | 24 | MTS | 1.6 | 103.3735 | NON-TOXIC | 0 | 0 | 0 | 0 | 0
56 | 25930061 | Ag | Sphere | Citrate | 29.05 | Mean imputation | Mean imputation | 53.7 | Mean imputation | Mean imputation | -24.48 | Mean imputation | Mean imputation | 2.3 | Mean imputation | Mean imputation | THP-1 | Blood | 0 | Human | 24 | MTS | 3.125 | 99.759 | NON-TOXIC | 0 | 0 | 0 | 0 | 0
56 | 25930061 | Ag | Sphere | Citrate | 29.05 | Mean imputation | Mean imputation | 53.7 | Mean imputation | Mean imputation | -24.48 | Mean imputation | Mean imputation | 2.3 | Mean imputation | Mean imputation | THP-1 | Blood | 0 | Human | 24 | MTS | 6.25 | 97.2289 | NON-TOXIC | 0 | 0 | 0 | 0 | 0
56 | 25930061 | Ag | Sphere | Citrate | 29.05 | Mean imputation | Mean imputation | 53.7 | Mean imputation | Mean imputation | -24.48 | Mean imputation | Mean imputation | 2.3 | Mean imputation | Mean imputation | THP-1 | Blood | 0 | Human | 24 | MTS | 12.5 | 90.7229 | NON-TOXIC | 0 | 0 | 0 | 0 | 0
56 | 25930061 | Ag | Sphere | Citrate | 29.05 | Mean imputation | Mean imputation | 53.7 | Mean imputation | Mean imputation | -24.48 | Mean imputation | Mean imputation | 2.3 | Mean imputation | Mean imputation | THP-1 | Blood | 0 | Human | 24 | MTS | 25 | 83.8554 | NON-TOXIC | 0 | 0 | 0 | 0 | 0
56 | 25930061 | Ag | Sphere | Citrate | 29.05 | Mean imputation | Mean imputation | 53.7 | Mean imputation | Mean imputation | -24.48 | Mean imputation | Mean imputation | 2.3 | Mean imputation | Mean imputation | THP-1 | Blood | 0 | Human | 24 | MTS | 50 | 78.0723 | NON-TOXIC | 0 | 0 | 0 | 0 | 0
56 | 25930061 | Ag | Sphere | Citrate | 29.05 | Mean imputation | Mean imputation | 53.7 | Mean imputation | Mean imputation | -24.48 | Mean imputation | Mean imputation | 2.3 | Mean imputation | Mean imputation | RLE-6TN | Lung | 0 | Murine | 24 | MTS | 0.1 | 102.6506 | NON-TOXIC | 0 | 0 | 0 | 0 | 0
56 | 25930061 | Ag | Sphere | Citrate | 29.05 | Mean imputation | Mean imputation | 53.7 | Mean imputation | Mean imputation | -24.48 | Mean imputation | Mean imputation | 2.3 | Mean imputation | Mean imputation | RLE-6TN | Lung | 0 | Murine | 24 | MTS | 1.6 | 100.1205 | NON-TOXIC | 0 | 0 | 0 | 0 | 0
56 | 25930061 | Ag | Sphere | Citrate | 29.05 | Mean imputation | Mean imputation | 53.7 | Mean imputation | Mean imputation | -24.48 | Mean imputation | Mean imputation | 2.3 | Mean imputation | Mean imputation | RLE-6TN | Lung | 0 | Murine | 24 | MTS | 3.125 | 99.759 | NON-TOXIC | 0 | 0 | 0 | 0 | 0
56 | 25930061 | Ag | Sphere | Citrate | 29.05 | Mean imputation | Mean imputation | 53.7 | Mean imputation | Mean imputation | -24.48 | Mean imputation | Mean imputation | 2.3 | Mean imputation | Mean imputation | RLE-6TN | Lung | 0 | Murine | 24 | MTS | 6.25 | 57.1084 | NON-TOXIC | 0 | 0 | 0 | 0 | 0
56 | 25930061 | Ag | Sphere | Citrate | 29.05 | Mean imputation | Mean imputation | 53.7 | Mean imputation | Mean imputation | -24.48 | Mean imputation | Mean imputation | 2.3 | Mean imputation | Mean imputation | RLE-6TN | Lung | 0 | Murine | 24 | MTS | 12.5 | 44.8193 | TOXIC | 0 | 0 | 0 | 0 | 0
56 | 25930061 | Ag | Sphere | Citrate | 29.05 | Mean imputation | Mean imputation | 53.7 | Mean imputation | Mean imputation | -24.48 | Mean imputation | Mean imputation | 2.3 | Mean imputation | Mean imputation | RLE-6TN | Lung | 0 | Murine | 24 | MTS | 25 | 38.3133 | TOXIC | 0 | 0 | 0 | 0 | 0
56 | 25930061 | Ag | Sphere | Citrate | 29.05 | Mean imputation | Mean imputation | 53.7 | Mean imputation | Mean imputation | -24.48 | Mean imputation | Mean imputation | 2.3 | Mean imputation | Mean imputation | RLE-6TN | Lung | 0 | Murine | 24 | MTS | 50 | 30.7229 | TOXIC | 0 | 0 | 0 | 0 | 0
56 | 25930061 | Ag | Sphere | Citrate | 29.05 | Mean imputation | Mean imputation | 53.7 | Mean imputation | Mean imputation | -24.48 | Mean imputation | Mean imputation | 2.3 | Mean imputation | Mean imputation | BEAS-2B | Lung | 0 | Human | 24 | MTS | 0.1 | 100.8434 | NON-TOXIC | 0 | 0 | 0 | 0 | 0
56 | 25930061 | Ag | Sphere | Citrate | 29.05 | Mean imputation | Mean imputation | 53.7 | Mean imputation | Mean imputation | -24.48 | Mean imputation | Mean imputation | 2.3 | Mean imputation | Mean imputation | BEAS-2B | Lung | 0 | Human | 24 | MTS | 1.6 | 101.2048 | NON-TOXIC | 0 | 0 | 0 | 0 | 0
56 | 25930061 | Ag | Sphere | Citrate | 29.05 | Mean imputation | Mean imputation | 53.7 | Mean imputation | Mean imputation | -24.48 | Mean imputation | Mean imputation | 2.3 | Mean imputation | Mean imputation | BEAS-2B | Lung | 0 | Human | 24 | MTS | 3.125 | 101.5663 | NON-TOXIC | 0 | 0 | 0 | 0 | 0
56 | 25930061 | Ag | Sphere | Citrate | 29.05 | Mean imputation | Mean imputation | 53.7 | Mean imputation | Mean imputation | -24.48 | Mean imputation | Mean imputation | 2.3 | Mean imputation | Mean imputation | BEAS-2B | Lung | 0 | Human | 24 | MTS | 6.25 | 67.2289 | NON-TOXIC | 0 | 0 | 0 | 0 | 0
56 | 25930061 | Ag | Sphere | Citrate | 29.05 | Mean imputation | Mean imputation | 53.7 | Mean imputation | Mean imputation | -24.48 | Mean imputation | Mean imputation | 2.3 | Mean imputation | Mean imputation | BEAS-2B | Lung | 0 | Human | 24 | MTS | 12.5 | 53.1325 | NON-TOXIC | 0 | 0 | 0 | 0 | 0
56 | 25930061 | Ag | Sphere | Citrate | 29.05 | Mean imputation | Mean imputation | 53.7 | Mean imputation | Mean imputation | -24.48 | Mean imputation | Mean imputation | 2.3 | Mean imputation | Mean imputation | BEAS-2B | Lung | 0 | Human | 24 | MTS | 25 | 52.4096 | NON-TOXIC | 0 | 0 | 0 | 0 | 0
56 | 25930061 | Ag | Sphere | Citrate | 29.05 | Mean imputation | Mean imputation | 53.7 | Mean imputation | Mean imputation | -24.48 | Mean imputation | Mean imputation | 2.3 | Mean imputation | Mean imputation | BEAS-2B | Lung | 0 | Human | 24 | MTS | 50 | 43.7349 | TOXIC | 0 | 0 | 0 | 0 | 0
57 | 25964273 | Ag | Sphere | Citrate | 29.05 | Mean imputation | Mean imputation | 53.7 | Mean imputation | Mean imputation | -24.48 | Mean imputation | Mean imputation | 2.3 | Mean imputation | Mean imputation | Jurkat | Blood | 1 | Human | 24 | MTS | 0 | 100 | NON-TOXIC | 0 | 0 | 0 | 0 | 0
57 | 25964273 | Ag | Sphere | Citrate | 29.05 | Mean imputation | Mean imputation | 53.7 | Mean imputation | Mean imputation | -24.48 | Mean imputation | Mean imputation | 2.3 | Mean imputation | Mean imputation | Jurkat | Blood | 1 | Human | 24 | MTS | 2.45 | 107.02 | NON-TOXIC | 0 | 0 | 0 | 0 | 0
57 | 25964273 | Ag | Sphere | Citrate | 29.05 | Mean imputation | Mean imputation | 53.7 | Mean imputation | Mean imputation | -24.48 | Mean imputation | Mean imputation | 2.3 | Mean imputation | Mean imputation | Jurkat | Blood | 1 | Human | 24 | MTS | 5.15 | 99.56 | NON-TOXIC | 0 | 0 | 0 | 0 | 0
57 | 25964273 | Ag | Sphere | Citrate | 29.05 | Mean imputation | Mean imputation | 53.7 | Mean imputation | Mean imputation | -24.48 | Mean imputation | Mean imputation | 2.3 | Mean imputation | Mean imputation | Jurkat | Blood | 1 | Human | 24 | MTS | 10.06 | 65.1892 | NON-TOXIC | 0 | 0 | 0 | 0 | 0
57 | 25964273 | Ag | Sphere | Citrate | 29.05 | Mean imputation | Mean imputation | 53.7 | Mean imputation | Mean imputation | -24.48 | Mean imputation | Mean imputation | 2.3 | Mean imputation | Mean imputation | Jurkat | Blood | 1 | Human | 24 | MTS | 25.0409 | 31.4595 | TOXIC | 0 | 0 | 0 | 0 | 0
57 | 25964273 | Ag | Sphere | Citrate | 29.05 | Mean imputation | Mean imputation | 53.7 | Mean imputation | Mean imputation | -24.48 | Mean imputation | Mean imputation | 2.3 | Mean imputation | Mean imputation | Jurkat | Blood | 1 | Human | 24 | MTS | 30.03 | 28.86 | TOXIC | 0 | 0 | 0 | 0 | 0
57 | 25964273 | Ag | Sphere | Citrate | 29.05 | Mean imputation | Mean imputation | 53.7 | Mean imputation | Mean imputation | -24.48 | Mean imputation | Mean imputation | 2.3 | Mean imputation | Mean imputation | Jurkat | Blood | 1 | Human | 24 | MTS | 40.0982 | 19.4595 | TOXIC | 0 | 0 | 0 | 0 | 0
57 | 25964273 | Ag | Sphere | Citrate | 29.05 | Mean imputation | Mean imputation | 53.7 | Mean imputation | Mean imputation | -24.48 | Mean imputation | Mean imputation | 2.3 | Mean imputation | Mean imputation | Jurkat | Blood | 1 | Human | 24 | MTS | 50 | 16.21 | TOXIC | 0 | 0 | 0 | 0 | 0
57 | 25964273 | Ag | Sphere | Citrate | 29.05 | Mean imputation | Mean imputation | 53.7 | Mean imputation | Mean imputation | -24.48 | Mean imputation | Mean imputation | 2.3 | Mean imputation | Mean imputation | THP-1 | Blood | 0 | Human | 24 | MTS | 0 | 100 | NON-TOXIC | 0 | 0 | 0 | 0 | 0
57 | 25964273 | Ag | Sphere | Citrate | 29.05 | Mean imputation | Mean imputation | 53.7 | Mean imputation | Mean imputation | -24.48 | Mean imputation | Mean imputation | 2.3 | Mean imputation | Mean imputation | THP-1 | Blood | 0 | Human | 24 | MTS | 5 | 99.89 | NON-TOXIC | 0 | 0 | 0 | 0 | 0
57 | 25964273 | Ag | Sphere | Citrate | 29.05 | Mean imputation | Mean imputation | 53.7 | Mean imputation | Mean imputation | -24.48 | Mean imputation | Mean imputation | 2.3 | Mean imputation | Mean imputation | THP-1 | Blood | 0 | Human | 24 | MTS | 10.09 | 99.56 | NON-TOXIC | 0 | 0 | 0 | 0 | 0
57 | 25964273 | Ag | Sphere | Citrate | 29.05 | Mean imputation | Mean imputation | 53.7 | Mean imputation | Mean imputation | -24.48 | Mean imputation | Mean imputation | 2.3 | Mean imputation | Mean imputation | THP-1 | Blood | 0 | Human | 24 | MTS | 25.15 | 103.78 | NON-TOXIC | 0 | 0 | 0 | 0 | 0
57 | 25964273 | Ag | Sphere | Citrate | 29.05 | Mean imputation | Mean imputation | 53.7 | Mean imputation | Mean imputation | -24.48 | Mean imputation | Mean imputation | 2.3 | Mean imputation | Mean imputation | THP-1 | Blood | 0 | Human | 24 | MTS | 30.21 | 101.18 | NON-TOXIC | 0 | 0 | 0 | 0 | 0
57 | 25964273 | Ag | Sphere | Citrate | 29.05 | Mean imputation | Mean imputation | 53.7 | Mean imputation | Mean imputation | -24.48 | Mean imputation | Mean imputation | 2.3 | Mean imputation | Mean imputation | THP-1 | Blood | 0 | Human | 24 | MTS | 40.23 | 82.37 | NON-TOXIC | 0 | 0 | 0 | 0 | 0
57 | 25964273 | Ag | Sphere | Citrate | 29.05 | Mean imputation | Mean imputation | 53.7 | Mean imputation | Mean imputation | -24.48 | Mean imputation | Mean imputation | 2.3 | Mean imputation | Mean imputation | THP-1 | Blood | 0 | Human | 24 | MTS | 50 | 67.56 | NON-TOXIC | 0 | 0 | 0 | 0 | 0
57 | 25964273 | Ag | Sphere | Citrate | 29.05 | Mean imputation | Mean imputation | 53.7 | Mean imputation | Mean imputation | -24.48 | Mean imputation | Mean imputation | 2.3 | Mean imputation | Mean imputation | Jurkat | Blood | 1 | Human | 24 | MTS | 0 | 60 | NON-TOXIC | 0 | 0 | 0 | 0 | 0
57 | 25964273 | Ag | Sphere | Citrate | 29.05 | Mean imputation | Mean imputation | 53.7 | Mean imputation | Mean imputation | -24.48 | Mean imputation | Mean imputation | 2.3 | Mean imputation | Mean imputation | Jurkat | Blood | 1 | Human | 24 | MTS | 2.78 | 100 | NON-TOXIC | 0 | 0 | 0 | 0 | 0
57 | 25964273 | Ag | Sphere | Citrate | 29.05 | Mean imputation | Mean imputation | 53.7 | Mean imputation | Mean imputation | -24.48 | Mean imputation | Mean imputation | 2.3 | Mean imputation | Mean imputation | Jurkat | Blood | 1 | Human | 24 | MTS | 4.99 | 102.16 | NON-TOXIC | 0 | 0 | 0 | 0 | 0
57 | 25964273 | Ag | Sphere | Citrate | 29.05 | Mean imputation | Mean imputation | 53.7 | Mean imputation | Mean imputation | -24.48 | Mean imputation | Mean imputation | 2.3 | Mean imputation | Mean imputation | Jurkat | Blood | 1 | Human | 24 | MTS | 9.73 | 101.51 | NON-TOXIC | 0 | 0 | 0 | 0 | 0
57 | 25964273 | Ag | Sphere | Citrate | 29.05 | Mean imputation | Mean imputation | 53.7 | Mean imputation | Mean imputation | -24.48 | Mean imputation | Mean imputation | 2.3 | Mean imputation | Mean imputation | Jurkat | Blood | 1 | Human | 24 | MTS | 24.71 | 105.08 | NON-TOXIC | 0 | 0 | 0 | 0 | 0
57 | 25964273 | Ag | Sphere | Citrate | 29.05 | Mean imputation | Mean imputation | 53.7 | Mean imputation | Mean imputation | -24.48 | Mean imputation | Mean imputation | 2.3 | Mean imputation | Mean imputation | Jurkat | Blood | 1 | Human | 24 | MTS | 30.03 | 106.72 | NON-TOXIC | 0 | 0 | 0 | 0 | 0
57 | 25964273 | Ag | Sphere | Citrate | 29.05 | Mean imputation | Mean imputation | 53.7 | Mean imputation | Mean imputation | -24.48 | Mean imputation | Mean imputation | 2.3 | Mean imputation | Mean imputation | Jurkat | Blood | 1 | Human | 24 | MTS | 39.85 | 104.43 | NON-TOXIC | 0 | 0 | 0 | 0 | 0
57 | 25964273 | Ag | Sphere | Citrate | 29.05 | Mean imputation | Mean imputation | 53.7 | Mean imputation | Mean imputation | -24.48 | Mean imputation | Mean imputation | 2.3 | Mean imputation | Mean imputation | Jurkat | Blood | 1 | Human | 24 | MTS | 50 | 100.564 | NON-TOXIC | 0 | 0 | 0 | 0 | 0
57 | 25964273 | Ag | Sphere | Citrate | 29.05 | Mean imputation | Mean imputation | 53.7 | Mean imputation | Mean imputation | -24.48 | Mean imputation | Mean imputation | 2.3 | Mean imputation | Mean imputation | THP-1 | Blood | 0 | Human | 24 | MTS | 0 | 103.45 | NON-TOXIC | 0 | 0 | 0 | 0 | 0
57 | 25964273 | Ag | Sphere | Citrate | 29.05 | Mean imputation | Mean imputation | 53.7 | Mean imputation | Mean imputation | -24.48 | Mean imputation | Mean imputation | 2.3 | Mean imputation | Mean imputation | THP-1 | Blood | 0 | Human | 24 | MTS | 4.95 | 100 | NON-TOXIC | 0 | 0 | 0 | 0 | 0
57 | 25964273 | Ag | Sphere | Citrate | 29.05 | Mean imputation | Mean imputation | 53.7 | Mean imputation | Mean imputation | -24.48 | Mean imputation | Mean imputation | 2.3 | Mean imputation | Mean imputation | THP-1 | Blood | 0 | Human | 24 | MTS | 10.18 | 93.4 | NON-TOXIC | 0 | 0 | 0 | 0 | 0
57 | 25964273 | Ag | Sphere | Citrate | 29.05 | Mean imputation | Mean imputation | 53.7 | Mean imputation | Mean imputation | -24.48 | Mean imputation | Mean imputation | 2.3 | Mean imputation | Mean imputation | THP-1 | Blood | 0 | Human | 24 | MTS | 25.24 | 104.75 | NON-TOXIC | 0 | 0 | 0 | 0 | 0
57 | 25964273 | Ag | Sphere | Citrate | 29.05 | Mean imputation | Mean imputation | 53.7 | Mean imputation | Mean imputation | -24.48 | Mean imputation | Mean imputation | 2.3 | Mean imputation | Mean imputation | THP-1 | Blood | 0 | Human | 24 | MTS | 29.96 | 102.48 | NON-TOXIC | 0 | 0 | 0 | 0 | 0
57 | 25964273 | Ag | Sphere | Citrate | 29.05 | Mean imputation | Mean imputation | 53.7 | Mean imputation | Mean imputation | -24.48 | Mean imputation | Mean imputation | 2.3 | Mean imputation | Mean imputation | THP-1 | Blood | 0 | Human | 24 | MTS | 39.9 | 102.48 | NON-TOXIC | 0 | 0 | 0 | 0 | 0
57 | 25964273 | Ag | Sphere | Citrate | 29.05 | Mean imputation | Mean imputation | 53.7 | Mean imputation | Mean imputation | -24.48 | Mean imputation | Mean imputation | 2.3 | Mean imputation | Mean imputation | THP-1 | Blood | 0 | Human | 24 | MTS | 50 | 100.45 | NON-TOXIC | 0 | 0 | 0 | 0 | 0
57 | 25964273 | Ag | Sphere | Citrate | 29.05 | Mean imputation | Mean imputation | 53.7 | Mean imputation | Mean imputation | -24.48 | Mean imputation | Mean imputation | 2.3 | Mean imputation | Mean imputation | Jurkat | Blood | 1 | Human | 24 | MTS | 0 | 106.05 | NON-TOXIC | 0 | 0 | 0 | 0 | 0
57 | 25964273 | Ag | Sphere | Citrate | 29.05 | Mean imputation | Mean imputation | 53.7 | Mean imputation | Mean imputation | -24.48 | Mean imputation | Mean imputation | 2.3 | Mean imputation | Mean imputation | Jurkat | Blood | 1 | Human | 24 | MTS | 2.62 | 103.45 | NON-TOXIC | 0 | 0 | 0 | 0 | 0
57 | 25964273 | Ag | Sphere | Citrate | 29.05 | Mean imputation | Mean imputation | 53.7 | Mean imputation | Mean imputation | -24.48 | Mean imputation | Mean imputation | 2.3 | Mean imputation | Mean imputation | Jurkat | Blood | 1 | Human | 24 | MTS | 4.91 | 100 | NON-TOXIC | 0 | 0 | 0 | 0 | 0
57 | 25964273 | Ag | Sphere | Citrate | 29.05 | Mean imputation | Mean imputation | 53.7 | Mean imputation | Mean imputation | -24.48 | Mean imputation | Mean imputation | 2.3 | Mean imputation | Mean imputation | Jurkat | Blood | 1 | Human | 24 | MTS | 9.82 | 102.4 | NON-TOXIC | 0 | 0 | 0 | 0 | 0
57 | 25964273 | Ag | Sphere | Citrate | 29.05 | Mean imputation | Mean imputation | 53.7 | Mean imputation | Mean imputation | -24.48 | Mean imputation | Mean imputation | 2.3 | Mean imputation | Mean imputation | Jurkat | Blood | 1 | Human | 24 | MTS | 24.95 | 81.538 | NON-TOXIC | 0 | 0 | 0 | 0 | 0
57 | 25964273 | Ag | Sphere | Citrate | 29.05 | Mean imputation | Mean imputation | 53.7 | Mean imputation | Mean imputation | -24.48 | Mean imputation | Mean imputation | 2.3 | Mean imputation | Mean imputation | Jurkat | Blood | 1 | Human | 24 | MTS | 29.95 | 67.38 | NON-TOXIC | 0 | 0 | 0 | 0 | 0
57 | 25964273 | Ag | Sphere | Citrate | 29.05 | Mean imputation | Mean imputation | 53.7 | Mean imputation | Mean imputation | -24.48 | Mean imputation | Mean imputation | 2.3 | Mean imputation | Mean imputation | Jurkat | Blood | 1 | Human | 24 | MTS | 40.016 | 53.84 | NON-TOXIC | 0 | 0 | 0 | 0 | 0
57 | 25964273 | Ag | Sphere | Citrate | 29.05 | Mean imputation | Mean imputation | 53.7 | Mean imputation | Mean imputation | -24.48 | Mean imputation | Mean imputation | 2.3 | Mean imputation | Mean imputation | Jurkat | Blood | 1 | Human | 24 | MTS | 50 | 47.07 | TOXIC | 0 | 0 | 0 | 0 | 0
57 | 25964273 | Ag | Sphere | Citrate | 29.05 | Mean imputation | Mean imputation | 53.7 | Mean imputation | Mean imputation | -24.48 | Mean imputation | Mean imputation | 2.3 | Mean imputation | Mean imputation | THP-1 | Blood | 0 | Human | 24 | MTS | 0 | 36.92 | TOXIC | 0 | 0 | 0 | 0 | 0
57 | 25964273 | Ag | Sphere | Citrate | 29.05 | Mean imputation | Mean imputation | 53.7 | Mean imputation | Mean imputation | -24.48 | Mean imputation | Mean imputation | 2.3 | Mean imputation | Mean imputation | THP-1 | Blood | 0 | Human | 24 | MTS | 5.04 | 100 | NON-TOXIC | 0 | 0 | 0 | 0 | 0
57 | 25964273 | Ag | Sphere | Citrate | 29.05 | Mean imputation | Mean imputation | 53.7 | Mean imputation | Mean imputation | -24.48 | Mean imputation | Mean imputation | 2.3 | Mean imputation | Mean imputation | THP-1 | Blood | 0 | Human | 24 | MTS | 9.93 | 103.07 | NON-TOXIC | 0 | 0 | 0 | 0 | 0
57 | 25964273 | Ag | Sphere | Citrate | 29.05 | Mean imputation | Mean imputation | 53.7 | Mean imputation | Mean imputation | -24.48 | Mean imputation | Mean imputation | 2.3 | Mean imputation | Mean imputation | THP-1 | Blood | 0 | Human | 24 | MTS | 25 | 103.07 | NON-TOXIC | 0 | 0 | 0 | 0 | 0
57 | 25964273 | Ag | Sphere | Citrate | 29.05 | Mean imputation | Mean imputation | 53.7 | Mean imputation | Mean imputation | -24.48 | Mean imputation | Mean imputation | 2.3 | Mean imputation | Mean imputation | THP-1 | Blood | 0 | Human | 24 | MTS | 30.21 | 81.84 | NON-TOXIC | 0 | 0 | 0 | 0 | 0
57 | 25964273 | Ag | Sphere | Citrate | 29.05 | Mean imputation | Mean imputation | 53.7 | Mean imputation | Mean imputation | -24.48 | Mean imputation | Mean imputation | 2.3 | Mean imputation | Mean imputation | THP-1 | Blood | 0 | Human | 24 | MTS | 40.23 | 78.46 | NON-TOXIC | 0 | 0 | 0 | 0 | 0
57 | 25964273 | Ag | Sphere | Citrate | 29.05 | Mean imputation | Mean imputation | 53.7 | Mean imputation | Mean imputation | -24.48 | Mean imputation | Mean imputation | 2.3 | Mean imputation | Mean imputation | THP-1 | Blood | 0 | Human | 24 | MTS | 50 | 70.46 | NON-TOXIC | 0 | 0 | 0 | 0 | 0
57 | 25964273 | Ag | Sphere | Citrate | 29.05 | Mean imputation | Mean imputation | 53.7 | Mean imputation | Mean imputation | -24.48 | Mean imputation | Mean imputation | 2.3 | Mean imputation | Mean imputation | Jurkat | Blood | 1 | Human | 24 | MTS | 0 | 65 | NON-TOXIC | 0 | 0 | 0 | 0 | 0
57 | 25964273 | Ag | Sphere | Citrate | 29.05 | Mean imputation | Mean imputation | 53.7 | Mean imputation | Mean imputation | -24.48 | Mean imputation | Mean imputation | 2.3 | Mean imputation | Mean imputation | Jurkat | Blood | 1 | Human | 24 | MTS | 2.53 | 100 | NON-TOXIC | 0 | 0 | 0 | 0 | 0
57 | 25964273 | Ag | Sphere | Citrate | 29.05 | Mean imputation | Mean imputation | 53.7 | Mean imputation | Mean imputation | -24.48 | Mean imputation | Mean imputation | 2.3 | Mean imputation | Mean imputation | Jurkat | Blood | 1 | Human | 24 | MTS | 4.82 | 102.16 | NON-TOXIC | 0 | 0 | 0 | 0 | 0
57 | 25964273 | Ag | Sphere | Citrate | 29.05 | Mean imputation | Mean imputation | 53.7 | Mean imputation | Mean imputation | -24.48 | Mean imputation | Mean imputation | 2.3 | Mean imputation | Mean imputation | Jurkat | Blood | 1 | Human | 24 | MTS | 9.82 | 90.76 | NON-TOXIC | 0 | 0 | 0 | 0 | 0
57 | 25964273 | Ag | Sphere | Citrate | 29.05 | Mean imputation | Mean imputation | 53.7 | Mean imputation | Mean imputation | -24.48 | Mean imputation | Mean imputation | 2.3 | Mean imputation | Mean imputation | Jurkat | Blood | 1 | Human | 24 | MTS | 25.12 | 95.69 | NON-TOXIC | 0 | 0 | 0 | 0 | 0
57 | 25964273 | Ag | Sphere | Citrate | 29.05 | Mean imputation | Mean imputation | 53.7 | Mean imputation | Mean imputation | -24.48 | Mean imputation | Mean imputation | 2.3 | Mean imputation | Mean imputation | Jurkat | Blood | 1 | Human | 24 | MTS | 30.11 | 100.3 | NON-TOXIC | 0 | 0 | 0 | 0 | 0
57 | 25964273 | Ag | Sphere | Citrate | 29.05 | Mean imputation | Mean imputation | 53.7 | Mean imputation | Mean imputation | -24.48 | Mean imputation | Mean imputation | 2.3 | Mean imputation | Mean imputation | Jurkat | Blood | 1 | Human | 24 | MTS | 39.77 | 96.92 | NON-TOXIC | 0 | 0 | 0 | 0 | 0
57 | 25964273 | Ag | Sphere | Citrate | 29.05 | Mean imputation | Mean imputation | 53.7 | Mean imputation | Mean imputation | -24.48 | Mean imputation | Mean imputation | 2.3 | Mean imputation | Mean imputation | Jurkat | Blood | 1 | Human | 24 | MTS | 50 | 101.53 | NON-TOXIC | 0 | 0 | 0 | 0 | 0
57 | 25964273 | Ag | Sphere | Citrate | 29.05 | Mean imputation | Mean imputation | 53.7 | Mean imputation | Mean imputation | -24.48 | Mean imputation | Mean imputation | 2.3 | Mean imputation | Mean imputation | THP-1 | Blood | 0 | Human | 24 | MTS | 0 | 100 | NON-TOXIC | 0 | 0 | 0 | 0 | 0
57 | 25964273 | Ag | Sphere | Citrate | 29.05 | Mean imputation | Mean imputation | 53.7 | Mean imputation | Mean imputation | -24.48 | Mean imputation | Mean imputation | 2.3 | Mean imputation | Mean imputation | THP-1 | Blood | 0 | Human | 24 | MTS | 5.21 | 97.53 | NON-TOXIC | 0 | 0 | 0 | 0 | 0
57 | 25964273 | Ag | Sphere | Citrate | 29.05 | Mean imputation | Mean imputation | 53.7 | Mean imputation | Mean imputation | -24.48 | Mean imputation | Mean imputation | 2.3 | Mean imputation | Mean imputation | THP-1 | Blood | 0 | Human | 24 | MTS | 10.26 | 96 | NON-TOXIC | 0 | 0 | 0 | 0 | 0
57 | 25964273 | Ag | Sphere | Citrate | 29.05 | Mean imputation | Mean imputation | 53.7 | Mean imputation | Mean imputation | -24.48 | Mean imputation | Mean imputation | 2.3 | Mean imputation | Mean imputation | THP-1 | Blood | 0 | Human | 24 | MTS | 25.24 | 100 | NON-TOXIC | 0 | 0 | 0 | 0 | 0
57 | 25964273 | Ag | Sphere | Citrate | 29.05 | Mean imputation | Mean imputation | 53.7 | Mean imputation | Mean imputation | -24.48 | Mean imputation | Mean imputation | 2.3 | Mean imputation | Mean imputation | THP-1 | Blood | 0 | Human | 24 | MTS | 30.21 | 106.46 | NON-TOXIC | 0 | 0 | 0 | 0 | 0
57 | 25964273 | Ag | Sphere | Citrate | 29.05 | Mean imputation | Mean imputation | 53.7 | Mean imputation | Mean imputation | -24.48 | Mean imputation | Mean imputation | 2.3 | Mean imputation | Mean imputation | THP-1 | Blood | 0 | Human | 24 | MTS | 39.9 | 97.23 | NON-TOXIC | 0 | 0 | 0 | 0 | 0
57 | 25964273 | Ag | Sphere | Citrate | 29.05 | Mean imputation | Mean imputation | 53.7 | Mean imputation | Mean imputation | -24.48 | Mean imputation | Mean imputation | 2.3 | Mean imputation | Mean imputation | THP-1 | Blood | 0 | Human | 24 | MTS | 50 | 95.69 | NON-TOXIC | 0 | 0 | 0 | 0 | 0
58 | 26014281 | Ag | Sphere | Citrate | 29.05 | Mean imputation | Mean imputation | 53.7 | Mean imputation | Mean imputation | -24.48 | Mean imputation | Mean imputation | 2.3 | Mean imputation | Mean imputation | HepG2 | Liver | 1 | Human | 4 | Alamar Blue | 0 | 99.7193 | NON-TOXIC | 0 | 0 | 0 | 0 | 0
58 | 26014281 | Ag | Sphere | Citrate | 29.05 | Mean imputation | Mean imputation | 53.7 | Mean imputation | Mean imputation | -24.48 | Mean imputation | Mean imputation | 2.3 | Mean imputation | Mean imputation | HepG2 | Liver | 1 | Human | 4 | Alamar Blue | 0.5 | 108.5614 | NON-TOXIC | 0 | 0 | 0 | 0 | 0
58 | 26014281 | Ag | Sphere | Citrate | 29.05 | Mean imputation | Mean imputation | 53.7 | Mean imputation | Mean imputation | -24.48 | Mean imputation | Mean imputation | 2.3 | Mean imputation | Mean imputation | HepG2 | Liver | 1 | Human | 4 | Alamar Blue | 1 | 108.0702 | NON-TOXIC | 0 | 0 | 0 | 0 | 0
58 | 26014281 | Ag | Sphere | Citrate | 29.05 | Mean imputation | Mean imputation | 53.7 | Mean imputation | Mean imputation | -24.48 | Mean imputation | Mean imputation | 2.3 | Mean imputation | Mean imputation | HepG2 | Liver | 1 | Human | 4 | Alamar Blue | 2.5 | 106.1053 | NON-TOXIC | 0 | 0 | 0 | 0 | 0
58 | 26014281 | Ag | Sphere | Citrate | 29.05 | Mean imputation | Mean imputation | 53.7 | Mean imputation | Mean imputation | -24.48 | Mean imputation | Mean imputation | 2.3 | Mean imputation | Mean imputation | HepG2 | Liver | 1 | Human | 4 | Alamar Blue | 5 | 92.8421 | NON-TOXIC | 0 | 0 | 0 | 0 | 0
58 | 26014281 | Ag | Sphere | Citrate | 29.05 | Mean imputation | Mean imputation | 53.7 | Mean imputation | Mean imputation | -24.48 | Mean imputation | Mean imputation | 2.3 | Mean imputation | Mean imputation | HepG2 | Liver | 1 | Human | 4 | Alamar Blue | 10 | 75.6491 | NON-TOXIC | 0 | 0 | 0 | 0 | 0
58 | 26014281 | Ag | Sphere | Citrate | 29.05 | Mean imputation | Mean imputation | 53.7 | Mean imputation | Mean imputation | -24.48 | Mean imputation | Mean imputation | 2.3 | Mean imputation | Mean imputation | HepG2 | Liver | 1 | Human | 4 | Alamar Blue | 25 | 71.2281 | NON-TOXIC | 0 | 0 | 0 | 0 | 0
58 | 26014281 | Ag | Sphere | Citrate | 29.05 | Mean imputation | Mean imputation | 53.7 | Mean imputation | Mean imputation | -24.48 | Mean imputation | Mean imputation | 2.3 | Mean imputation | Mean imputation | HepG2 | Liver | 1 | Human | 24 | Alamar Blue | 0 | 99.7193 | NON-TOXIC | 0 | 0 | 0 | 0 | 0
58 | 26014281 | Ag | Sphere | Citrate | 29.05 | Mean imputation | Mean imputation | 53.7 | Mean imputation | Mean imputation | -24.48 | Mean imputation | Mean imputation | 2.3 | Mean imputation | Mean imputation | HepG2 | Liver | 1 | Human | 24 | Alamar Blue | 0.5 | 114.9474 | NON-TOXIC | 0 | 0 | 0 | 0 | 0
58 | 26014281 | Ag | Sphere | Citrate | 29.05 | Mean imputation | Mean imputation | 53.7 | Mean imputation | Mean imputation | -24.48 | Mean imputation | Mean imputation | 2.3 | Mean imputation | Mean imputation | HepG2 | Liver | 1 | Human | 24 | Alamar Blue | 1 | 71.7193 | NON-TOXIC | 0 | 0 | 0 | 0 | 0
58 | 26014281 | Ag | Sphere | Citrate | 29.05 | Mean imputation | Mean imputation | 53.7 | Mean imputation | Mean imputation | -24.48 | Mean imputation | Mean imputation | 2.3 | Mean imputation | Mean imputation | HepG2 | Liver | 1 | Human | 24 | Alamar Blue | 2.5 | 64.8421 | NON-TOXIC | 0 | 0 | 0 | 0 | 0
58 | 26014281 | Ag | Sphere | Citrate | 29.05 | Mean imputation | Mean imputation | 53.7 | Mean imputation | Mean imputation | -24.48 | Mean imputation | Mean imputation | 2.3 | Mean imputation | Mean imputation | HepG2 | Liver | 1 | Human | 24 | Alamar Blue | 5 | 53.5439 | NON-TOXIC | 0 | 0 | 0 | 0 | 0
58 | 26014281 | Ag | Sphere | Citrate | 29.05 | Mean imputation | Mean imputation | 53.7 | Mean imputation | Mean imputation | -24.48 | Mean imputation | Mean imputation | 2.3 | Mean imputation | Mean imputation | HepG2 | Liver | 1 | Human | 24 | Alamar Blue | 10 | 42.7368 | TOXIC | 0 | 0 | 0 | 0 | 0
58 | 26014281 | Ag | Sphere | Citrate | 29.05 | Mean imputation | Mean imputation | 53.7 | Mean imputation | Mean imputation | -24.48 | Mean imputation | Mean imputation | 2.3 | Mean imputation | Mean imputation | HepG2 | Liver | 1 | Human | 24 | Alamar Blue | 25 | 25.5439 | TOXIC | 0 | 0 | 0 | 0 | 0
58 | 26014281 | Ag | Sphere | Citrate | 29.05 | Mean imputation | Mean imputation | 53.7 | Mean imputation | Mean imputation | -24.48 | Mean imputation | Mean imputation | 2.3 | Mean imputation | Mean imputation | HepG2 | Liver | 1 | Human | 4 | Alamar Blue | 0 | 99.7193 | NON-TOXIC | 0 | 0 | 0 | 0 | 0
58 | 26014281 | Ag | Sphere | Citrate | 29.05 | Mean imputation | Mean imputation | 53.7 | Mean imputation | Mean imputation | -24.48 | Mean imputation | Mean imputation | 2.3 | Mean imputation | Mean imputation | HepG2 | Liver | 1 | Human | 4 | Alamar Blue | 0.5 | 100.2105 | NON-TOXIC | 0 | 0 | 0 | 0 | 0
58 | 26014281 | Ag | Sphere | Citrate | 29.05 | Mean imputation | Mean imputation | 53.7 | Mean imputation | Mean imputation | -24.48 | Mean imputation | Mean imputation | 2.3 | Mean imputation | Mean imputation | HepG2 | Liver | 1 | Human | 4 | Alamar Blue | 1 | 99.2281 | NON-TOXIC | 0 | 0 | 0 | 0 | 0
58 | 26014281 | Ag | Sphere | Citrate | 29.05 | Mean imputation | Mean imputation | 53.7 | Mean imputation | Mean imputation | -24.48 | Mean imputation | Mean imputation | 2.3 | Mean imputation | Mean imputation | HepG2 | Liver | 1 | Human | 4 | Alamar Blue | 2.5 | 95.2982 | NON-TOXIC | 0 | 0 | 0 | 0 | 0
58 | 26014281 | Ag | Sphere | Citrate | 29.05 | Mean imputation | Mean imputation | 53.7 | Mean imputation | Mean imputation | -24.48 | Mean imputation | Mean imputation | 2.3 | Mean imputation | Mean imputation | HepG2 | Liver | 1 | Human | 4 | Alamar Blue | 5 | 92.8421 | NON-TOXIC | 0 | 0 | 0 | 0 | 0
58 | 26014281 | Ag | Sphere | Citrate | 29.05 | Mean imputation | Mean imputation | 53.7 | Mean imputation | Mean imputation | -24.48 | Mean imputation | Mean imputation | 2.3 | Mean imputation | Mean imputation | HepG2 | Liver | 1 | Human | 4 | Alamar Blue | 10 | 74.6667 | NON-TOXIC | 0 | 0 | 0 | 0 | 0
58 | 26014281 | Ag | Sphere | Citrate | 29.05 | Mean imputation | Mean imputation | 53.7 | Mean imputation | Mean imputation | -24.48 | Mean imputation | Mean imputation | 2.3 | Mean imputation | Mean imputation | HepG2 | Liver | 1 | Human | 4 | Alamar Blue | 25 | 59.4386 | NON-TOXIC | 0 | 0 | 0 | 0 | 0
58 | 26014281 | Ag | Sphere | Citrate | 29.05 | Mean imputation | Mean imputation | 53.7 | Mean imputation | Mean imputation | -24.48 | Mean imputation | Mean imputation | 2.3 | Mean imputation | Mean imputation | HepG2 | Liver | 1 | Human | 24 | Alamar Blue | 0 | 99.7193 | NON-TOXIC | 0 | 0 | 0 | 0 | 0
58 | 26014281 | Ag | Sphere | Citrate | 29.05 | Mean imputation | Mean imputation | 53.7 | Mean imputation | Mean imputation | -24.48 | Mean imputation | Mean imputation | 2.3 | Mean imputation | Mean imputation | HepG2 | Liver | 1 | Human | 24 | Alamar Blue | 0.5 | 103.6491 | NON-TOXIC | 0 | 0 | 0 | 0 | 0
58 | 26014281 | Ag | Sphere | Citrate | 29.05 | Mean imputation | Mean imputation | 53.7 | Mean imputation | Mean imputation | -24.48 | Mean imputation | Mean imputation | 2.3 | Mean imputation | Mean imputation | HepG2 | Liver | 1 | Human | 24 | Alamar Blue | 1 | 97.7544 | NON-TOXIC | 0 | 0 | 0 | 0 | 0
58 | 26014281 | Ag | Sphere | Citrate | 29.05 | Mean imputation | Mean imputation | 53.7 | Mean imputation | Mean imputation | -24.48 | Mean imputation | Mean imputation | 2.3 | Mean imputation | Mean imputation | HepG2 | Liver | 1 | Human | 24 | Alamar Blue | 2.5 | 95.2982 | NON-TOXIC | 0 | 0 | 0 | 0 | 0
58 | 26014281 | Ag | Sphere | Citrate | 29.05 | Mean imputation | Mean imputation | 53.7 | Mean imputation | Mean imputation | -24.48 | Mean imputation | Mean imputation | 2.3 | Mean imputation | Mean imputation | HepG2 | Liver | 1 | Human | 24 | Alamar Blue | 5 | 90.8772 | NON-TOXIC | 0 | 0 | 0 | 0 | 0
58 | 26014281 | Ag | Sphere | Citrate | 29.05 | Mean imputation | Mean imputation | 53.7 | Mean imputation | Mean imputation | -24.48 | Mean imputation | Mean imputation | 2.3 | Mean imputation | Mean imputation | HepG2 | Liver | 1 | Human | 24 | Alamar Blue | 10 | 78.1052 | NON-TOXIC | 0 | 0 | 0 | 0 | 0
58 | 26014281 | Ag | Sphere | Citrate | 29.05 | Mean imputation | Mean imputation | 53.7 | Mean imputation | Mean imputation | -24.48 | Mean imputation | Mean imputation | 2.3 | Mean imputation | Mean imputation | HepG2 | Liver | 1 | Human | 24 | Alamar Blue | 25 | 56.4912 | NON-TOXIC | 0 | 0 | 0 | 0 | 0
59 | 26018337 | Ag | Sphere | PEG | 10.2 | Experiment | SAXS | 15 | Experiment | DLS | -24.48 | Mean imputation | Mean imputation | 2.3 | Mean imputation | Mean imputation | Caco-2 | Colon | 1 | Human | 24 | CellTiter-Blue | 0 | 100 | NON-TOXIC | 3 | 5 | 0 | 0 | 2
59 | 26018337 | Ag | Sphere | PEG | 10.2 | Experiment | SAXS | 15 | Experiment | DLS | -24.48 | Mean imputation | Mean imputation | 2.3 | Mean imputation | Mean imputation | Caco-2 | Colon | 1 | Human | 24 | CellTiter-Blue | 10 | 98.2249 | NON-TOXIC | 3 | 5 | 0 | 0 | 2
59 | 26018337 | Ag | Sphere | PEG | 10.2 | Experiment | SAXS | 15 | Experiment | DLS | -24.48 | Mean imputation | Mean imputation | 2.3 | Mean imputation | Mean imputation | Caco-2 | Colon | 1 | Human | 24 | CellTiter-Blue | 15 | 99.1124 | NON-TOXIC | 3 | 5 | 0 | 0 | 2
59 | 26018337 | Ag | Sphere | PEG | 10.2 | Experiment | SAXS | 15 | Experiment | DLS | -24.48 | Mean imputation | Mean imputation | 2.3 | Mean imputation | Mean imputation | Caco-2 | Colon | 1 | Human | 24 | CellTiter-Blue | 25 | 85.503 | NON-TOXIC | 3 | 5 | 0 | 0 | 2
59 | 26018337 | Ag | Sphere | PEG | 10.2 | Experiment | SAXS | 15 | Experiment | DLS | -24.48 | Mean imputation | Mean imputation | 2.3 | Mean imputation | Mean imputation | Caco-2 | Colon | 1 | Human | 24 | CellTiter-Blue | 50 | 65.6805 | NON-TOXIC | 3 | 5 | 0 | 0 | 2
59 | 26018337 | Ag | Sphere | PEG | 10.2 | Experiment | SAXS | 15 | Experiment | DLS | -24.48 | Mean imputation | Mean imputation | 2.3 | Mean imputation | Mean imputation | Caco-2 | Colon | 1 | Human | 24 | CellTiter-Blue | 100 | 34.6154 | TOXIC | 3 | 5 | 0 | 0 | 2
59 | 26018337 | Ag | Sphere | PVP | 29.05 | Mean imputation | Mean imputation | 53.7 | Mean imputation | Mean imputation | -24.48 | Mean imputation | Mean imputation | 2.3 | Mean imputation | Mean imputation | Caco-2 | Colon | 1 | Human | 24 | CellTiter-Blue | 0 | 100.1859 | NON-TOXIC | 0 | 0 | 0 | 0 | 0
59 | 26018337 | Ag | Sphere | PVP | 29.05 | Mean imputation | Mean imputation | 53.7 | Mean imputation | Mean imputation | -24.48 | Mean imputation | Mean imputation | 2.3 | Mean imputation | Mean imputation | Caco-2 | Colon | 1 | Human | 24 | CellTiter-Blue | 10 | 94.052 | NON-TOXIC | 0 | 0 | 0 | 0 | 0
59 | 26018337 | Ag | Sphere | PVP | 29.05 | Mean imputation | Mean imputation | 53.7 | Mean imputation | Mean imputation | -24.48 | Mean imputation | Mean imputation | 2.3 | Mean imputation | Mean imputation | Caco-2 | Colon | 1 | Human | 24 | CellTiter-Blue | 15 | 93.1227 | NON-TOXIC | 0 | 0 | 0 | 0 | 0
59 | 26018337 | Ag | Sphere | PVP | 29.05 | Mean imputation | Mean imputation | 53.7 | Mean imputation | Mean imputation | -24.48 | Mean imputation | Mean imputation | 2.3 | Mean imputation | Mean imputation | Caco-2 | Colon | 1 | Human | 24 | CellTiter-Blue | 25 | 86.9888 | NON-TOXIC | 0 | 0 | 0 | 0 | 0
59 | 26018337 | Ag | Sphere | PVP | 29.05 | Mean imputation | Mean imputation | 53.7 | Mean imputation | Mean imputation | -24.48 | Mean imputation | Mean imputation | 2.3 | Mean imputation | Mean imputation | Caco-2 | Colon | 1 | Human | 24 | CellTiter-Blue | 50 | 65.9851 | NON-TOXIC | 0 | 0 | 0 | 0 | 0
59 | 26018337 | Ag | Sphere | PVP | 29.05 | Mean imputation | Mean imputation | 53.7 | Mean imputation | Mean imputation | -24.48 | Mean imputation | Mean imputation | 2.3 | Mean imputation | Mean imputation | Caco-2 | Colon | 1 | Human | 24 | CellTiter-Blue | 100 | 44.052 | TOXIC | 0 | 0 | 0 | 0 | 0
60 | 26743952 | Ag | Sphere | PVP | 29.05 | Mean imputation | Mean imputation | 53.7 | Mean imputation | Mean imputation | -24.48 | Mean imputation | Mean imputation | 2.3 | Mean imputation | Mean imputation | Neutrophils | Blood | 0 | Human | 6 | Trypan Blue | 0 | 100 | NON-TOXIC | 0 | 0 | 0 | 0 | 0
60 | 26743952 | Ag | Sphere | PVP | 29.05 | Mean imputation | Mean imputation | 53.7 | Mean imputation | Mean imputation | -24.48 | Mean imputation | Mean imputation | 2.3 | Mean imputation | Mean imputation | Neutrophils | Blood | 0 | Human | 6 | Trypan Blue | 25 | 99 | NON-TOXIC | 0 | 0 | 0 | 0 | 0
60 | 26743952 | Ag | Sphere | PVP | 29.05 | Mean imputation | Mean imputation | 53.7 | Mean imputation | Mean imputation | -24.48 | Mean imputation | Mean imputation | 2.3 | Mean imputation | Mean imputation | Neutrophils | Blood | 0 | Human | 6 | Trypan Blue | 50 | 98 | NON-TOXIC | 0 | 0 | 0 | 0 | 0
60 | 26743952 | Ag | Sphere | PVP | 29.05 | Mean imputation | Mean imputation | 53.7 | Mean imputation | Mean imputation | -24.48 | Mean imputation | Mean imputation | 2.3 | Mean imputation | Mean imputation | Neutrophils | Blood | 0 | Human | 6 | Trypan Blue | 100 | 100 | NON-TOXIC | 0 | 0 | 0 | 0 | 0
60 | 26743952 | Ag | Sphere | PVP | 29.05 | Mean imputation | Mean imputation | 53.7 | Mean imputation | Mean imputation | -24.48 | Mean imputation | Mean imputation | 2.3 | Mean imputation | Mean imputation | Neutrophils | Blood | 0 | Human | 24 | Trypan Blue | 0 | 100 | NON-TOXIC | 0 | 0 | 0 | 0 | 0
60 | 26743952 | Ag | Sphere | PVP | 29.05 | Mean imputation | Mean imputation | 53.7 | Mean imputation | Mean imputation | -24.48 | Mean imputation | Mean imputation | 2.3 | Mean imputation | Mean imputation | Neutrophils | Blood | 0 | Human | 24 | Trypan Blue | 25 | 98.5 | NON-TOXIC | 0 | 0 | 0 | 0 | 0
60 | 26743952 | Ag | Sphere | PVP | 29.05 | Mean imputation | Mean imputation | 53.7 | Mean imputation | Mean imputation | -24.48 | Mean imputation | Mean imputation | 2.3 | Mean imputation | Mean imputation | Neutrophils | Blood | 0 | Human | 24 | Trypan Blue | 50 | 98 | NON-TOXIC | 0 | 0 | 0 | 0 | 0
60 | 26743952 | Ag | Sphere | PVP | 29.05 | Mean imputation | Mean imputation | 53.7 | Mean imputation | Mean imputation | -24.48 | Mean imputation | Mean imputation | 2.3 | Mean imputation | Mean imputation | Neutrophils | Blood | 0 | Human | 24 | Trypan Blue | 100 | 99 | NON-TOXIC | 0 | 0 | 0 | 0 | 0
60 | 26743952 | Ag | Sphere | PVP | 29.05 | Mean imputation | Mean imputation | 53.7 | Mean imputation | Mean imputation | -24.48 | Mean imputation | Mean imputation | 2.3 | Mean imputation | Mean imputation | Neutrophils | Blood | 0 | Human | 6 | NRU | 0 | 100 | NON-TOXIC | 0 | 0 | 0 | 0 | 0
60 | 26743952 | Ag | Sphere | PVP | 29.05 | Mean imputation | Mean imputation | 53.7 | Mean imputation | Mean imputation | -24.48 | Mean imputation | Mean imputation | 2.3 | Mean imputation | Mean imputation | Neutrophils | Blood | 0 | Human | 6 | NRU | 25 | 89.055 | NON-TOXIC | 0 | 0 | 0 | 0 | 0
60 | 26743952 | Ag | Sphere | PVP | 29.05 | Mean imputation | Mean imputation | 53.7 | Mean imputation | Mean imputation | -24.48 | Mean imputation | Mean imputation | 2.3 | Mean imputation | Mean imputation | Neutrophils | Blood | 0 | Human | 6 | NRU | 50 | 82.09 | NON-TOXIC | 0 | 0 | 0 | 0 | 0
60 | 26743952 | Ag | Sphere | PVP | 29.05 | Mean imputation | Mean imputation | 53.7 | Mean imputation | Mean imputation | -24.48 | Mean imputation | Mean imputation | 2.3 | Mean imputation | Mean imputation | Neutrophils | Blood | 0 | Human | 6 | NRU | 100 | 73.134 | NON-TOXIC | 0 | 0 | 0 | 0 | 0
60 | 26743952 | Ag | Sphere | PVP | 29.05 | Mean imputation | Mean imputation | 53.7 | Mean imputation | Mean imputation | -24.48 | Mean imputation | Mean imputation | 2.3 | Mean imputation | Mean imputation | Neutrophils | Blood | 0 | Human | 24 | NRU | 0 | 100 | NON-TOXIC | 0 | 0 | 0 | 0 | 0
60 | 26743952 | Ag | Sphere | PVP | 29.05 | Mean imputation | Mean imputation | 53.7 | Mean imputation | Mean imputation | -24.48 | Mean imputation | Mean imputation | 2.3 | Mean imputation | Mean imputation | Neutrophils | Blood | 0 | Human | 24 | NRU | 25 | 21.393 | TOXIC | 0 | 0 | 0 | 0 | 0
60 | 26743952 | Ag | Sphere | PVP | 29.05 | Mean imputation | Mean imputation | 53.7 | Mean imputation | Mean imputation | -24.48 | Mean imputation | Mean imputation | 2.3 | Mean imputation | Mean imputation | Neutrophils | Blood | 0 | Human | 24 | NRU | 50 | 7.96 | TOXIC | 0 | 0 | 0 | 0 | 0
60 | 26743952 | Ag | Sphere | PVP | 29.05 | Mean imputation | Mean imputation | 53.7 | Mean imputation | Mean imputation | -24.48 | Mean imputation | Mean imputation | 2.3 | Mean imputation | Mean imputation | Neutrophils | Blood | 0 | Human | 24 | NRU | 100 | 1.99 | TOXIC | 0 | 0 | 0 | 0 | 0
60 | 26743952 | Ag | Sphere | PVP | 29.05 | Mean imputation | Mean imputation | 53.7 | Mean imputation | Mean imputation | -24.48 | Mean imputation | Mean imputation | 2.3 | Mean imputation | Mean imputation | Neutrophils | Blood | 0 | Human | 6 | Trypan Blue | 0 | 100 | NON-TOXIC | 0 | 0 | 0 | 0 | 0
60 | 26743952 | Ag | Sphere | PVP | 29.05 | Mean imputation | Mean imputation | 53.7 | Mean imputation | Mean imputation | -24.48 | Mean imputation | Mean imputation | 2.3 | Mean imputation | Mean imputation | Neutrophils | Blood | 0 | Human | 6 | Trypan Blue | 25 | 101.005 | NON-TOXIC | 0 | 0 | 0 | 0 | 0
60 | 26743952 | Ag | Sphere | PVP | 29.05 | Mean imputation | Mean imputation | 53.7 | Mean imputation | Mean imputation | -24.48 | Mean imputation | Mean imputation | 2.3 | Mean imputation | Mean imputation | Neutrophils | Blood | 0 | Human | 6 | Trypan Blue | 50 | 96.985 | NON-TOXIC | 0 | 0 | 0 | 0 | 0
60 | 26743952 | Ag | Sphere | PVP | 29.05 | Mean imputation | Mean imputation | 53.7 | Mean imputation | Mean imputation | -24.48 | Mean imputation | Mean imputation | 2.3 | Mean imputation | Mean imputation | Neutrophils | Blood | 0 | Human | 6 | Trypan Blue | 100 | 101.005 | NON-TOXIC | 0 | 0 | 0 | 0 | 0
60 | 26743952 | Ag | Sphere | PVP | 29.05 | Mean imputation | Mean imputation | 53.7 | Mean imputation | Mean imputation | -24.48 | Mean imputation | Mean imputation | 2.3 | Mean imputation | Mean imputation | Neutrophils | Blood | 0 | Human | 24 | Trypan Blue | 0 | 100 | NON-TOXIC | 0 | 0 | 0 | 0 | 0
60 | 26743952 | Ag | Sphere | PVP | 29.05 | Mean imputation | Mean imputation | 53.7 | Mean imputation | Mean imputation | -24.48 | Mean imputation | Mean imputation | 2.3 | Mean imputation | Mean imputation | Neutrophils | Blood | 0 | Human | 24 | Trypan Blue | 25 | 76.884 | NON-TOXIC | 0 | 0 | 0 | 0 | 0
60 | 26743952 | Ag | Sphere | PVP | 29.05 | Mean imputation | Mean imputation | 53.7 | Mean imputation | Mean imputation | -24.48 | Mean imputation | Mean imputation | 2.3 | Mean imputation | Mean imputation | Neutrophils | Blood | 0 | Human | 24 | Trypan Blue | 50 | 72.362 | NON-TOXIC | 0 | 0 | 0 | 0 | 0
60 | 26743952 | Ag | Sphere | PVP | 29.05 | Mean imputation | Mean imputation | 53.7 | Mean imputation | Mean imputation | -24.48 | Mean imputation | Mean imputation | 2.3 | Mean imputation | Mean imputation | Neutrophils | Blood | 0 | Human | 24 | Trypan Blue | 100 | 52.261 | NON-TOXIC | 0 | 0 | 0 | 0 | 0
60 | 26743952 | Ag | Sphere | PVP | 29.05 | Mean imputation | Mean imputation | 53.7 | Mean imputation | Mean imputation | -24.48 | Mean imputation | Mean imputation | 2.3 | Mean imputation | Mean imputation | Neutrophils | Blood | 0 | Human | 6 | NRU | 0 | 100 | NON-TOXIC | 0 | 0 | 0 | 0 | 0
60 | 26743952 | Ag | Sphere | PVP | 29.05 | Mean imputation | Mean imputation | 53.7 | Mean imputation | Mean imputation | -24.48 | Mean imputation | Mean imputation | 2.3 | Mean imputation | Mean imputation | Neutrophils | Blood | 0 | Human | 6 | NRU | 25 | 101.005 | NON-TOXIC | 0 | 0 | 0 | 0 | 0
60 | 26743952 | Ag | Sphere | PVP | 29.05 | Mean imputation | Mean imputation | 53.7 | Mean imputation | Mean imputation | -24.48 | Mean imputation | Mean imputation | 2.3 | Mean imputation | Mean imputation | Neutrophils | Blood | 0 | Human | 6 | NRU | 50 | 95.98 | NON-TOXIC | 0 | 0 | 0 | 0 | 0
60 | 26743952 | Ag | Sphere | PVP | 29.05 | Mean imputation | Mean imputation | 53.7 | Mean imputation | Mean imputation | -24.48 | Mean imputation | Mean imputation | 2.3 | Mean imputation | Mean imputation | Neutrophils | Blood | 0 | Human | 6 | NRU | 100 | 95.98 | NON-TOXIC | 0 | 0 | 0 | 0 | 0
60 | 26743952 | Ag | Sphere | PVP | 29.05 | Mean imputation | Mean imputation | 53.7 | Mean imputation | Mean imputation | -24.48 | Mean imputation | Mean imputation | 2.3 | Mean imputation | Mean imputation | Neutrophils | Blood | 0 | Human | 24 | NRU | 0 | 100 | NON-TOXIC | 0 | 0 | 0 | 0 | 0
60 | 26743952 | Ag | Sphere | PVP | 29.05 | Mean imputation | Mean imputation | 53.7 | Mean imputation | Mean imputation | -24.48 | Mean imputation | Mean imputation | 2.3 | Mean imputation | Mean imputation | Neutrophils | Blood | 0 | Human | 24 | NRU | 25 | 65.829 | NON-TOXIC | 0 | 0 | 0 | 0 | 0
60 | 26743952 | Ag | Sphere | PVP | 29.05 | Mean imputation | Mean imputation | 53.7 | Mean imputation | Mean imputation | -24.48 | Mean imputation | Mean imputation | 2.3 | Mean imputation | Mean imputation | Neutrophils | Blood | 0 | Human | 24 | NRU | 50 | 47.739 | TOXIC | 0 | 0 | 0 | 0 | 0
60 | 26743952 | Ag | Sphere | PVP | 29.05 | Mean imputation | Mean imputation | 53.7 | Mean imputation | Mean imputation | -24.48 | Mean imputation | Mean imputation | 2.3 | Mean imputation | Mean imputation | Neutrophils | Blood | 0 | Human | 24 | NRU | 100 | 37.186 | TOXIC | 0 | 0 | 0 | 0 | 0
61 | 19326357 | Au | Sphere | None | 2.81 | Experiment | TEM | 53.7 | Mean imputation | Mean imputation | -56.64 | Experiment | Zeta-potential | 2.3 | Mean imputation | Mean imputation | J774A.1 | Macrophages | 0 | Murine | 24 | Multisizer | 0 | 100 | NON-TOXIC | 5 | 0 | 5 | 0 | 2.5
61 | 19326357 | Au | Sphere | None | 2.81 | Experiment | TEM | 53.7 | Mean imputation | Mean imputation | -56.64 | Experiment | Zeta-potential | 2.3 | Mean imputation | Mean imputation | J774A.1 | Macrophages | 0 | Murine | 24 | Multisizer | 1 | 90.8 | NON-TOXIC | 5 | 0 | 5 | 0 | 2.5
61 | 19326357 | Au | Sphere | None | 2.81 | Experiment | TEM | 53.7 | Mean imputation | Mean imputation | -56.64 | Experiment | Zeta-potential | 2.3 | Mean imputation | Mean imputation | J774A.1 | Macrophages | 0 | Murine | 24 | Multisizer | 10 | 48.8 | TOXIC | 5 | 0 | 5 | 0 | 2.5
61 | 19326357 | Au | Sphere | None | 2.81 | Experiment | TEM | 53.7 | Mean imputation | Mean imputation | -56.64 | Experiment | Zeta-potential | 2.3 | Mean imputation | Mean imputation | J774A.1 | Macrophages | 0 | Murine | 48 | Multisizer | 0 | 100 | NON-TOXIC | 5 | 0 | 5 | 0 | 2.5
61 | 19326357 | Au | Sphere | None | 2.81 | Experiment | TEM | 53.7 | Mean imputation | Mean imputation | -56.64 | Experiment | Zeta-potential | 2.3 | Mean imputation | Mean imputation | J774A.1 | Macrophages | 0 | Murine | 48 | Multisizer | 1 | 86.5 | NON-TOXIC | 5 | 0 | 5 | 0 | 2.5
61 | 19326357 | Au | Sphere | None | 2.81 | Experiment | TEM | 53.7 | Mean imputation | Mean imputation | -56.64 | Experiment | Zeta-potential | 2.3 | Mean imputation | Mean imputation | J774A.1 | Macrophages | 0 | Murine | 48 | Multisizer | 10 | 32.7 | TOXIC | 5 | 0 | 5 | 0 | 2.5
61 | 19326357 | Au | Sphere | None | 2.81 | Experiment | TEM | 53.7 | Mean imputation | Mean imputation | -56.64 | Experiment | Zeta-potential | 2.3 | Mean imputation | Mean imputation | J774A.1 | Macrophages | 0 | Murine | 72 | Multisizer | 0 | 100 | NON-TOXIC | 5 | 0 | 5 | 0 | 2.5
61 | 19326357 | Au | Sphere | None | 2.81 | Experiment | TEM | 53.7 | Mean imputation | Mean imputation | -56.64 | Experiment | Zeta-potential | 2.3 | Mean imputation | Mean imputation | J774A.1 | Macrophages | 0 | Murine | 72 | Multisizer | 1 | 85 | NON-TOXIC | 5 | 0 | 5 | 0 | 2.5
61 | 19326357 | Au | Sphere | None | 2.81 | Experiment | TEM | 53.7 | Mean imputation | Mean imputation | -56.64 | Experiment | Zeta-potential | 2.3 | Mean imputation | Mean imputation | J774A.1 | Macrophages | 0 | Murine | 72 | Multisizer | 10 | 36.9 | TOXIC | 5 | 0 | 5 | 0 | 2.5
61 | 19326357 | Au | Sphere | None | 5.52 | Experiment | TEM | 53.7 | Mean imputation | Mean imputation | -60.85 | Experiment | Zeta-potential | 2.3 | Mean imputation | Mean imputation | J774A.1 | Macrophages | 0 | Murine | 24 | Multisizer | 0 | 100 | NON-TOXIC | 5 | 0 | 5 | 0 | 2.5
61 | 19326357 | Au | Sphere | None | 5.52 | Experiment | TEM | 53.7 | Mean imputation | Mean imputation | -60.85 | Experiment | Zeta-potential | 2.3 | Mean imputation | Mean imputation | J774A.1 | Macrophages | 0 | Murine | 24 | Multisizer | 1 | 92 | NON-TOXIC | 5 | 0 | 5 | 0 | 2.5
61 | 19326357 | Au | Sphere | None | 5.52 | Experiment | TEM | 53.7 | Mean imputation | Mean imputation | -60.85 | Experiment | Zeta-potential | 2.3 | Mean imputation | Mean imputation | J774A.1 | Macrophages | 0 | Murine | 24 | Multisizer | 10 | 62.4 | NON-TOXIC | 5 | 0 | 5 | 0 | 2.5
61 | 19326357 | Au | Sphere | None | 5.52 | Experiment | TEM | 53.7 | Mean imputation | Mean imputation | -60.85 | Experiment | Zeta-potential | 2.3 | Mean imputation | Mean imputation | J774A.1 | Macrophages | 0 | Murine | 48 | Multisizer | 0 | 100 | NON-TOXIC | 5 | 0 | 5 | 0 | 2.5
61 | 19326357 | Au | Sphere | None | 5.52 | Experiment | TEM | 53.7 | Mean imputation | Mean imputation | -60.85 | Experiment | Zeta-potential | 2.3 | Mean imputation | Mean imputation | J774A.1 | Macrophages | 0 | Murine | 48 | Multisizer | 1 | 90.9 | NON-TOXIC | 5 | 0 | 5 | 0 | 2.5
61 | 19326357 | Au | Sphere | None | 5.52 | Experiment | TEM | 53.7 | Mean imputation | Mean imputation | -60.85 | Experiment | Zeta-potential | 2.3 | Mean imputation | Mean imputation | J774A.1 | Macrophages | 0 | Murine | 48 | Multisizer | 10 | 46.5 | TOXIC | 5 | 0 | 5 | 0 | 2.5
61 | 19326357 | Au | Sphere | None | 5.52 | Experiment | TEM | 53.7 | Mean imputation | Mean imputation | -60.85 | Experiment | Zeta-potential | 2.3 | Mean imputation | Mean imputation | J774A.1 | Macrophages | 0 | Murine | 72 | Multisizer | 0 | 100 | NON-TOXIC | 5 | 0 | 5 | 0 | 2.5
61 | 19326357 | Au | Sphere | None | 5.52 | Experiment | TEM | 53.7 | Mean imputation | Mean imputation | -60.85 | Experiment | Zeta-potential | 2.3 | Mean imputation | Mean imputation | J774A.1 | Macrophages | 0 | Murine | 72 | Multisizer | 1 | 89 | NON-TOXIC | 5 | 0 | 5 | 0 | 2.5
61 | 19326357 | Au | Sphere | None | 5.52 | Experiment | TEM | 53.7 | Mean imputation | Mean imputation | -60.85 | Experiment | Zeta-potential | 2.3 | Mean imputation | Mean imputation | J774A.1 | Macrophages | 0 | Murine | 72 | Multisizer | 10 | 47.2 | TOXIC | 5 | 0 | 5 | 0 | 2.5
61 | 19326357 | Au | Sphere | None | 38.05 | Experiment | TEM | 53.7 | Mean imputation | Mean imputation | -78.81 | Experiment | Zeta-potential | 2.3 | Mean imputation | Mean imputation | J774A.1 | Macrophages | 0 | Murine | 24 | Multisizer | 0 | 100 | NON-TOXIC | 5 | 0 | 5 | 0 | 2.5
61 | 19326357 | Au | Sphere | None | 38.05 | Experiment | TEM | 53.7 | Mean imputation | Mean imputation | -78.81 | Experiment | Zeta-potential | 2.3 | Mean imputation | Mean imputation | J774A.1 | Macrophages | 0 | Murine | 24 | Multisizer | 1 | 94.8 | NON-TOXIC | 5 | 0 | 5 | 0 | 2.5
61 | 19326357 | Au | Sphere | None | 38.05 | Experiment | TEM | 53.7 | Mean imputation | Mean imputation | -78.81 | Experiment | Zeta-potential | 2.3 | Mean imputation | Mean imputation | J774A.1 | Macrophages | 0 | Murine | 24 | Multisizer | 10 | 61.6 | NON-TOXIC | 5 | 0 | 5 | 0 | 2.5
61 | 19326357 | Au | Sphere | None | 38.05 | Experiment | TEM | 53.7 | Mean imputation | Mean imputation | -78.81 | Experiment | Zeta-potential | 2.3 | Mean imputation | Mean imputation | J774A.1 | Macrophages | 0 | Murine | 48 | Multisizer | 0 | 100 | NON-TOXIC | 5 | 0 | 5 | 0 | 2.5
61 | 19326357 | Au | Sphere | None | 38.05 | Experiment | TEM | 53.7 | Mean imputation | Mean imputation | -78.81 | Experiment | Zeta-potential | 2.3 | Mean imputation | Mean imputation | J774A.1 | Macrophages | 0 | Murine | 48 | Multisizer | 1 | 95.1 | NON-TOXIC | 5 | 0 | 5 | 0 | 2.5
61 | 19326357 | Au | Sphere | None | 38.05 | Experiment | TEM | 53.7 | Mean imputation | Mean imputation | -78.81 | Experiment | Zeta-potential | 2.3 | Mean imputation | Mean imputation | J774A.1 | Macrophages | 0 | Murine | 48 | Multisizer | 10 | 41.7 | TOXIC | 5 | 0 | 5 | 0 | 2.5
61 | 19326357 | Au | Sphere | None | 38.05 | Experiment | TEM | 53.7 | Mean imputation | Mean imputation | -78.81 | Experiment | Zeta-potential | 2.3 | Mean imputation | Mean imputation | J774A.1 | Macrophages | 0 | Murine | 72 | Multisizer | 0 | 100 | NON-TOXIC | 5 | 0 | 5 | 0 | 2.5
61 | 19326357 | Au | Sphere | None | 38.05 | Experiment | TEM | 53.7 | Mean imputation | Mean imputation | -78.81 | Experiment | Zeta-potential | 2.3 | Mean imputation | Mean imputation | J774A.1 | Macrophages | 0 | Murine | 72 | Multisizer | 1 | 101 | NON-TOXIC | 5 | 0 | 5 | 0 | 2.5
61 | 19326357 | Au | Sphere | None | 38.05 | Experiment | TEM | 53.7 | Mean imputation | Mean imputation | -78.81 | Experiment | Zeta-potential | 2.3 | Mean imputation | Mean imputation | J774A.1 | Macrophages | 0 | Murine | 72 | Multisizer | 10 | 46.8 | TOXIC | 5 | 0 | 5 | 0 | 2.5
61 | 19326357 | Ag | Sphere | None | 3.08 | Experiment | TEM | 53.7 | Mean imputation | Mean imputation | 13.69 | Experiment | Zeta-potential | 2.3 | Mean imputation | Mean imputation | J774A.1 | Macrophages | 0 | Murine | 24 | Multisizer | 0 | 100 | NON-TOXIC | 5 | 0 | 5 | 0 | 2.5
61 | 19326357 | Ag | Sphere | None | 3.08 | Experiment | TEM | 53.7 | Mean imputation | Mean imputation | 13.69 | Experiment | Zeta-potential | 2.3 | Mean imputation | Mean imputation | J774A.1 | Macrophages | 0 | Murine | 24 | Multisizer | 1 | 100.9 | NON-TOXIC | 5 | 0 | 5 | 0 | 2.5
61 | 19326357 | Ag | Sphere | None | 3.08 | Experiment | TEM | 53.7 | Mean imputation | Mean imputation | 13.69 | Experiment | Zeta-potential | 2.3 | Mean imputation | Mean imputation | J774A.1 | Macrophages | 0 | Murine | 24 | Multisizer | 10 | 62.4 | NON-TOXIC | 5 | 0 | 5 | 0 | 2.5
61 | 19326357 | Ag | Sphere | None | 3.08 | Experiment | TEM | 53.7 | Mean imputation | Mean imputation | 13.69 | Experiment | Zeta-potential | 2.3 | Mean imputation | Mean imputation | J774A.1 | Macrophages | 0 | Murine | 48 | Multisizer | 0 | 100 | NON-TOXIC | 5 | 0 | 5 | 0 | 2.5
61 | 19326357 | Ag | Sphere | None | 3.08 | Experiment | TEM | 53.7 | Mean imputation | Mean imputation | 13.69 | Experiment | Zeta-potential | 2.3 | Mean imputation | Mean imputation | J774A.1 | Macrophages | 0 | Murine | 48 | Multisizer | 1 | 97.9 | NON-TOXIC | 5 | 0 | 5 | 0 | 2.5
61 | 19326357 | Ag | Sphere | None | 3.08 | Experiment | TEM | 53.7 | Mean imputation | Mean imputation | 13.69 | Experiment | Zeta-potential | 2.3 | Mean imputation | Mean imputation | J774A.1 | Macrophages | 0 | Murine | 48 | Multisizer | 10 | 57.4 | NON-TOXIC | 5 | 0 | 5 | 0 | 2.5
61 | 19326357 | Ag | Sphere | None | 3.08 | Experiment | TEM | 53.7 | Mean imputation | Mean imputation | 13.69 | Experiment | Zeta-potential | 2.3 | Mean imputation | Mean imputation | J774A.1 | Macrophages | 0 | Murine | 72 | Multisizer | 0 | 100 | NON-TOXIC | 5 | 0 | 5 | 0 | 2.5
61 | 19326357 | Ag | Sphere | None | 3.08 | Experiment | TEM | 53.7 | Mean imputation | Mean imputation | 13.69 | Experiment | Zeta-potential | 2.3 | Mean imputation | Mean imputation | J774A.1 | Macrophages | 0 | Murine | 72 | Multisizer | 1 | 107.4 | NON-TOXIC | 5 | 0 | 5 | 0 | 2.5
61 | 19326357 | Ag | Sphere | None | 3.08 | Experiment | TEM | 53.7 | Mean imputation | Mean imputation | 13.69 | Experiment | Zeta-potential | 2.3 | Mean imputation | Mean imputation | J774A.1 | Macrophages | 0 | Murine | 72 | Multisizer | 10 | 53.4 | NON-TOXIC | 5 | 0 | 5 | 0 | 2.5
61 | 19326357 | Ag | Sphere | None | 5.75 | Experiment | TEM | 53.7 | Mean imputation | Mean imputation | 15.43 | Experiment | Zeta-potential | 2.3 | Mean imputation | Mean imputation | J774A.1 | Macrophages | 0 | Murine | 24 | Multisizer | 0 | 100 | NON-TOXIC | 5 | 0 | 5 | 0 | 2.5
61 | 19326357 | Ag | Sphere | None | 5.75 | Experiment | TEM | 53.7 | Mean imputation | Mean imputation | 15.43 | Experiment | Zeta-potential | 2.3 | Mean imputation | Mean imputation | J774A.1 | Macrophages | 0 | Murine | 24 | Multisizer | 1 | 99.1 | NON-TOXIC | 5 | 0 | 5 | 0 | 2.5
61 | 19326357 | Ag | Sphere | None | 5.75 | Experiment | TEM | 53.7 | Mean imputation | Mean imputation | 15.43 | Experiment | Zeta-potential | 2.3 | Mean imputation | Mean imputation | J774A.1 | Macrophages | 0 | Murine | 24 | Multisizer | 10 | 93.8 | NON-TOXIC | 5 | 0 | 5 | 0 | 2.5
61 | 19326357 | Ag | Sphere | None | 5.75 | Experiment | TEM | 53.7 | Mean imputation | Mean imputation | 15.43 | Experiment | Zeta-potential | 2.3 | Mean imputation | Mean imputation | J774A.1 | Macrophages | 0 | Murine | 48 | Multisizer | 0 | 100 | NON-TOXIC | 5 | 0 | 5 | 0 | 2.5
61 | 19326357 | Ag | Sphere | None | 5.75 | Experiment | TEM | 53.7 | Mean imputation | Mean imputation | 15.43 | Experiment | Zeta-potential | 2.3 | Mean imputation | Mean imputation | J774A.1 | Macrophages | 0 | Murine | 48 | Multisizer | 1 | 105 | NON-TOXIC | 5 | 0 | 5 | 0 | 2.5
61 | 19326357 | Ag | Sphere | None | 5.75 | Experiment | TEM | 53.7 | Mean imputation | Mean imputation | 15.43 | Experiment | Zeta-potential | 2.3 | Mean imputation | Mean imputation | J774A.1 | Macrophages | 0 | Murine | 48 | Multisizer | 10 | 73.6 | NON-TOXIC | 5 | 0 | 5 | 0 | 2.5
61 | 19326357 | Ag | Sphere | None | 5.75 | Experiment | TEM | 53.7 | Mean imputation | Mean imputation | 15.43 | Experiment | Zeta-potential | 2.3 | Mean imputation | Mean imputation | J774A.1 | Macrophages | 0 | Murine | 72 | Multisizer | 0 | 100 | NON-TOXIC | 5 | 0 | 5 | 0 | 2.5
61 | 19326357 | Ag | Sphere | None | 5.75 | Experiment | TEM | 53.7 | Mean imputation | Mean imputation | 15.43 | Experiment | Zeta-potential | 2.3 | Mean imputation | Mean imputation | J774A.1 | Macrophages | 0 | Murine | 72 | Multisizer | 1 | 107.9 | NON-TOXIC | 5 | 0 | 5 | 0 | 2.5
61 | 19326357 | Ag | Sphere | None | 5.75 | Experiment | TEM | 53.7 | Mean imputation | Mean imputation | 15.43 | Experiment | Zeta-potential | 2.3 | Mean imputation | Mean imputation | J774A.1 | Macrophages | 0 | Murine | 72 | Multisizer | 10 | 69.5 | NON-TOXIC | 5 | 0 | 5 | 0 | 2.5
61 | 19326357 | Ag | Sphere | None | 24.85 | Experiment | TEM | 53.7 | Mean imputation | Mean imputation | 5.35 | Experiment | Zeta-potential | 2.3 | Mean imputation | Mean imputation | J774A.1 | Macrophages | 0 | Murine | 24 | Multisizer | 0 | 100 | NON-TOXIC | 5 | 0 | 5 | 0 | 2.5
61 | 19326357 | Ag | Sphere | None | 24.85 | Experiment | TEM | 53.7 | Mean imputation | Mean imputation | 5.35 | Experiment | Zeta-potential | 2.3 | Mean imputation | Mean imputation | J774A.1 | Macrophages | 0 | Murine | 24 | Multisizer | 1 | 95.5 | NON-TOXIC | 5 | 0 | 5 | 0 | 2.5
61 | 19326357 | Ag | Sphere | None | 24.85 | Experiment | TEM | 53.7 | Mean imputation | Mean imputation | 5.35 | Experiment | Zeta-potential | 2.3 | Mean imputation | Mean imputation | J774A.1 | Macrophages | 0 | Murine | 24 | Multisizer | 10 | 89.2 | NON-TOXIC | 5 | 0 | 5 | 0 | 2.5
61 | 19326357 | Ag | Sphere | None | 24.85 | Experiment | TEM | 53.7 | Mean imputation | Mean imputation | 5.35 | Experiment | Zeta-potential | 2.3 | Mean imputation | Mean imputation | J774A.1 | Macrophages | 0 | Murine | 48 | Multisizer | 0 | 100 | NON-TOXIC | 5 | 0 | 5 | 0 | 2.5
61 | 19326357 | Ag | Sphere | None | 24.85 | Experiment | TEM | 53.7 | Mean imputation | Mean imputation | 5.35 | Experiment | Zeta-potential | 2.3 | Mean imputation | Mean imputation | J774A.1 | Macrophages | 0 | Murine | 48 | Multisizer | 1 | 104.9 | NON-TOXIC | 5 | 0 | 5 | 0 | 2.5
61 | 19326357 | Ag | Sphere | None | 24.85 | Experiment | TEM | 53.7 | Mean imputation | Mean imputation | 5.35 | Experiment | Zeta-potential | 2.3 | Mean imputation | Mean imputation | J774A.1 | Macrophages | 0 | Murine | 48 | Multisizer | 10 | 68.3 | NON-TOXIC | 5 | 0 | 5 | 0 | 2.5
61 | 19326357 | Ag | Sphere | None | 24.85 | Experiment | TEM | 53.7 | Mean imputation | Mean imputation | 5.35 | Experiment | Zeta-potential | 2.3 | Mean imputation | Mean imputation | J774A.1 | Macrophages | 0 | Murine | 72 | Multisizer | 0 | 100 | NON-TOXIC | 5 | 0 | 5 | 0 | 2.5
61 | 19326357 | Ag | Sphere | None | 24.85 | Experiment | TEM | 53.7 | Mean imputation | Mean imputation | 5.35 | Experiment | Zeta-potential | 2.3 | Mean imputation | Mean imputation | J774A.1 | Macrophages | 0 | Murine | 72 | Multisizer | 1 | 101.6 | NON-TOXIC | 5 | 0 | 5 | 0 | 2.5
61 | 19326357 | Ag | Sphere | None | 24.85 | Experiment | TEM | 53.7 | Mean imputation | Mean imputation | 5.35 | Experiment | Zeta-potential | 2.3 | Mean imputation | Mean imputation | J774A.1 | Macrophages | 0 | Murine | 72 | Multisizer | 10 | 65.4 | NON-TOXIC | 5 | 0 | 5 | 0 | 2.5
62 | 20131082 | Au | Sphere | DOX | 10 | Experiment | TEM | 53.7 | Mean imputation | Mean imputation | -11 | Experiment | Zeta-potential | 2.3 | Mean imputation | Mean imputation | HFF | Skin | 0 | Human | 6 | MTT | 0 | 100 | NON-TOXIC | 5 | 0 | 5 | 0 | 2.5
62 | 20131082 | Au | Sphere | DOX | 10 | Experiment | TEM | 53.7 | Mean imputation | Mean imputation | -11 | Experiment | Zeta-potential | 2.3 | Mean imputation | Mean imputation | HFF | Skin | 0 | Human | 6 | MTT | 2 | 80.7 | NON-TOXIC | 5 | 0 | 5 | 0 | 2.5
62 | 20131082 | Au | Sphere | DOX | 10 | Experiment | TEM | 53.7 | Mean imputation | Mean imputation | -11 | Experiment | Zeta-potential | 2.3 | Mean imputation | Mean imputation | HFF | Skin | 0 | Human | 6 | MTT | 4 | 50.88 | NON-TOXIC | 5 | 0 | 5 | 0 | 2.5
62 | 20131082 | Au | Sphere | DOX | 10 | Experiment | TEM | 53.7 | Mean imputation | Mean imputation | -11 | Experiment | Zeta-potential | 2.3 | Mean imputation | Mean imputation | HFF | Skin | 0 | Human | 6 | MTT | 8 | 46.67 | TOXIC | 5 | 0 | 5 | 0 | 2.5
62 | 20131082 | Au | Sphere | DOX | 10 | Experiment | TEM | 53.7 | Mean imputation | Mean imputation | -11 | Experiment | Zeta-potential | 2.3 | Mean imputation | Mean imputation | HFF | Skin | 0 | Human | 6 | MTT | 16 | 29.82 | TOXIC | 5 | 0 | 5 | 0 | 2.5
62 | 20131082 | Au | Sphere | DOX | 10 | Experiment | TEM | 53.7 | Mean imputation | Mean imputation | -11 | Experiment | Zeta-potential | 2.3 | Mean imputation | Mean imputation | KB | Cervix | 1 | Human | 6 | MTT | 0 | 100 | NON-TOXIC | 5 | 0 | 5 | 0 | 2.5
62 | 20131082 | Au | Sphere | DOX | 10 | Experiment | TEM | 53.7 | Mean imputation | Mean imputation | -11 | Experiment | Zeta-potential | 2.3 | Mean imputation | Mean imputation | KB | Cervix | 1 | Human | 6 | MTT | 2 | 48.07 | TOXIC | 5 | 0 | 5 | 0 | 2.5
62 | 20131082 | Au | Sphere | DOX | 10 | Experiment | TEM | 53.7 | Mean imputation | Mean imputation | -11 | Experiment | Zeta-potential | 2.3 | Mean imputation | Mean imputation | KB | Cervix | 1 | Human | 6 | MTT | 4 | 25.26 | TOXIC | 5 | 0 | 5 | 0 | 2.5
62 | 20131082 | Au | Sphere | DOX | 10 | Experiment | TEM | 53.7 | Mean imputation | Mean imputation | -11 | Experiment | Zeta-potential | 2.3 | Mean imputation | Mean imputation | KB | Cervix | 1 | Human | 6 | MTT | 8 | 12.63 | TOXIC | 5 | 0 | 5 | 0 | 2.5
62 | 20131082 | Au | Sphere | DOX | 10 | Experiment | TEM | 53.7 | Mean imputation | Mean imputation | -11 | Experiment | Zeta-potential | 2.3 | Mean imputation | Mean imputation | KB | Cervix | 1 | Human | 6 | MTT | 16 | 8.07 | TOXIC | 5 | 0 | 5 | 0 | 2.5
62 | 20131082 | Au | Sphere | DOX | 10 | Experiment | TEM | 53.7 | Mean imputation | Mean imputation | -11 | Experiment | Zeta-potential | 2.3 | Mean imputation | Mean imputation | A549 | Lung | 1 | Human | 6 | MTT | 0 | 100 | NON-TOXIC | 5 | 0 | 5 | 0 | 2.5
62 | 20131082 | Au | Sphere | DOX | 10 | Experiment | TEM | 53.7 | Mean imputation | Mean imputation | -11 | Experiment | Zeta-potential | 2.3 | Mean imputation | Mean imputation | A549 | Lung | 1 | Human | 6 | MTT | 2 | 62.11 | NON-TOXIC | 5 | 0 | 5 | 0 | 2.5
62 | 20131082 | Au | Sphere | DOX | 10 | Experiment | TEM | 53.7 | Mean imputation | Mean imputation | -11 | Experiment | Zeta-potential | 2.3 | Mean imputation | Mean imputation | A549 | Lung | 1 | Human | 6 | MTT | 4 | 31.93 | TOXIC | 5 | 0 | 5 | 0 | 2.5
62 | 20131082 | Au | Sphere | DOX | 10 | Experiment | TEM | 53.7 | Mean imputation | Mean imputation | -11 | Experiment | Zeta-potential | 2.3 | Mean imputation | Mean imputation | A549 | Lung | 1 | Human | 6 | MTT | 8 | 24.91 | TOXIC | 5 | 0 | 5 | 0 | 2.5
62 | 20131082 | Au | Sphere | DOX | 10 | Experiment | TEM | 53.7 | Mean imputation | Mean imputation | -11 | Experiment | Zeta-potential | 2.3 | Mean imputation | Mean imputation | A549 | Lung | 1 | Human | 6 | MTT | 16 | 9.82 | TOXIC | 5 | 0 | 5 | 0 | 2.5
63 | 20656344 | Au | Nanorod | CTAB | 30 | Experiment | TEM | 53.7 | Mean imputation | Mean imputation | 34.7423 | Experiment | Zeta-potential | 2.3 | Mean imputation | Mean imputation | MCF-7 | Breast | 1 | Human | 24 | CCK-8 | 1.378765983e-05 | 91.0256 | NON-TOXIC | 5 | 0 | 5 | 0 | 2.5
63 | 20656344 | Au | Nanorod | CTAB | 30 | Experiment | TEM | 53.7 | Mean imputation | Mean imputation | 34.7423 | Experiment | Zeta-potential | 2.3 | Mean imputation | Mean imputation | MCF-7 | Breast | 1 | Human | 48 | CCK-8 | 1.378765983e-05 | 67.4359 | NON-TOXIC | 5 | 0 | 5 | 0 | 2.5
63 | 20656344 | Au | Nanorod | CTAB | 30 | Experiment | TEM | 53.7 | Mean imputation | Mean imputation | 34.7423 | Experiment | Zeta-potential | 2.3 | Mean imputation | Mean imputation | MCF-7 | Breast | 1 | Human | 72 | CCK-8 | 1.378765983e-05 | 31.5385 | TOXIC | 5 | 0 | 5 | 0 | 2.5
63 | 20656344 | Au | Nanorod | CTAB | 21 | Experiment | TEM | 53.7 | Mean imputation | Mean imputation | 39.2526 | Experiment | Zeta-potential | 2.3 | Mean imputation | Mean imputation | MCF-7 | Breast | 1 | Human | 24 | CCK-8 | 1.378765983e-05 | 85.641 | NON-TOXIC | 5 | 0 | 5 | 0 | 2.5
63 | 20656344 | Au | Nanorod | CTAB | 21 | Experiment | TEM | 53.7 | Mean imputation | Mean imputation | 39.2526 | Experiment | Zeta-potential | 2.3 | Mean imputation | Mean imputation | MCF-7 | Breast | 1 | Human | 48 | CCK-8 | 1.378765983e-05 | 73.3333 | NON-TOXIC | 5 | 0 | 5 | 0 | 2.5
63 | 20656344 | Au | Nanorod | CTAB | 21 | Experiment | TEM | 53.7 | Mean imputation | Mean imputation | 39.2526 | Experiment | Zeta-potential | 2.3 | Mean imputation | Mean imputation | MCF-7 | Breast | 1 | Human | 72 | CCK-8 | 1.378765983e-05 | 46.1538 | TOXIC | 5 | 0 | 5 | 0 | 2.5
63 | 20656344 | Au | Nanorod | CTAB | 17 | Experiment | TEM | 53.7 | Mean imputation | Mean imputation | 43.5052 | Experiment | Zeta-potential | 2.3 | Mean imputation | Mean imputation | MCF-7 | Breast | 1 | Human | 24 | CCK-8 | 1.378765983e-05 | 77.9487 | NON-TOXIC | 5 | 0 | 5 | 0 | 2.5
63 | 20656344 | Au | Nanorod | CTAB | 17 | Experiment | TEM | 53.7 | Mean imputation | Mean imputation | 43.5052 | Experiment | Zeta-potential | 2.3 | Mean imputation | Mean imputation | MCF-7 | Breast | 1 | Human | 48 | CCK-8 | 1.378765983e-05 | 65.1282 | NON-TOXIC | 5 | 0 | 5 | 0 | 2.5
63 | 20656344 | Au | Nanorod | CTAB | 17 | Experiment | TEM | 53.7 | Mean imputation | Mean imputation | 43.5052 | Experiment | Zeta-potential | 2.3 | Mean imputation | Mean imputation | MCF-7 | Breast | 1 | Human | 72 | CCK-8 | 1.378765983e-05 | 40.2564 | TOXIC | 5 | 0 | 5 | 0 | 2.5
63 | 20656344 | Au | Nanorod | CTAB | 14 | Experiment | TEM | 53.7 | Mean imputation | Mean imputation | 36.2887 | Experiment | Zeta-potential | 2.3 | Mean imputation | Mean imputation | MCF-7 | Breast | 1 | Human | 24 | CCK-8 | 1.378765983e-05 | 95.1282 | NON-TOXIC | 5 | 0 | 5 | 0 | 2.5
63 | 20656344 | Au | Nanorod | CTAB | 14 | Experiment | TEM | 53.7 | Mean imputation | Mean imputation | 36.2887 | Experiment | Zeta-potential | 2.3 | Mean imputation | Mean imputation | MCF-7 | Breast | 1 | Human | 48 | CCK-8 | 1.378765983e-05 | 63.333 | NON-TOXIC | 5 | 0 | 5 | 0 | 2.5
63 | 20656344 | Au | Nanorod | CTAB | 14 | Experiment | TEM | 53.7 | Mean imputation | Mean imputation | 36.2887 | Experiment | Zeta-potential | 2.3 | Mean imputation | Mean imputation | MCF-7 | Breast | 1 | Human | 72 | CCK-8 | 1.378765983e-05 | 44.1026 | TOXIC | 5 | 0 | 5 | 0 | 2.5
63 | 20656344 | Au | Nanorod | CTAB-PSS | 30 | Experiment | TEM | 53.7 | Mean imputation | Mean imputation | -32.7835 | Experiment | Zeta-potential | 2.3 | Mean imputation | Mean imputation | MCF-7 | Breast | 1 | Human | 24 | CCK-8 | 1.378765983e-05 | 99.3381 | NON-TOXIC | 5 | 0 | 5 | 0 | 2.5
63 | 20656344 | Au | Nanorod | CTAB-PSS | 30 | Experiment | TEM | 53.7 | Mean imputation | Mean imputation | -32.7835 | Experiment | Zeta-potential | 2.3 | Mean imputation | Mean imputation | MCF-7 | Breast | 1 | Human | 48 | CCK-8 | 1.378765983e-05 | 98.2979 | NON-TOXIC | 5 | 0 | 5 | 0 | 2.5
63 | 20656344 | Au | Nanorod | CTAB-PSS | 30 | Experiment | TEM | 53.7 | Mean imputation | Mean imputation | -32.7835 | Experiment | Zeta-potential | 2.3 | Mean imputation | Mean imputation | MCF-7 | Breast | 1 | Human | 72 | CCK-8 | 1.378765983e-05 | 85.5556 | NON-TOXIC | 5 | 0 | 5 | 0 | 2.5
63 | 20656344 | Au | Nanorod | CTAB-PSS | 30 | Experiment | TEM | 53.7 | Mean imputation | Mean imputation | -35.3608 | Experiment | Zeta-potential | 2.3 | Mean imputation | Mean imputation | MCF-7 | Breast | 1 | Human | 24 | CCK-8 | 1.378765983e-05 | 101.7564 | NON-TOXIC | 5 | 0 | 5 | 0 | 2.5
63 | 20656344 | Au | Nanorod | CTAB-PSS | 30 | Experiment | TEM | 53.7 | Mean imputation | Mean imputation | -35.3608 | Experiment | Zeta-potential | 2.3 | Mean imputation | Mean imputation | MCF-7 | Breast | 1 | Human | 48 | CCK-8 | 1.378765983e-05 | 98.6651 | NON-TOXIC | 5 | 0 | 5 | 0 | 2.5
63 | 20656344 | Au | Nanorod | CTAB-PSS | 30 | Experiment | TEM | 53.7 | Mean imputation | Mean imputation | -35.3608 | Experiment | Zeta-potential | 2.3 | Mean imputation | Mean imputation | MCF-7 | Breast | 1 | Human | 72 | CCK-8 | 1.378765983e-05 | 84.2389 | NON-TOXIC | 5 | 0 | 5 | 0 | 2.5
63 | 20656344 | Au | Nanorod | CTAB-PDDAC | 14 | Experiment | TEM | 53.7 | Mean imputation | Mean imputation | 58.1959 | Experiment | Zeta-potential | 2.3 | Mean imputation | Mean imputation | MCF-7 | Breast | 1 | Human | 24 | CCK-8 | 1.378765983e-05 | 104.0189 | NON-TOXIC | 5 | 0 | 5 | 0 | 2.5
63 | 20656344 | Au | Nanorod | CTAB-PDDAC | 14 | Experiment | TEM | 53.7 | Mean imputation | Mean imputation | 58.1959 | Experiment | Zeta-potential | 2.3 | Mean imputation | Mean imputation | MCF-7 | Breast | 1 | Human | 48 | CCK-8 | 1.378765983e-05 | 99.8582 | NON-TOXIC | 5 | 0 | 5 | 0 | 2.5
63 | 20656344 | Au | Nanorod | CTAB-PDDAC | 14 | Experiment | TEM | 53.7 | Mean imputation | Mean imputation | 58.1959 | Experiment | Zeta-potential | 2.3 | Mean imputation | Mean imputation | MCF-7 | Breast | 1 | Human | 72 | CCK-8 | 1.378765983e-05 | 93.0969 | NON-TOXIC | 5 | 0 | 5 | 0 | 2.5
63 | 20656344 | Au | Nanorod | CTAB-PDDAC | 14 | Experiment | TEM | 53.7 | Mean imputation | Mean imputation | 41.4433 | Experiment | Zeta-potential | 2.3 | Mean imputation | Mean imputation | MCF-7 | Breast | 1 | Human | 24 | CCK-8 | 1.378765983e-05 | 105.363 | NON-TOXIC | 5 | 0 | 5 | 0 | 2.5
63 | 20656344 | Au | Nanorod | CTAB-PDDAC | 14 | Experiment | TEM | 53.7 | Mean imputation | Mean imputation | 41.4433 | Experiment | Zeta-potential | 2.3 | Mean imputation | Mean imputation | MCF-7 | Breast | 1 | Human | 48 | CCK-8 | 1.378765983e-05 | 103.3021 | NON-TOXIC | 5 | 0 | 5 | 0 | 2.5
63 | 20656344 | Au | Nanorod | CTAB-PDDAC | 14 | Experiment | TEM | 53.7 | Mean imputation | Mean imputation | 41.4433 | Experiment | Zeta-potential | 2.3 | Mean imputation | Mean imputation | MCF-7 | Breast | 1 | Human | 72 | CCK-8 | 1.378765983e-05 | 101.2412 | NON-TOXIC | 5 | 0 | 5 | 0 | 2.5